## Version - Readme
Version | 1 st June 2015
Internal Transmittance data
Please note: there are no equal distances between wavelength sampling points beyond 1100 nm.
Dispersion formulas
For some glasses the coefficients of the Sellmeier or Hartmann dispersion formula are given
These formulas are accurate only for the specified limits
Please note, that the unit of wavelength is "µm" for these formulas!
Hartmann |  | Sellmeier
Disclaimer
This data collection is protected by federal copyright law and international treaty.
The copyright holder retains title to and ownership of the data collection.
Data contained in this calculation tool are owned by SCHOTT,
any request for permission to use them for commercial purposes
must be directed to SCHOTT.
SCHOTT makes no warranty of representation, either expressed or implied,
with respect to this data including their quality, merchantability,
or fitness for a particular purpose.
In no event will SCHOTT be liable for direct, indirect, special, incidental, or
consequential damages arising out of the use or inability to use the calculation tool
even if SCHOTT has been advised of the possibility of such damages.
SCHOTT reserves the right to change the optical and non-optical data without
prior notice. This calculation tool renders all previous filter glass catalogs obsolete
This data collection was composed with utmost care.

## tau_i
internal transmittance
No. | 1 | 2 | 3 | 4 | 5 | 6 | 7 | 8 | 9 | 10 | 11 | 12 | 13 | 14 | 15 | 16 | 17 | 18 | 19 | 20 | 21 | 22 | 23 | 24 | 25 | 26 | 27 | 28 | 29 | 30 | 31 | 32 | 33 | 34 | 35 | 36 | 37 | 38 | 39 | 40 | 41 | 42 | 43 | 44 | 45 | 46 | 47 | 48 | 49 | 50 | 51 | 52 | 53 | 54 | 55 | 56 | 57 | 58 | 59 | 60 | 61 | 62 | 63 | 64 | 65 | 66 | 67
Glass type | UG1 | UG5 | UG11 | BG3 | BG7 | BG18 | BG25 | BG36 | BG38 | BG39 | BG40 | BG42 | S-8612 | BG50 | BG55 | BG60 | BG60HT | BG61 | BG62 | BG62HT | BG63 | BG64 | VG9 | VG20 | S-8022 | S-8023 | GG395 | GG400 | GG420 | GG435 | GG455 | GG475 | GG495 | OG515 | OG530 | OG550 | OG570 | OG590 | RG9 | RG610 | RG630 | RG645 | RG665 | RG695 | RG715 | RG780 | RG830 | RG850 | RG1000 | NG1 | NG3 | NG4 | NG5 | NG9 | NG11 | N-WG280 | N-WG295 | N-WG305 | N-WG320 | KG1 | KG2 | KG3 | KG5 | BG67 | UG2A | BG62HS | BG66HS
reflection factor | 0.9135129 | 0.9135129 | 0.9079001 | 0.9207821 | 0.918318 | 0.9135129 | 0.9207036 | 0.8765333 | 0.9159209 | 0.9135129 | 0.9159103 | 0.9135129 | 0.9135129 | 0.9159209 | 0.91357 | 0.9140311 | 0.9140311 | 0.915 | 0.915 | 0.914 | 0.916 | 0.916 | 0.9110948 | 0.913384 | 0.9098822 | 0.9132715 | 0.918318 | 0.918318 | 0.918318 | 0.918318 | 0.918318 | 0.918318 | 0.918318 | 0.9207036 | 0.9207036 | 0.9207036 | 0.9207036 | 0.9207036 | 0.918318 | 0.918318 | 0.918318 | 0.918318 | 0.917818 | 0.9135129 | 0 | 0.9082372 | 0.9086673 | 0.9086673 | 0.9133297 | 0.918318 | 0.9207036 | 0.9207036 | 0.9230769 | 0.9207036 | 0.9234086 | 0.918318 | 0.918318 | 0.918318 | 0.918318 | 0.92 | 0.92 | 0.92 | 0.92 | 0.913384 | 0.918 | 0.913 | 0.913
reference thickness | 1 | 1 | 1 | 1 | 1 | 1 | 1 | 1 | 1 | 1 | 1 | 1 | 1 | 1 | 1 | 1 | 1 | 1 | 1 | 1 | 1 | 1 | 1 | 1 | 2 | 3 | 3 | 3 | 3 | 3 | 3 | 3 | 3 | 3 | 3 | 3 | 3 | 3 | 3 | 3 | 3 | 3 | 3 | 3 | 3 | 3 | 3 | 3 | 3 | 1 | 1 | 1 | 1 | 1 | 1 | 2 | 2 | 2 | 2 | 2 | 2 | 2 | 2 | 1 | 3.25 | 1 | 1
notes
lambda /nm
200 | #N/A | 1e-05 | 1e-05 | 1e-05 | 1e-05 | 1e-05 | 1e-05 | 1e-05 | 1e-05 | 1e-05 | 1e-05 | 1e-05 | 4.94008e-40 | 1e-05 | #N/A | #N/A | #N/A | #N/A | #N/A | #N/A | #N/A | #N/A | 1e-05 | #N/A | 7.311223e-72 | 4.26376e-31 | 1e-05 | 1e-05 | 1e-05 | 1e-05 | 1e-05 | 1e-05 | 1e-05 | 1e-05 | 1e-05 | 1e-05 | 1e-05 | 1e-05 | 1e-05 | 1e-05 | 1e-05 | 1e-05 | 1e-05 | 1e-05 | 1e-05 | #N/A | 1e-05 | 1e-05 | 1e-05 | 1e-05 | 1e-05 | 1e-05 | 1e-05 | 1e-05 | 1e-05 | 1e-05 | 1e-05 | 1e-05 | 1e-05 | 1e-05 | 1e-05 | #N/A | 1e-05 | #N/A | #N/A | #N/A | #N/A
201 | #N/A | 1e-05 | 1e-05 | 1e-05 | 1e-05 | 1e-05 | 1e-05 | 1e-05 | 1e-05 | 1e-05 | 1e-05 | 1e-05 | 4.94008e-40 | 1e-05 | #N/A | #N/A | #N/A | #N/A | #N/A | #N/A | #N/A | #N/A | 1e-05 | #N/A | 7.311223e-72 | 4.26376e-31 | 1e-05 | 1e-05 | 1e-05 | 1e-05 | 1e-05 | 1e-05 | 1e-05 | 1e-05 | 1e-05 | 1e-05 | 1e-05 | 1e-05 | 1e-05 | 1e-05 | 1e-05 | 1e-05 | 1e-05 | 1e-05 | 1e-05 | #N/A | 1e-05 | 1e-05 | 1e-05 | 1e-05 | 1e-05 | 1e-05 | 1e-05 | 1e-05 | 1e-05 | 1e-05 | 1e-05 | 1e-05 | 1e-05 | 1e-05 | 1e-05 | #N/A | 1e-05 | #N/A | #N/A | #N/A | #N/A
202 | #N/A | 1e-05 | 1e-05 | 1e-05 | 1e-05 | 1e-05 | 1e-05 | 1e-05 | 1e-05 | 1e-05 | 1e-05 | 1e-05 | 4.94008e-40 | 1e-05 | #N/A | #N/A | #N/A | #N/A | #N/A | #N/A | #N/A | #N/A | 1e-05 | #N/A | 7.311223e-72 | 9.188e-31 | 1e-05 | 1e-05 | 1e-05 | 1e-05 | 1e-05 | 1e-05 | 1e-05 | 1e-05 | 1e-05 | 1e-05 | 1e-05 | 1e-05 | 1e-05 | 1e-05 | 1e-05 | 1e-05 | 1e-05 | 1e-05 | 1e-05 | #N/A | 1e-05 | 1e-05 | 1e-05 | 1e-05 | 1e-05 | 1e-05 | 1e-05 | 1e-05 | 1e-05 | 1e-05 | 1e-05 | 1e-05 | 1e-05 | 1e-05 | 1e-05 | #N/A | 1e-05 | #N/A | #N/A | #N/A | #N/A
203 | #N/A | 1e-05 | 1e-05 | 1e-05 | 1e-05 | 1e-05 | 1e-05 | 1e-05 | 1e-05 | 1e-05 | 1e-05 | 1e-05 | 4.94008e-40 | 1e-05 | #N/A | #N/A | #N/A | #N/A | #N/A | #N/A | #N/A | #N/A | 1e-05 | #N/A | 7.311223e-72 | 1.83892e-31 | 1e-05 | 1e-05 | 1e-05 | 1e-05 | 1e-05 | 1e-05 | 1e-05 | 1e-05 | 1e-05 | 1e-05 | 1e-05 | 1e-05 | 1e-05 | 1e-05 | 1e-05 | 1e-05 | 1e-05 | 1e-05 | 1e-05 | #N/A | 1e-05 | 1e-05 | 1e-05 | 1e-05 | 1e-05 | 1e-05 | 1e-05 | 1e-05 | 1e-05 | 1e-05 | 1e-05 | 1e-05 | 1e-05 | 1e-05 | 1e-05 | #N/A | 1e-05 | #N/A | #N/A | #N/A | #N/A
204 | #N/A | 1e-05 | 1e-05 | 1e-05 | 1e-05 | 1e-05 | 1e-05 | 1e-05 | 1e-05 | 1e-05 | 1e-05 | 1e-05 | 4.94008e-40 | 1e-05 | #N/A | #N/A | #N/A | #N/A | #N/A | #N/A | #N/A | #N/A | 1e-05 | #N/A | 7.311223e-72 | 1.83892e-31 | 1e-05 | 1e-05 | 1e-05 | 1e-05 | 1e-05 | 1e-05 | 1e-05 | 1e-05 | 1e-05 | 1e-05 | 1e-05 | 1e-05 | 1e-05 | 1e-05 | 1e-05 | 1e-05 | 1e-05 | 1e-05 | 1e-05 | #N/A | 1e-05 | 1e-05 | 1e-05 | 1e-05 | 1e-05 | 1e-05 | 1e-05 | 1e-05 | 1e-05 | 1e-05 | 1e-05 | 1e-05 | 1e-05 | 1e-05 | 1e-05 | #N/A | 1e-05 | #N/A | #N/A | #N/A | #N/A
205 | #N/A | 1e-05 | 1e-05 | 1e-05 | 1e-05 | 1e-05 | 1e-05 | 1e-05 | 1e-05 | 1e-05 | 1e-05 | 1e-05 | 4.94008e-40 | 1e-05 | #N/A | #N/A | #N/A | #N/A | #N/A | #N/A | #N/A | #N/A | 1e-05 | #N/A | 7.311223e-72 | 1.76354e-32 | 1e-05 | 1e-05 | 1e-05 | 1e-05 | 1e-05 | 1e-05 | 1e-05 | 1e-05 | 1e-05 | 1e-05 | 1e-05 | 1e-05 | 1e-05 | 1e-05 | 1e-05 | 1e-05 | 1e-05 | 1e-05 | 1e-05 | #N/A | 1e-05 | 1e-05 | 1e-05 | 1e-05 | 1e-05 | 1e-05 | 1e-05 | 1e-05 | 1e-05 | 1e-05 | 1e-05 | 1e-05 | 1e-05 | 1e-05 | 1e-05 | #N/A | 1e-05 | #N/A | #N/A | #N/A | #N/A
206 | #N/A | 1e-05 | 1e-05 | 1e-05 | 1e-05 | 1e-05 | 1e-05 | 1e-05 | 1e-05 | 1e-05 | 1e-05 | 1e-05 | 4.94008e-40 | 1e-05 | #N/A | #N/A | #N/A | #N/A | #N/A | #N/A | #N/A | #N/A | 1e-05 | #N/A | 7.311223e-72 | 3.68048e-32 | 1e-05 | 1e-05 | 1e-05 | 1e-05 | 1e-05 | 1e-05 | 1e-05 | 1e-05 | 1e-05 | 1e-05 | 1e-05 | 1e-05 | 1e-05 | 1e-05 | 1e-05 | 1e-05 | 1e-05 | 1e-05 | 1e-05 | #N/A | 1e-05 | 1e-05 | 1e-05 | 1e-05 | 1e-05 | 1e-05 | 1e-05 | 1e-05 | 1e-05 | 1e-05 | 1e-05 | 1e-05 | 1e-05 | 1e-05 | 1e-05 | #N/A | 1e-05 | #N/A | #N/A | #N/A | #N/A
207 | #N/A | 1e-05 | 1e-05 | 1e-05 | 1e-05 | 1e-05 | 1e-05 | 1e-05 | 1e-05 | 1e-05 | 1e-05 | 1e-05 | 4.94008e-40 | 1e-05 | #N/A | #N/A | #N/A | #N/A | #N/A | #N/A | #N/A | #N/A | 1e-05 | #N/A | 7.311223e-72 | 1.19137e-32 | 1e-05 | 1e-05 | 1e-05 | 1e-05 | 1e-05 | 1e-05 | 1e-05 | 1e-05 | 1e-05 | 1e-05 | 1e-05 | 1e-05 | 1e-05 | 1e-05 | 1e-05 | 1e-05 | 1e-05 | 1e-05 | 1e-05 | #N/A | 1e-05 | 1e-05 | 1e-05 | 1e-05 | 1e-05 | 1e-05 | 1e-05 | 1e-05 | 1e-05 | 1e-05 | 1e-05 | 1e-05 | 1e-05 | 1e-05 | 1e-05 | #N/A | 1e-05 | #N/A | #N/A | #N/A | #N/A
208 | #N/A | 1e-05 | 1e-05 | 1e-05 | 1e-05 | 1e-05 | 1e-05 | 1e-05 | 1e-05 | 1e-05 | 1e-05 | 1e-05 | 4.94008e-40 | 1e-05 | #N/A | #N/A | #N/A | #N/A | #N/A | #N/A | #N/A | #N/A | 1e-05 | #N/A | 7.311223e-72 | 7.9028e-33 | 1e-05 | 1e-05 | 1e-05 | 1e-05 | 1e-05 | 1e-05 | 1e-05 | 1e-05 | 1e-05 | 1e-05 | 1e-05 | 1e-05 | 1e-05 | 1e-05 | 1e-05 | 1e-05 | 1e-05 | 1e-05 | 1e-05 | #N/A | 1e-05 | 1e-05 | 1e-05 | 1e-05 | 1e-05 | 1e-05 | 1e-05 | 1e-05 | 1e-05 | 1e-05 | 1e-05 | 1e-05 | 1e-05 | 1e-05 | 1e-05 | #N/A | 1e-05 | #N/A | #N/A | #N/A | #N/A
209 | #N/A | 1e-05 | 1e-05 | 1e-05 | 1e-05 | 1e-05 | 1e-05 | 1e-05 | 1e-05 | 1e-05 | 1e-05 | 1e-05 | 4.94008e-40 | 1e-05 | #N/A | #N/A | #N/A | #N/A | #N/A | #N/A | #N/A | #N/A | 1e-05 | #N/A | 7.311223e-72 | 2.02803e-33 | 1e-05 | 1e-05 | 1e-05 | 1e-05 | 1e-05 | 1e-05 | 1e-05 | 1e-05 | 1e-05 | 1e-05 | 1e-05 | 1e-05 | 1e-05 | 1e-05 | 1e-05 | 1e-05 | 1e-05 | 1e-05 | 1e-05 | #N/A | 1e-05 | 1e-05 | 1e-05 | 1e-05 | 1e-05 | 1e-05 | 1e-05 | 1e-05 | 1e-05 | 1e-05 | 1e-05 | 1e-05 | 1e-05 | 1e-05 | 1e-05 | #N/A | 1e-05 | #N/A | #N/A | #N/A | #N/A
210 | #N/A | 2.233572e-05 | 1e-05 | 1e-05 | 1e-05 | 1e-05 | 1e-05 | 1e-05 | 1e-05 | 1e-05 | 1e-05 | 1e-05 | 4.94008e-40 | 1e-05 | #N/A | #N/A | #N/A | #N/A | #N/A | #N/A | #N/A | #N/A | 1e-05 | #N/A | 7.311223e-72 | 2.02803e-33 | 1e-05 | 1e-05 | 1e-05 | 1e-05 | 1e-05 | 1e-05 | 1e-05 | 1e-05 | 1e-05 | 1e-05 | 1e-05 | 1e-05 | 1e-05 | 1e-05 | 1e-05 | 1e-05 | 1e-05 | 1e-05 | 1e-05 | #N/A | 1e-05 | 1e-05 | 1e-05 | 1e-05 | 1e-05 | 1e-05 | 1e-05 | 1e-05 | 1e-05 | 1e-05 | 1e-05 | 1e-05 | 1e-05 | 1e-05 | 1e-05 | #N/A | 1e-05 | #N/A | #N/A | #N/A | #N/A
211 | #N/A | 9.204496e-05 | 1e-05 | 1e-05 | 1e-05 | 1e-05 | 1e-05 | 1e-05 | 1e-05 | 1e-05 | 1e-05 | 1e-05 | 4.94008e-40 | 1e-05 | #N/A | #N/A | #N/A | #N/A | #N/A | #N/A | #N/A | #N/A | 1e-05 | #N/A | 7.311223e-72 | 2.02803e-33 | 1e-05 | 1e-05 | 1e-05 | 1e-05 | 1e-05 | 1e-05 | 1e-05 | 1e-05 | 1e-05 | 1e-05 | 1e-05 | 1e-05 | 1e-05 | 1e-05 | 1e-05 | 1e-05 | 1e-05 | 1e-05 | 1e-05 | #N/A | 1e-05 | 1e-05 | 1e-05 | 1e-05 | 1e-05 | 1e-05 | 1e-05 | 1e-05 | 1e-05 | 1e-05 | 1e-05 | 1e-05 | 1e-05 | 1e-05 | 1e-05 | #N/A | 1e-05 | #N/A | #N/A | #N/A | #N/A
212 | #N/A | 0.0003147748 | 1e-05 | 1e-05 | 1e-05 | 1e-05 | 1e-05 | 1e-05 | 1e-05 | 1e-05 | 1e-05 | 1e-05 | 4.94008e-40 | 1e-05 | #N/A | #N/A | #N/A | #N/A | #N/A | #N/A | #N/A | #N/A | 1e-05 | #N/A | 7.311223e-72 | 1.76354e-32 | 1e-05 | 1e-05 | 1e-05 | 1e-05 | 1e-05 | 1e-05 | 1e-05 | 1e-05 | 1e-05 | 1e-05 | 1e-05 | 1e-05 | 1e-05 | 1e-05 | 1e-05 | 1e-05 | 1e-05 | 1e-05 | 1e-05 | #N/A | 1e-05 | 1e-05 | 1e-05 | 1e-05 | 1e-05 | 1e-05 | 1e-05 | 1e-05 | 1e-05 | 1e-05 | 1e-05 | 1e-05 | 1e-05 | 1e-05 | 1e-05 | #N/A | 1e-05 | #N/A | #N/A | #N/A | #N/A
213 | #N/A | 0.0008165824 | 1e-05 | 1e-05 | 1e-05 | 1e-05 | 1e-05 | 1e-05 | 1e-05 | 1e-05 | 1e-05 | 1e-05 | 4.94008e-40 | 1e-05 | #N/A | #N/A | #N/A | #N/A | #N/A | #N/A | #N/A | #N/A | 1e-05 | #N/A | 7.311223e-72 | 2.02803e-33 | 1e-05 | 1e-05 | 1e-05 | 1e-05 | 1e-05 | 1e-05 | 1e-05 | 1e-05 | 1e-05 | 1e-05 | 1e-05 | 1e-05 | 1e-05 | 1e-05 | 1e-05 | 1e-05 | 1e-05 | 1e-05 | 1e-05 | #N/A | 1e-05 | 1e-05 | 1e-05 | 1e-05 | 1e-05 | 1e-05 | 1e-05 | 1e-05 | 1e-05 | 1e-05 | 1e-05 | 1e-05 | 1e-05 | 1e-05 | 1e-05 | #N/A | 1e-05 | #N/A | #N/A | #N/A | #N/A
214 | #N/A | 0.001999862 | 1e-05 | 1e-05 | 1e-05 | 1e-05 | 1e-05 | 1e-05 | 1e-05 | 1e-05 | 1e-05 | 1e-05 | 4.94008e-40 | 1e-05 | #N/A | #N/A | #N/A | #N/A | #N/A | #N/A | #N/A | #N/A | 1e-05 | #N/A | 7.311223e-72 | 7.17345e-34 | 1e-05 | 1e-05 | 1e-05 | 1e-05 | 1e-05 | 1e-05 | 1e-05 | 1e-05 | 1e-05 | 1e-05 | 1e-05 | 1e-05 | 1e-05 | 1e-05 | 1e-05 | 1e-05 | 1e-05 | 1e-05 | 1e-05 | #N/A | 1e-05 | 1e-05 | 1e-05 | 1e-05 | 1e-05 | 1e-05 | 1e-05 | 1e-05 | 1e-05 | 1e-05 | 1e-05 | 1e-05 | 1e-05 | 1e-05 | 1e-05 | #N/A | 1e-05 | #N/A | #N/A | #N/A | #N/A
215 | #N/A | 0.004518559 | 1e-05 | 1e-05 | 1e-05 | 1e-05 | 1e-05 | 1e-05 | 1e-05 | 1e-05 | 1e-05 | 1e-05 | 4.94008e-40 | 1e-05 | #N/A | #N/A | #N/A | #N/A | #N/A | #N/A | #N/A | #N/A | 1e-05 | #N/A | 7.311223e-72 | 4.05897e-34 | 1e-05 | 1e-05 | 1e-05 | 1e-05 | 1e-05 | 1e-05 | 1e-05 | 1e-05 | 1e-05 | 1e-05 | 1e-05 | 1e-05 | 1e-05 | 1e-05 | 1e-05 | 1e-05 | 1e-05 | 1e-05 | 1e-05 | #N/A | 1e-05 | 1e-05 | 1e-05 | 1e-05 | 1e-05 | 1e-05 | 1e-05 | 1e-05 | 1e-05 | 1e-05 | 1e-05 | 1e-05 | 1e-05 | 1e-05 | 1e-05 | #N/A | 1e-05 | #N/A | #N/A | #N/A | #N/A
216 | #N/A | 0.0109 | 1e-05 | 1e-05 | 1e-05 | 1e-05 | 1e-05 | 1e-05 | 1e-05 | 1e-05 | 1e-05 | 1e-05 | 4.94008e-40 | 1e-05 | #N/A | #N/A | #N/A | #N/A | #N/A | #N/A | #N/A | #N/A | 1e-05 | #N/A | 7.311223e-72 | 7.17345e-34 | 1e-05 | 1e-05 | 1e-05 | 1e-05 | 1e-05 | 1e-05 | 1e-05 | 1e-05 | 1e-05 | 1e-05 | 1e-05 | 1e-05 | 1e-05 | 1e-05 | 1e-05 | 1e-05 | 1e-05 | 1e-05 | 1e-05 | #N/A | 1e-05 | 1e-05 | 1e-05 | 1e-05 | 1e-05 | 1e-05 | 1e-05 | 1e-05 | 1e-05 | 1e-05 | 1e-05 | 1e-05 | 1e-05 | 1e-05 | 1e-05 | #N/A | 1e-05 | #N/A | #N/A | #N/A | #N/A
217 | #N/A | 0.0209 | 1e-05 | 1e-05 | 1e-05 | 1e-05 | 1e-05 | 1e-05 | 1e-05 | 1e-05 | 1e-05 | 1e-05 | 4.94008e-40 | 1e-05 | #N/A | #N/A | #N/A | #N/A | #N/A | #N/A | #N/A | #N/A | 1e-05 | #N/A | 7.311223e-72 | 1.22474e-33 | 1e-05 | 1e-05 | 1e-05 | 1e-05 | 1e-05 | 1e-05 | 1e-05 | 1e-05 | 1e-05 | 1e-05 | 1e-05 | 1e-05 | 1e-05 | 1e-05 | 1e-05 | 1e-05 | 1e-05 | 1e-05 | 1e-05 | #N/A | 1e-05 | 1e-05 | 1e-05 | 1e-05 | 1e-05 | 1e-05 | 1e-05 | 1e-05 | 1e-05 | 1e-05 | 1e-05 | 1e-05 | 1e-05 | 1e-05 | 1e-05 | #N/A | 1e-05 | #N/A | #N/A | #N/A | #N/A
218 | #N/A | 0.0335 | 1e-05 | 1e-05 | 1e-05 | 1e-05 | 1e-05 | 1e-05 | 1e-05 | 1e-05 | 1e-05 | 1e-05 | 4.94008e-40 | 1e-05 | #N/A | #N/A | #N/A | #N/A | #N/A | #N/A | #N/A | #N/A | 1e-05 | #N/A | 7.311223e-72 | 3.26784e-33 | 1e-05 | 1e-05 | 1e-05 | 1e-05 | 1e-05 | 1e-05 | 1e-05 | 1e-05 | 1e-05 | 1e-05 | 1e-05 | 1e-05 | 1e-05 | 1e-05 | 1e-05 | 1e-05 | 1e-05 | 1e-05 | 1e-05 | #N/A | 1e-05 | 1e-05 | 1e-05 | 1e-05 | 1e-05 | 1e-05 | 1e-05 | 1e-05 | 1e-05 | 1e-05 | 1e-05 | 1e-05 | 1e-05 | 1e-05 | 1e-05 | #N/A | 1e-05 | #N/A | #N/A | #N/A | #N/A
219 | #N/A | 0.0477 | 1e-05 | 1e-05 | 1e-05 | 1e-05 | 1e-05 | 1e-05 | 1e-05 | 1e-05 | 1e-05 | 1e-05 | 4.94008e-40 | 1e-05 | #N/A | #N/A | #N/A | #N/A | #N/A | #N/A | #N/A | #N/A | 1e-05 | #N/A | 7.311223e-72 | 4.05897e-34 | 1e-05 | 1e-05 | 1e-05 | 1e-05 | 1e-05 | 1e-05 | 1e-05 | 1e-05 | 1e-05 | 1e-05 | 1e-05 | 1e-05 | 1e-05 | 1e-05 | 1e-05 | 1e-05 | 1e-05 | 1e-05 | 1e-05 | #N/A | 1e-05 | 1e-05 | 1e-05 | 1e-05 | 1e-05 | 1e-05 | 1e-05 | 1e-05 | 1e-05 | 1e-05 | 1e-05 | 1e-05 | 1e-05 | 1e-05 | 1e-05 | #N/A | 1e-05 | #N/A | #N/A | #N/A | #N/A
220 | #N/A | 0.069 | 1e-05 | 1e-05 | 1e-05 | 1e-05 | 1e-05 | 1e-05 | 1e-05 | 1e-05 | 1e-05 | 1e-05 | 4.94008e-40 | 1e-05 | #N/A | #N/A | #N/A | #N/A | #N/A | #N/A | #N/A | #N/A | 1e-05 | #N/A | 7.311223e-72 | 7.17345e-34 | 1e-05 | 1e-05 | 1e-05 | 1e-05 | 1e-05 | 1e-05 | 1e-05 | 1e-05 | 1e-05 | 1e-05 | 1e-05 | 1e-05 | 1e-05 | 1e-05 | 1e-05 | 1e-05 | 1e-05 | 1e-05 | 1e-05 | #N/A | 1e-05 | 1e-05 | 1e-05 | 1e-05 | 1e-05 | 1e-05 | 1e-05 | 1e-05 | 1e-05 | 1e-05 | 1e-05 | 1e-05 | 1e-05 | 1e-05 | 1e-05 | #N/A | 1e-05 | #N/A | #N/A | #N/A | #N/A
221 | #N/A | 0.0947 | 1e-05 | 1e-05 | 1e-05 | 1e-05 | 1e-05 | 1e-05 | 1e-05 | 1e-05 | 1e-05 | 1e-05 | 4.94008e-40 | 1e-05 | #N/A | #N/A | #N/A | #N/A | #N/A | #N/A | #N/A | #N/A | 1e-05 | #N/A | 7.311223e-72 | 4.05897e-34 | 1e-05 | 1e-05 | 1e-05 | 1e-05 | 1e-05 | 1e-05 | 1e-05 | 1e-05 | 1e-05 | 1e-05 | 1e-05 | 1e-05 | 1e-05 | 1e-05 | 1e-05 | 1e-05 | 1e-05 | 1e-05 | 1e-05 | #N/A | 1e-05 | 1e-05 | 1e-05 | 1e-05 | 1e-05 | 1e-05 | 1e-05 | 1e-05 | 1e-05 | 1e-05 | 1e-05 | 1e-05 | 1e-05 | 1e-05 | 1e-05 | #N/A | 1e-05 | #N/A | #N/A | #N/A | #N/A
222 | #N/A | 0.1282 | 1e-05 | 1e-05 | 1e-05 | 1e-05 | 1e-05 | 1e-05 | 1e-05 | 1e-05 | 1e-05 | 1e-05 | 4.94008e-40 | 1e-05 | #N/A | #N/A | #N/A | #N/A | #N/A | #N/A | #N/A | #N/A | 1e-05 | #N/A | 7.311223e-72 | 7.17345e-34 | 1e-05 | 1e-05 | 1e-05 | 1e-05 | 1e-05 | 1e-05 | 1e-05 | 1e-05 | 1e-05 | 1e-05 | 1e-05 | 1e-05 | 1e-05 | 1e-05 | 1e-05 | 1e-05 | 1e-05 | 1e-05 | 1e-05 | #N/A | 1e-05 | 1e-05 | 1e-05 | 1e-05 | 1e-05 | 1e-05 | 1e-05 | 1e-05 | 1e-05 | 1e-05 | 1e-05 | 1e-05 | 1e-05 | 1e-05 | 1e-05 | #N/A | 1e-05 | #N/A | #N/A | #N/A | #N/A
223 | #N/A | 0.165 | 1e-05 | 1e-05 | 1e-05 | 1e-05 | 1e-05 | 1e-05 | 1e-05 | 1e-05 | 1e-05 | 1e-05 | 4.94008e-40 | 1e-05 | #N/A | #N/A | #N/A | #N/A | #N/A | #N/A | #N/A | #N/A | 1e-05 | #N/A | 7.311223e-72 | 4.05897e-34 | 1e-05 | 1e-05 | 1e-05 | 1e-05 | 1e-05 | 1e-05 | 1e-05 | 1e-05 | 1e-05 | 1e-05 | 1e-05 | 1e-05 | 1e-05 | 1e-05 | 1e-05 | 1e-05 | 1e-05 | 1e-05 | 1e-05 | #N/A | 1e-05 | 1e-05 | 1e-05 | 1e-05 | 1e-05 | 1e-05 | 1e-05 | 1e-05 | 1e-05 | 1e-05 | 1e-05 | 1e-05 | 1e-05 | 1e-05 | 1e-05 | #N/A | 1e-05 | #N/A | #N/A | #N/A | #N/A
224 | #N/A | 0.2036 | 1e-05 | 1e-05 | 1e-05 | 1e-05 | 1e-05 | 1e-05 | 1e-05 | 1e-05 | 1e-05 | 1e-05 | 4.94008e-40 | 1e-05 | #N/A | #N/A | #N/A | #N/A | #N/A | #N/A | #N/A | #N/A | 1e-05 | #N/A | 7.311223e-72 | 2.02803e-33 | 1e-05 | 1e-05 | 1e-05 | 1e-05 | 1e-05 | 1e-05 | 1e-05 | 1e-05 | 1e-05 | 1e-05 | 1e-05 | 1e-05 | 1e-05 | 1e-05 | 1e-05 | 1e-05 | 1e-05 | 1e-05 | 1e-05 | #N/A | 1e-05 | 1e-05 | 1e-05 | 1e-05 | 1e-05 | 1e-05 | 1e-05 | 1e-05 | 1e-05 | 1e-05 | 1e-05 | 1e-05 | 1e-05 | 1e-05 | 1e-05 | #N/A | 1e-05 | #N/A | #N/A | #N/A | #N/A
225 | #N/A | 0.244 | 1e-05 | 1e-05 | 1e-05 | 1e-05 | 1e-05 | 1e-05 | 1e-05 | 1e-05 | 1e-05 | 1e-05 | 4.94008e-40 | 1e-05 | #N/A | #N/A | #N/A | #N/A | #N/A | #N/A | #N/A | #N/A | 1e-05 | #N/A | 7.311223e-72 | 7.17345e-34 | 1e-05 | 1e-05 | 1e-05 | 1e-05 | 1e-05 | 1e-05 | 1e-05 | 1e-05 | 1e-05 | 1e-05 | 1e-05 | 1e-05 | 1e-05 | 1e-05 | 1e-05 | 1e-05 | 1e-05 | 1e-05 | 1e-05 | #N/A | 1e-05 | 1e-05 | 1e-05 | 1e-05 | 1e-05 | 1e-05 | 1e-05 | 1e-05 | 1e-05 | 1e-05 | 1e-05 | 1e-05 | 1e-05 | 1e-05 | 1e-05 | #N/A | 1e-05 | #N/A | #N/A | #N/A | #N/A
226 | #N/A | 0.285 | 1e-05 | 1e-05 | 1e-05 | 1e-05 | 1e-05 | 1e-05 | 1e-05 | 1e-05 | 1e-05 | 1e-05 | 4.94008e-40 | 1e-05 | #N/A | #N/A | #N/A | #N/A | #N/A | #N/A | #N/A | #N/A | 1e-05 | #N/A | 7.311223e-72 | 1.14829e-34 | 1e-05 | 1e-05 | 1e-05 | 1e-05 | 1e-05 | 1e-05 | 1e-05 | 1e-05 | 1e-05 | 1e-05 | 1e-05 | 1e-05 | 1e-05 | 1e-05 | 1e-05 | 1e-05 | 1e-05 | 1e-05 | 1e-05 | #N/A | 1e-05 | 1e-05 | 1e-05 | 1e-05 | 1e-05 | 1e-05 | 1e-05 | 1e-05 | 1e-05 | 1e-05 | 1e-05 | 1e-05 | 1e-05 | 1e-05 | 1e-05 | #N/A | 1e-05 | #N/A | #N/A | #N/A | #N/A
227 | #N/A | 0.326 | 1e-05 | 1e-05 | 1e-05 | 1e-05 | 1e-05 | 1e-05 | 1e-05 | 1e-05 | 1e-05 | 1e-05 | 4.94008e-40 | 1e-05 | #N/A | #N/A | #N/A | #N/A | #N/A | #N/A | #N/A | #N/A | 1e-05 | #N/A | 7.311223e-72 | 1.14829e-34 | 1e-05 | 1e-05 | 1e-05 | 1e-05 | 1e-05 | 1e-05 | 1e-05 | 1e-05 | 1e-05 | 1e-05 | 1e-05 | 1e-05 | 1e-05 | 1e-05 | 1e-05 | 1e-05 | 1e-05 | 1e-05 | 1e-05 | #N/A | 1e-05 | 1e-05 | 1e-05 | 1e-05 | 1e-05 | 1e-05 | 1e-05 | 1e-05 | 1e-05 | 1e-05 | 1e-05 | 1e-05 | 1e-05 | 1e-05 | 1e-05 | #N/A | 1e-05 | #N/A | #N/A | #N/A | #N/A
228 | #N/A | 0.368 | 1e-05 | 1e-05 | 1e-05 | 1e-05 | 1e-05 | 1e-05 | 1e-05 | 1e-05 | 1e-05 | 1e-05 | 4.94008e-40 | 1e-05 | #N/A | #N/A | #N/A | #N/A | #N/A | #N/A | #N/A | #N/A | 1e-05 | #N/A | 7.311223e-72 | 2.20818e-34 | 1e-05 | 1e-05 | 1e-05 | 1e-05 | 1e-05 | 1e-05 | 1e-05 | 1e-05 | 1e-05 | 1e-05 | 1e-05 | 1e-05 | 1e-05 | 1e-05 | 1e-05 | 1e-05 | 1e-05 | 1e-05 | 1e-05 | #N/A | 1e-05 | 1e-05 | 1e-05 | 1e-05 | 1e-05 | 1e-05 | 1e-05 | 1e-05 | 1e-05 | 1e-05 | 1e-05 | 1e-05 | 1e-05 | 1e-05 | 1e-05 | #N/A | 1e-05 | #N/A | #N/A | #N/A | #N/A
229 | #N/A | 0.409 | 1e-05 | 1e-05 | 1e-05 | 1e-05 | 1e-05 | 1e-05 | 1e-05 | 1e-05 | 1e-05 | 1e-05 | 4.94008e-40 | 1e-05 | #N/A | #N/A | #N/A | #N/A | #N/A | #N/A | #N/A | #N/A | 1e-05 | #N/A | 7.311223e-72 | 5.66667e-35 | 1e-05 | 1e-05 | 1e-05 | 1e-05 | 1e-05 | 1e-05 | 1e-05 | 1e-05 | 1e-05 | 1e-05 | 1e-05 | 1e-05 | 1e-05 | 1e-05 | 1e-05 | 1e-05 | 1e-05 | 1e-05 | 1e-05 | #N/A | 1e-05 | 1e-05 | 1e-05 | 1e-05 | 1e-05 | 1e-05 | 1e-05 | 1e-05 | 1e-05 | 1e-05 | 1e-05 | 1e-05 | 1e-05 | 1e-05 | 1e-05 | #N/A | 1e-05 | #N/A | #N/A | #N/A | #N/A
230 | #N/A | 0.45 | 1e-05 | 1e-05 | 1e-05 | 1e-05 | 1e-05 | 1e-05 | 1e-05 | 1e-05 | 1e-05 | 1e-05 | 4.94008e-40 | 1e-05 | #N/A | #N/A | #N/A | #N/A | #N/A | #N/A | #N/A | #N/A | 1e-05 | #N/A | 7.311223e-72 | 2.20818e-34 | 1e-05 | 1e-05 | 1e-05 | 1e-05 | 1e-05 | 1e-05 | 1e-05 | 1e-05 | 1e-05 | 1e-05 | 1e-05 | 1e-05 | 1e-05 | 1e-05 | 1e-05 | 1e-05 | 1e-05 | 1e-05 | 1e-05 | #N/A | 1e-05 | 1e-05 | 1e-05 | 1e-05 | 1e-05 | 1e-05 | 1e-05 | 1e-05 | 1e-05 | 1e-05 | 1e-05 | 1e-05 | 1e-05 | 1e-05 | 1e-05 | #N/A | 1e-05 | #N/A | #N/A | #N/A | #N/A
231 | #N/A | 0.4859 | 1e-05 | 1e-05 | 1e-05 | 1e-05 | 1e-05 | 1e-05 | 1e-05 | 1e-05 | 1e-05 | 1e-05 | 4.94008e-40 | 1e-05 | #N/A | #N/A | #N/A | #N/A | #N/A | #N/A | #N/A | #N/A | 1e-05 | #N/A | 7.311223e-72 | 5.66667e-35 | 1e-05 | 1e-05 | 1e-05 | 1e-05 | 1e-05 | 1e-05 | 1e-05 | 1e-05 | 1e-05 | 1e-05 | 1e-05 | 1e-05 | 1e-05 | 1e-05 | 1e-05 | 1e-05 | 1e-05 | 1e-05 | 1e-05 | #N/A | 1e-05 | 1e-05 | 1e-05 | 1e-05 | 1e-05 | 1e-05 | 1e-05 | 1e-05 | 1e-05 | 1e-05 | 1e-05 | 1e-05 | 1e-05 | 1e-05 | 1e-05 | #N/A | 1e-05 | #N/A | #N/A | #N/A | #N/A
232 | #N/A | 0.521 | 1e-05 | 1e-05 | 1e-05 | 1e-05 | 1e-05 | 1e-05 | 1e-05 | 1e-05 | 1e-05 | 1e-05 | 4.94008e-40 | 1e-05 | #N/A | #N/A | #N/A | #N/A | #N/A | #N/A | #N/A | #N/A | 1e-05 | #N/A | 7.311223e-72 | 1.13415e-35 | 1e-05 | 1e-05 | 1e-05 | 1e-05 | 1e-05 | 1e-05 | 1e-05 | 1e-05 | 1e-05 | 1e-05 | 1e-05 | 1e-05 | 1e-05 | 1e-05 | 1e-05 | 1e-05 | 1e-05 | 1e-05 | 1e-05 | #N/A | 1e-05 | 1e-05 | 1e-05 | 1e-05 | 1e-05 | 1e-05 | 1e-05 | 1e-05 | 1e-05 | 1e-05 | 1e-05 | 1e-05 | 1e-05 | 1e-05 | 1e-05 | #N/A | 1e-05 | #N/A | #N/A | #N/A | #N/A
233 | #N/A | 0.5537 | 1e-05 | 1e-05 | 1e-05 | 1e-05 | 1e-05 | 1e-05 | 1e-05 | 1e-05 | 1e-05 | 1e-05 | 4.94008e-40 | 1e-05 | #N/A | #N/A | #N/A | #N/A | #N/A | #N/A | #N/A | #N/A | 1e-05 | #N/A | 7.311223e-72 | 4.47638e-36 | 1e-05 | 1e-05 | 1e-05 | 1e-05 | 1e-05 | 1e-05 | 1e-05 | 1e-05 | 1e-05 | 1e-05 | 1e-05 | 1e-05 | 1e-05 | 1e-05 | 1e-05 | 1e-05 | 1e-05 | 1e-05 | 1e-05 | #N/A | 1e-05 | 1e-05 | 1e-05 | 1e-05 | 1e-05 | 1e-05 | 1e-05 | 1e-05 | 1e-05 | 1e-05 | 1e-05 | 1e-05 | 1e-05 | 1e-05 | 1e-05 | #N/A | 1e-05 | #N/A | #N/A | #N/A | #N/A
234 | #N/A | 0.5839 | 1e-05 | 1e-05 | 1e-05 | 1e-05 | 1e-05 | 1e-05 | 1e-05 | 1e-05 | 1e-05 | 1e-05 | 4.94008e-40 | 1e-05 | #N/A | #N/A | #N/A | #N/A | #N/A | #N/A | #N/A | #N/A | 1e-05 | #N/A | 7.311223e-72 | 5.66667e-35 | 1e-05 | 1e-05 | 1e-05 | 1e-05 | 1e-05 | 1e-05 | 1e-05 | 1e-05 | 1e-05 | 1e-05 | 1e-05 | 1e-05 | 1e-05 | 1e-05 | 1e-05 | 1e-05 | 1e-05 | 1e-05 | 1e-05 | #N/A | 1e-05 | 1e-05 | 1e-05 | 1e-05 | 1e-05 | 1e-05 | 1e-05 | 1e-05 | 1e-05 | 1e-05 | 1e-05 | 1e-05 | 1e-05 | 1e-05 | 1e-05 | #N/A | 1e-05 | #N/A | #N/A | #N/A | #N/A
235 | #N/A | 0.612 | 1e-05 | 1e-05 | 1e-05 | 1e-05 | 1e-05 | 1e-05 | 1e-05 | 1e-05 | 1e-05 | 1e-05 | 4.94008e-40 | 1e-05 | #N/A | #N/A | #N/A | #N/A | #N/A | #N/A | #N/A | #N/A | 1e-05 | #N/A | 7.311223e-72 | 1.14829e-34 | 1e-05 | 1e-05 | 1e-05 | 1e-05 | 1e-05 | 1e-05 | 1e-05 | 1e-05 | 1e-05 | 1e-05 | 1e-05 | 1e-05 | 1e-05 | 1e-05 | 1e-05 | 1e-05 | 1e-05 | 1e-05 | 1e-05 | #N/A | 1e-05 | 1e-05 | 1e-05 | 1e-05 | 1e-05 | 1e-05 | 1e-05 | 1e-05 | 1e-05 | 1e-05 | 1e-05 | 1e-05 | 1e-05 | 1e-05 | 1e-05 | #N/A | 1e-05 | #N/A | #N/A | #N/A | #N/A
236 | #N/A | 0.6375 | 1.61808e-05 | 1e-05 | 1e-05 | 1e-05 | 1e-05 | 1e-05 | 1e-05 | 1e-05 | 1e-05 | 1e-05 | 4.94008e-40 | 1e-05 | #N/A | #N/A | #N/A | #N/A | #N/A | #N/A | #N/A | #N/A | 1e-05 | #N/A | 7.311223e-72 | 2.20818e-34 | 1e-05 | 1e-05 | 1e-05 | 1e-05 | 1e-05 | 1e-05 | 1e-05 | 1e-05 | 1e-05 | 1e-05 | 1e-05 | 1e-05 | 1e-05 | 1e-05 | 1e-05 | 1e-05 | 1e-05 | 1e-05 | 1e-05 | #N/A | 1e-05 | 1e-05 | 1e-05 | 1e-05 | 1e-05 | 1e-05 | 1e-05 | 1e-05 | 1e-05 | 1e-05 | 1e-05 | 1e-05 | 1e-05 | 1e-05 | 1e-05 | #N/A | 1e-05 | #N/A | #N/A | #N/A | #N/A
237 | #N/A | 0.6618 | 4.036454e-05 | 1e-05 | 1e-05 | 1e-05 | 1e-05 | 1e-05 | 1e-05 | 1e-05 | 1e-05 | 1e-05 | 4.94008e-40 | 1e-05 | #N/A | #N/A | #N/A | #N/A | #N/A | #N/A | #N/A | #N/A | 1e-05 | #N/A | 7.311223e-72 | 4.47638e-36 | 1e-05 | 1e-05 | 1e-05 | 1e-05 | 1e-05 | 1e-05 | 1e-05 | 1e-05 | 1e-05 | 1e-05 | 1e-05 | 1e-05 | 1e-05 | 1e-05 | 1e-05 | 1e-05 | 1e-05 | 1e-05 | 1e-05 | #N/A | 1e-05 | 1e-05 | 1e-05 | 1e-05 | 1e-05 | 1e-05 | 1e-05 | 1e-05 | 1e-05 | 1e-05 | 1e-05 | 1e-05 | 1e-05 | 1e-05 | 1e-05 | #N/A | 1e-05 | #N/A | #N/A | #N/A | #N/A
238 | #N/A | 0.6819 | 0.0001028016 | 1e-05 | 1e-05 | 1e-05 | 1e-05 | 1e-05 | 1e-05 | 1e-05 | 1e-05 | 1e-05 | 4.94008e-40 | 1e-05 | #N/A | #N/A | #N/A | #N/A | #N/A | #N/A | #N/A | #N/A | 1e-05 | #N/A | 7.311223e-72 | 4.47638e-36 | 1e-05 | 1e-05 | 1e-05 | 1e-05 | 1e-05 | 1e-05 | 1e-05 | 1e-05 | 1e-05 | 1e-05 | 1e-05 | 1e-05 | 1e-05 | 1e-05 | 1e-05 | 1e-05 | 1e-05 | 1e-05 | 1e-05 | #N/A | 1e-05 | 1e-05 | 1e-05 | 1e-05 | 1e-05 | 1e-05 | 1e-05 | 1e-05 | 1e-05 | 1e-05 | 1e-05 | 1e-05 | 1e-05 | 1e-05 | 1e-05 | #N/A | 1e-05 | #N/A | #N/A | #N/A | #N/A
239 | #N/A | 0.7 | 0.0002691535 | 1e-05 | 1e-05 | 1e-05 | 1e-05 | 1e-05 | 1e-05 | 1e-05 | 1e-05 | 1e-05 | 4.94008e-40 | 1e-05 | #N/A | #N/A | #N/A | #N/A | #N/A | #N/A | #N/A | #N/A | 1e-05 | #N/A | 7.311223e-72 | 4.47638e-36 | 1e-05 | 1e-05 | 1e-05 | 1e-05 | 1e-05 | 1e-05 | 1e-05 | 1e-05 | 1e-05 | 1e-05 | 1e-05 | 1e-05 | 1e-05 | 1e-05 | 1e-05 | 1e-05 | 1e-05 | 1e-05 | 1e-05 | #N/A | 1e-05 | 1e-05 | 1e-05 | 1e-05 | 1e-05 | 1e-05 | 1e-05 | 1e-05 | 1e-05 | 1e-05 | 1e-05 | 1e-05 | 1e-05 | 1e-05 | 1e-05 | #N/A | 1e-05 | #N/A | #N/A | #N/A | #N/A
240 | #N/A | 0.718 | 0.0006067363 | 1.870682e-05 | 1e-05 | 1e-05 | 1e-05 | 1e-05 | 1e-05 | 1e-05 | 1e-05 | 1e-05 | 4.94008e-40 | 1e-05 | #N/A | #N/A | #N/A | #N/A | #N/A | #N/A | #N/A | #N/A | 1e-05 | #N/A | 7.311223e-72 | 2.62966e-35 | 1e-05 | 1e-05 | 1e-05 | 1e-05 | 1e-05 | 1e-05 | 1e-05 | 1e-05 | 1e-05 | 1e-05 | 1e-05 | 1e-05 | 1e-05 | 1e-05 | 1e-05 | 1e-05 | 1e-05 | 1e-05 | 1e-05 | #N/A | 1e-05 | 1e-05 | 1e-05 | 1e-05 | 1e-05 | 1e-05 | 1e-05 | 1e-05 | 1e-05 | 1e-05 | 1e-05 | 1e-05 | 1e-05 | 1e-05 | 1e-05 | #N/A | 1e-05 | #N/A | #N/A | #N/A | #N/A
241 | #N/A | 0.7347 | 0.001169499 | 3.572728e-05 | 1e-05 | 1e-05 | 1e-05 | 1e-05 | 1e-05 | 1e-05 | 1e-05 | 1e-05 | 4.94008e-40 | 1e-05 | #N/A | #N/A | #N/A | #N/A | #N/A | #N/A | #N/A | #N/A | 1e-05 | #N/A | 7.311223e-72 | 1.13415e-35 | 1e-05 | 1e-05 | 1e-05 | 1e-05 | 1e-05 | 1e-05 | 1e-05 | 1e-05 | 1e-05 | 1e-05 | 1e-05 | 1e-05 | 1e-05 | 1e-05 | 1e-05 | 1e-05 | 1e-05 | 1e-05 | 1e-05 | #N/A | 1e-05 | 1e-05 | 1e-05 | 1e-05 | 1e-05 | 1e-05 | 1e-05 | 1e-05 | 1e-05 | 1.59529e-05 | 1e-05 | 1e-05 | 1e-05 | 1e-05 | 1e-05 | #N/A | 1e-05 | #N/A | #N/A | #N/A | #N/A
242 | #N/A | 0.7489 | 0.002213095 | 6.531306e-05 | 1e-05 | 1e-05 | 1e-05 | 1e-05 | 1e-05 | 1e-05 | 1e-05 | 1e-05 | 4.94008e-40 | 1e-05 | #N/A | #N/A | #N/A | #N/A | #N/A | #N/A | #N/A | #N/A | 1e-05 | #N/A | 7.311223e-72 | 4.47638e-36 | 1e-05 | 1e-05 | 1e-05 | 1e-05 | 1e-05 | 1e-05 | 1e-05 | 1e-05 | 1e-05 | 1e-05 | 1e-05 | 1e-05 | 1e-05 | 1e-05 | 1e-05 | 1e-05 | 1e-05 | 1e-05 | 1e-05 | #N/A | 1e-05 | 1e-05 | 1e-05 | 1e-05 | 1e-05 | 1e-05 | 1e-05 | 1e-05 | 1e-05 | 4.358037e-05 | 1e-05 | 1e-05 | 1e-05 | 1e-05 | 1e-05 | #N/A | 1e-05 | #N/A | #N/A | #N/A | #N/A
243 | #N/A | 0.7606 | 0.00396278 | 0.0001177606 | 1e-05 | 1e-05 | 1e-05 | 1e-05 | 1e-05 | 1e-05 | 1e-05 | 1e-05 | 4.94008e-40 | 1e-05 | #N/A | #N/A | #N/A | #N/A | #N/A | #N/A | #N/A | #N/A | 1e-05 | #N/A | 7.311223e-72 | 1.58337e-36 | 1e-05 | 1e-05 | 1e-05 | 1e-05 | 1e-05 | 1e-05 | 1e-05 | 1e-05 | 1e-05 | 1e-05 | 1e-05 | 1e-05 | 1e-05 | 1e-05 | 1e-05 | 1e-05 | 1e-05 | 1e-05 | 1e-05 | #N/A | 1e-05 | 1e-05 | 1e-05 | 1e-05 | 1e-05 | 1e-05 | 1e-05 | 1e-05 | 1e-05 | 0.0001089703 | 1e-05 | 1e-05 | 1e-05 | 1e-05 | 1e-05 | #N/A | 1e-05 | #N/A | #N/A | #N/A | #N/A
244 | #N/A | 0.7728 | 0.006714289 | 0.0002123244 | 1e-05 | 1e-05 | 1e-05 | 1e-05 | 1e-05 | 1e-05 | 1e-05 | 1e-05 | 4.94008e-40 | 1e-05 | #N/A | #N/A | #N/A | #N/A | #N/A | #N/A | #N/A | #N/A | 1e-05 | #N/A | 7.311223e-72 | 4.87402e-37 | 1e-05 | 1e-05 | 1e-05 | 1e-05 | 1e-05 | 1e-05 | 1e-05 | 1e-05 | 1e-05 | 1e-05 | 1e-05 | 1e-05 | 1e-05 | 1e-05 | 1e-05 | 1e-05 | 1e-05 | 1e-05 | 1e-05 | #N/A | 1e-05 | 1e-05 | 1e-05 | 1e-05 | 1e-05 | 1e-05 | 1e-05 | 1e-05 | 1e-05 | 0.0002557559 | 1e-05 | 1e-05 | 1e-05 | 1e-05 | 1e-05 | #N/A | 1e-05 | #N/A | #N/A | #N/A | #N/A
245 | #N/A | 0.784 | 0.01099006 | 0.0003801894 | 1e-05 | 1e-05 | 1e-05 | 1e-05 | 1e-05 | 1e-05 | 1e-05 | 1e-05 | 4.94008e-40 | 1e-05 | #N/A | #N/A | #N/A | #N/A | #N/A | #N/A | #N/A | #N/A | 1e-05 | #N/A | 7.311223e-72 | 4.87402e-37 | 1e-05 | 1e-05 | 1e-05 | 1e-05 | 1e-05 | 1e-05 | 1e-05 | 1e-05 | 1e-05 | 1e-05 | 1e-05 | 1e-05 | 1e-05 | 1e-05 | 1e-05 | 1e-05 | 1e-05 | 1e-05 | 1e-05 | #N/A | 1e-05 | 1e-05 | 1e-05 | 1e-05 | 1e-05 | 1e-05 | 1e-05 | 1e-05 | 1e-05 | 0.0005351721 | 1e-05 | 1e-05 | 1e-05 | 1e-05 | 1e-05 | #N/A | 1e-05 | #N/A | #N/A | #N/A | #N/A
246 | #N/A | 0.794 | 0.0165577 | 0.000699842 | 1e-05 | 1e-05 | 1e-05 | 1e-05 | 1e-05 | 1e-05 | 1e-05 | 1e-05 | 4.94008e-40 | 1e-05 | #N/A | #N/A | #N/A | #N/A | #N/A | #N/A | #N/A | #N/A | 1e-05 | #N/A | 7.311223e-72 | 1.58337e-36 | 1e-05 | 1e-05 | 1e-05 | 1e-05 | 1e-05 | 1e-05 | 1e-05 | 1e-05 | 1e-05 | 1e-05 | 1e-05 | 1e-05 | 1e-05 | 1e-05 | 1e-05 | 1e-05 | 1e-05 | 1e-05 | 1e-05 | #N/A | 1e-05 | 1e-05 | 1e-05 | 1e-05 | 1e-05 | 1e-05 | 1e-05 | 1e-05 | 1e-05 | 0.001124495 | 1e-05 | 1e-05 | 1e-05 | 1e-05 | 1e-05 | #N/A | 1e-05 | #N/A | #N/A | #N/A | #N/A
247 | #N/A | 0.8031 | 0.02360478 | 0.001238797 | 1e-05 | 1e-05 | 1e-05 | 1e-05 | 1e-05 | 1e-05 | 1e-05 | 1e-05 | 4.94008e-40 | 1e-05 | #N/A | #N/A | #N/A | #N/A | #N/A | #N/A | #N/A | #N/A | 1e-05 | #N/A | 7.311223e-72 | 1.13415e-35 | 1e-05 | 1e-05 | 1e-05 | 1e-05 | 1e-05 | 1e-05 | 1e-05 | 1e-05 | 1e-05 | 1e-05 | 1e-05 | 1e-05 | 1e-05 | 1e-05 | 1e-05 | 1e-05 | 1e-05 | 1e-05 | 1e-05 | #N/A | 1e-05 | 1e-05 | 1e-05 | 1e-05 | 1e-05 | 1e-05 | 1e-05 | 1e-05 | 1e-05 | 0.001794989 | 1e-05 | 1e-05 | 1e-05 | 1e-05 | 1e-05 | #N/A | 1e-05 | #N/A | #N/A | #N/A | #N/A
248 | #N/A | 0.8118 | 0.03243396 | 0.002162719 | 1e-05 | 1e-05 | 1e-05 | 1e-05 | 1e-05 | 1e-05 | 1e-05 | 1e-05 | 4.94008e-40 | 1e-05 | #N/A | #N/A | #N/A | #N/A | #N/A | #N/A | #N/A | #N/A | 1e-05 | #N/A | 7.311223e-72 | 1.13415e-35 | 1e-05 | 1e-05 | 1e-05 | 1e-05 | 1e-05 | 1e-05 | 1e-05 | 1e-05 | 1e-05 | 1e-05 | 1e-05 | 1e-05 | 1e-05 | 1e-05 | 1e-05 | 1e-05 | 1e-05 | 1e-05 | 1e-05 | #N/A | 1e-05 | 1e-05 | 1e-05 | 1e-05 | 1e-05 | 1e-05 | 1e-05 | 1e-05 | 1e-05 | 0.00279845 | 1e-05 | 1e-05 | 1e-05 | 1e-05 | 1e-05 | #N/A | 1e-05 | #N/A | #N/A | #N/A | #N/A
249 | #N/A | 0.8191 | 0.04305266 | 0.003689776 | 1e-05 | 1e-05 | 1e-05 | 3.52349e-05 | 1e-05 | 1e-05 | 1e-05 | 1e-05 | 4.94008e-40 | 1e-05 | #N/A | #N/A | #N/A | #N/A | #N/A | #N/A | #N/A | #N/A | 1e-05 | #N/A | 7.311223e-72 | 4.47638e-36 | 1e-05 | 1e-05 | 1e-05 | 1e-05 | 1e-05 | 1e-05 | 1e-05 | 1e-05 | 1e-05 | 1e-05 | 1e-05 | 1e-05 | 1e-05 | 1e-05 | 1e-05 | 1e-05 | 1e-05 | 1e-05 | 1e-05 | #N/A | 1e-05 | 1e-05 | 1e-05 | 1e-05 | 1e-05 | 1e-05 | 1e-05 | 1e-05 | 1e-05 | 0.004355935 | 1e-05 | 1e-05 | 1e-05 | 1e-05 | 1e-05 | #N/A | 1e-05 | #N/A | #N/A | #N/A | #N/A
250 | #N/A | 0.826 | 0.0561048 | 0.006053409 | 1e-05 | 1e-05 | 1e-05 | 0.0001296767 | 1e-05 | 1e-05 | 1e-05 | 1e-05 | 4.94008e-40 | 1e-05 | #N/A | #N/A | #N/A | #N/A | #N/A | #N/A | #N/A | #N/A | 1e-05 | #N/A | 7.311223e-72 | 4.47638e-36 | 1e-05 | 1e-05 | 1e-05 | 1e-05 | 1e-05 | 1e-05 | 1e-05 | 1e-05 | 1e-05 | 1e-05 | 1e-05 | 1e-05 | 1e-05 | 1e-05 | 1e-05 | 1e-05 | 1e-05 | 1e-05 | 1e-05 | #N/A | 1e-05 | 1e-05 | 1e-05 | 1e-05 | 1e-05 | 1e-05 | 1e-05 | 1e-05 | 1e-05 | 0.006576189 | 1e-05 | 1e-05 | 1e-05 | 1e-05 | 1e-05 | #N/A | 1e-05 | #N/A | #N/A | #N/A | #N/A
251 | #N/A | 0.8322 | 0.07161434 | 0.009162205 | 1e-05 | 1e-05 | 1e-05 | 0.0003757491 | 1e-05 | 1e-05 | 1e-05 | 1e-05 | 4.94008e-40 | 1e-05 | #N/A | #N/A | #N/A | #N/A | #N/A | #N/A | #N/A | #N/A | 1e-05 | #N/A | 7.311223e-72 | 4.87402e-37 | 1e-05 | 1e-05 | 1e-05 | 1e-05 | 1e-05 | 1e-05 | 1e-05 | 1e-05 | 1e-05 | 1e-05 | 1e-05 | 1e-05 | 1e-05 | 1e-05 | 1e-05 | 1e-05 | 1e-05 | 1e-05 | 1e-05 | #N/A | 1e-05 | 1e-05 | 1e-05 | 1e-05 | 1e-05 | 1e-05 | 1e-05 | 1e-05 | 1e-05 | 0.009567679 | 1e-05 | 1e-05 | 1e-05 | 1e-05 | 1e-05 | #N/A | 1e-05 | #N/A | #N/A | #N/A | #N/A
252 | #N/A | 0.8393 | 0.0897 | 0.01327394 | 1e-05 | 1e-05 | 1e-05 | 0.0009105818 | 1e-05 | 1e-05 | 1e-05 | 1e-05 | 4.94008e-40 | 1e-05 | #N/A | #N/A | #N/A | #N/A | #N/A | #N/A | #N/A | #N/A | 1e-05 | #N/A | 7.311223e-72 | 2.62966e-35 | 1e-05 | 1e-05 | 1e-05 | 1e-05 | 1e-05 | 1e-05 | 1e-05 | 1e-05 | 1e-05 | 1e-05 | 1e-05 | 1e-05 | 1e-05 | 1e-05 | 1e-05 | 1e-05 | 1e-05 | 1e-05 | 1e-05 | #N/A | 1e-05 | 1e-05 | 1e-05 | 1e-05 | 1e-05 | 1e-05 | 1e-05 | 1e-05 | 1e-05 | 0.01354916 | 1e-05 | 1e-05 | 1e-05 | 1e-05 | 1e-05 | #N/A | 1e-05 | #N/A | #N/A | #N/A | #N/A
253 | #N/A | 0.8445 | 0.11 | 0.018281 | 1e-05 | 1e-05 | 1e-05 | 0.001892242 | 1e-05 | 1e-05 | 1e-05 | 1e-05 | 4.94008e-40 | 1e-05 | #N/A | #N/A | #N/A | #N/A | #N/A | #N/A | #N/A | #N/A | 1e-05 | #N/A | 7.311223e-72 | 1.13415e-35 | 1e-05 | 1e-05 | 1e-05 | 1e-05 | 1e-05 | 1e-05 | 1e-05 | 1e-05 | 1e-05 | 1e-05 | 1e-05 | 1e-05 | 1e-05 | 1e-05 | 1e-05 | 1e-05 | 1e-05 | 1e-05 | 1e-05 | #N/A | 1e-05 | 1e-05 | 1e-05 | 1e-05 | 1e-05 | 1e-05 | 1e-05 | 1e-05 | 1e-05 | 0.01862819 | 1e-05 | 1e-05 | 1e-05 | 1e-05 | 1.892344e-05 | #N/A | 1e-05 | #N/A | #N/A | #N/A | #N/A
254 | #N/A | 0.8503 | 0.1319 | 0.02466039 | 1e-05 | 1e-05 | 1e-05 | 0.00345133 | 1e-05 | 1e-05 | 1e-05 | 1e-05 | 4.94008e-40 | 1e-05 | #N/A | #N/A | #N/A | #N/A | #N/A | #N/A | #N/A | #N/A | 1e-05 | #N/A | 7.311223e-72 | 4.47638e-36 | 1e-05 | 1e-05 | 1e-05 | 1e-05 | 1e-05 | 1e-05 | 1e-05 | 1e-05 | 1e-05 | 1e-05 | 1e-05 | 1e-05 | 1e-05 | 1e-05 | 1e-05 | 1e-05 | 1e-05 | 1e-05 | 1e-05 | #N/A | 1e-05 | 1e-05 | 1e-05 | 1e-05 | 1e-05 | 1e-05 | 1e-05 | 1e-05 | 1e-05 | 0.02469189 | 1e-05 | 1e-05 | 1e-05 | 1e-05 | 3.999447e-05 | #N/A | 1e-05 | #N/A | #N/A | #N/A | #N/A
255 | #N/A | 0.855 | 0.154 | 0.033 | 1e-05 | 1e-05 | 1e-05 | 0.005570749 | 1e-05 | 1e-05 | 1e-05 | 1e-05 | 4.94008e-40 | 1e-05 | #N/A | #N/A | #N/A | #N/A | #N/A | #N/A | #N/A | #N/A | 1e-05 | #N/A | 7.311223e-72 | 1.13415e-35 | 1e-05 | 1e-05 | 1e-05 | 1e-05 | 1e-05 | 1e-05 | 1e-05 | 1e-05 | 1e-05 | 1e-05 | 1e-05 | 1e-05 | 1e-05 | 1e-05 | 1e-05 | 1e-05 | 1e-05 | 1e-05 | 1e-05 | #N/A | 1e-05 | 1e-05 | 1e-05 | 1e-05 | 1e-05 | 1e-05 | 1e-05 | 1e-05 | 1e-05 | 0.03206858 | 1e-05 | 1e-05 | 1e-05 | 1e-05 | 7.691304e-05 | #N/A | 1e-05 | #N/A | #N/A | #N/A | #N/A
256 | #N/A | 0.86 | 0.177 | 0.0423643 | 1e-05 | 1e-05 | 1e-05 | 0.008110474 | 1e-05 | 1e-05 | 1e-05 | 1e-05 | 4.94008e-40 | 1e-05 | #N/A | #N/A | #N/A | #N/A | #N/A | #N/A | #N/A | #N/A | 1e-05 | #N/A | 7.311223e-72 | 1.13415e-35 | 1e-05 | 1e-05 | 1e-05 | 1e-05 | 1e-05 | 1e-05 | 1e-05 | 1e-05 | 1e-05 | 1e-05 | 1e-05 | 1e-05 | 1e-05 | 1e-05 | 1e-05 | 1e-05 | 1e-05 | 1e-05 | 1e-05 | #N/A | 1e-05 | 1e-05 | 1e-05 | 1e-05 | 1e-05 | 1e-05 | 1e-05 | 1e-05 | 1e-05 | 0.04075563 | 1e-05 | 1e-05 | 1e-05 | 1e-05 | 0.0001358313 | 2.997182e-08 | 1e-05 | #N/A | #N/A | #N/A | #N/A
257 | #N/A | 0.865 | 0.202 | 0.05370318 | 1e-05 | 1e-05 | 1e-05 | 0.01089242 | 1e-05 | 1e-05 | 1e-05 | 1e-05 | 4.94008e-40 | 1e-05 | #N/A | #N/A | #N/A | #N/A | #N/A | #N/A | #N/A | #N/A | 1e-05 | #N/A | 7.311223e-72 | 1.58337e-36 | 1e-05 | 1e-05 | 1e-05 | 1e-05 | 1e-05 | 1e-05 | 1e-05 | 1e-05 | 1e-05 | 1e-05 | 1e-05 | 1e-05 | 1e-05 | 1e-05 | 1e-05 | 1e-05 | 1e-05 | 1e-05 | 1e-05 | #N/A | 1e-05 | 1e-05 | 1e-05 | 1e-05 | 1e-05 | 1e-05 | 1e-05 | 1e-05 | 1e-05 | 0.04998231 | 1e-05 | 1e-05 | 1e-05 | 1e-05 | 0.0002398833 | 1.26301e-07 | 1e-05 | #N/A | #N/A | #N/A | #N/A
258 | 4.29752e-12 | 0.8702 | 0.226 | 0.06729767 | 1e-05 | 1e-05 | 1e-05 | 0.01345976 | 1e-05 | 1e-05 | 1e-05 | 1e-05 | 4.94008e-40 | 1e-05 | #N/A | #N/A | #N/A | #N/A | #N/A | #N/A | #N/A | #N/A | 1e-05 | #N/A | 7.311223e-72 | 4.47638e-36 | 1e-05 | 1e-05 | 1e-05 | 1e-05 | 1e-05 | 1e-05 | 1e-05 | 1e-05 | 1e-05 | 1e-05 | 1e-05 | 1e-05 | 1e-05 | 1e-05 | 1e-05 | 1e-05 | 1e-05 | 1e-05 | 1e-05 | #N/A | 1e-05 | 1e-05 | 1e-05 | 1e-05 | 1e-05 | 1e-05 | 1e-05 | 1e-05 | 1e-05 | 0.06106509 | 1e-05 | 1e-05 | 1e-05 | 1e-05 | 0.0003944573 | 4.251481e-07 | 1e-05 | #N/A | #N/A | #N/A | #N/A
259 | 2.564191e-11 | 0.874 | 0.251 | 0.08336812 | 1e-05 | 1e-05 | 1e-05 | 0.01559075 | 1e-05 | 1e-05 | 1e-05 | 1e-05 | 4.94008e-40 | 1e-05 | #N/A | #N/A | #N/A | #N/A | #N/A | #N/A | #N/A | #N/A | 1e-05 | #N/A | 7.311223e-72 | 1.13415e-35 | 1e-05 | 1e-05 | 1e-05 | 1e-05 | 1e-05 | 1e-05 | 1e-05 | 1e-05 | 1e-05 | 1e-05 | 1e-05 | 1e-05 | 1e-05 | 1e-05 | 1e-05 | 1e-05 | 1e-05 | 1e-05 | 1e-05 | #N/A | 1e-05 | 1e-05 | 1e-05 | 1e-05 | 1e-05 | 1e-05 | 1e-05 | 1e-05 | 1e-05 | 0.07301442 | 1e-05 | 1e-05 | 1e-05 | 1.892344e-05 | 0.0006324119 | 1.410036e-06 | 1e-05 | #N/A | #N/A | #N/A | #N/A
260 | 1.295622e-10 | 0.879 | 0.276 | 0.103 | 1e-05 | 1e-05 | 1e-05 | 0.01733739 | 1e-05 | 1e-05 | 1e-05 | 1e-05 | 4.94008e-40 | 1e-05 | #N/A | #N/A | #N/A | #N/A | #N/A | #N/A | #N/A | #N/A | 1e-05 | #N/A | 7.311223e-72 | 1.13415e-35 | 1e-05 | 1e-05 | 1e-05 | 1e-05 | 1e-05 | 1e-05 | 1e-05 | 1e-05 | 1e-05 | 1e-05 | 1e-05 | 1e-05 | 1e-05 | 1e-05 | 1e-05 | 1e-05 | 1e-05 | 1e-05 | 1e-05 | #N/A | 1e-05 | 1e-05 | 1e-05 | 1e-05 | 1e-05 | 1e-05 | 1e-05 | 1e-05 | 1e-05 | 0.08593939 | 1e-05 | 1e-05 | 1e-05 | 3.483373e-05 | 0.001 | 3.885602e-06 | 1e-05 | #N/A | #N/A | #N/A | #N/A
261 | 6.503901e-10 | 0.883 | 0.301 | 0.127 | 1e-05 | 1e-05 | 1e-05 | 0.01911628 | 1e-05 | 1e-05 | 1e-05 | 1e-05 | 4.94008e-40 | 1e-05 | #N/A | #N/A | #N/A | #N/A | #N/A | #N/A | #N/A | #N/A | 1e-05 | #N/A | 7.311223e-72 | 4.47638e-36 | 1e-05 | 1e-05 | 1e-05 | 1e-05 | 1e-05 | 1e-05 | 1e-05 | 1e-05 | 1e-05 | 1e-05 | 1e-05 | 1e-05 | 1e-05 | 1e-05 | 1e-05 | 1e-05 | 1e-05 | 1e-05 | 1e-05 | #N/A | 1e-05 | 1e-05 | 1e-05 | 1e-05 | 1e-05 | 1e-05 | 1e-05 | 1e-05 | 1e-05 | 0.1004957 | 1e-05 | 1e-05 | 1e-05 | 6.067363e-05 | 0.001527566 | 1.001328e-05 | 1e-05 | #N/A | #N/A | #N/A | #N/A
262 | 2.630974e-09 | 0.886 | 0.327 | 0.151 | 1e-05 | 1e-05 | 1e-05 | 0.02167581 | 1e-05 | 1e-05 | 1e-05 | 1e-05 | 4.94008e-40 | 1e-05 | #N/A | #N/A | #N/A | #N/A | #N/A | #N/A | #N/A | #N/A | 1e-05 | #N/A | 7.311223e-72 | 1.13415e-35 | 1e-05 | 1e-05 | 1e-05 | 1e-05 | 1e-05 | 1e-05 | 1e-05 | 1e-05 | 1e-05 | 1e-05 | 1e-05 | 1e-05 | 1e-05 | 1e-05 | 1e-05 | 1e-05 | 1e-05 | 1e-05 | 1e-05 | #N/A | 1e-05 | 1e-05 | 1e-05 | 1e-05 | 1e-05 | 1e-05 | 1e-05 | 1e-05 | 1e-05 | 0.1160255 | 1.181918e-05 | 1e-05 | 1e-05 | 0.0001071519 | 0.002213095 | 2.469117e-05 | 1e-05 | #N/A | #N/A | #N/A | #N/A
263 | 9.853397e-09 | 0.89 | 0.352 | 0.175 | 1e-05 | 1e-05 | 1e-05 | 0.02503175 | 1e-05 | 1e-05 | 1e-05 | 1e-05 | 4.94008e-40 | 1e-05 | #N/A | #N/A | #N/A | #N/A | #N/A | #N/A | #N/A | #N/A | 1e-05 | #N/A | 7.311223e-72 | 1.58337e-36 | 1e-05 | 1e-05 | 1e-05 | 1e-05 | 1e-05 | 1e-05 | 1e-05 | 1e-05 | 1e-05 | 1e-05 | 1e-05 | 1e-05 | 1e-05 | 1e-05 | 1e-05 | 1e-05 | 1e-05 | 1e-05 | 1e-05 | #N/A | 1e-05 | 1e-05 | 1e-05 | 1e-05 | 1e-05 | 1e-05 | 1e-05 | 1e-05 | 1e-05 | 0.1324188 | 2.685968e-05 | 1e-05 | 1e-05 | 0.0001741807 | 0.0032 | 5.361523e-05 | 1e-05 | #N/A | #N/A | #N/A | #N/A
264 | 3.389715e-08 | 0.8935 | 0.378 | 0.199 | 1e-05 | 1e-05 | 1e-05 | 0.02866123 | 1e-05 | 1e-05 | 1e-05 | 1e-05 | 4.94008e-40 | 1e-05 | #N/A | #N/A | #N/A | #N/A | #N/A | #N/A | #N/A | #N/A | 1e-05 | #N/A | 7.311223e-72 | 1.58337e-36 | 1e-05 | 1e-05 | 1e-05 | 1e-05 | 1e-05 | 1e-05 | 1e-05 | 1e-05 | 1e-05 | 1e-05 | 1e-05 | 1e-05 | 1e-05 | 1e-05 | 1e-05 | 1e-05 | 1e-05 | 1e-05 | 1e-05 | #N/A | 1e-05 | 1e-05 | 1e-05 | 1e-05 | 1e-05 | 1e-05 | 1e-05 | 1e-05 | 1e-05 | 0.1490204 | 6.01809e-05 | 1e-05 | 1e-05 | 0.0002716439 | 0.00445 | 0.0001089185 | 1e-05 | #N/A | #N/A | #N/A | #N/A
265 | 1.05316e-07 | 0.897 | 0.403 | 0.223 | 1e-05 | 1e-05 | 1e-05 | 0.03189543 | 1e-05 | 1e-05 | 1e-05 | 1e-05 | 4.94008e-40 | 1e-05 | #N/A | #N/A | #N/A | #N/A | #N/A | #N/A | #N/A | #N/A | 1e-05 | #N/A | 7.311223e-72 | 4.87402e-37 | 1e-05 | 1e-05 | 1e-05 | 1e-05 | 1e-05 | 1e-05 | 1e-05 | 1e-05 | 1e-05 | 1e-05 | 1e-05 | 1e-05 | 1e-05 | 1e-05 | 1e-05 | 1e-05 | 1e-05 | 1e-05 | 1e-05 | #N/A | 1e-05 | 1e-05 | 1e-05 | 1e-05 | 1e-05 | 1e-05 | 1e-05 | 1e-05 | 1e-05 | 0.1672496 | 0.000116538 | 1e-05 | 1e-05 | 0.0004295364 | 0.00592 | 0.0002036821 | 1e-05 | #N/A | #N/A | #N/A | #N/A
266 | 2.96338e-07 | 0.9 | 0.427 | 0.251 | 1e-05 | 1e-05 | 1e-05 | 0.0345362 | 1e-05 | 1e-05 | 1e-05 | 1e-05 | 4.94008e-40 | 1e-05 | #N/A | #N/A | #N/A | #N/A | #N/A | #N/A | #N/A | #N/A | 1e-05 | #N/A | 7.311223e-72 | 1.58337e-36 | 1e-05 | 1e-05 | 1e-05 | 1e-05 | 1e-05 | 1e-05 | 1e-05 | 1e-05 | 1e-05 | 1e-05 | 1e-05 | 1e-05 | 1e-05 | 1e-05 | 1e-05 | 1e-05 | 1e-05 | 1e-05 | 1e-05 | #N/A | 1e-05 | 1e-05 | 1e-05 | 1e-05 | 1e-05 | 1e-05 | 1e-05 | 1e-05 | 1e-05 | 0.1854689 | 0.0002232214 | 1e-05 | 1e-05 | 0.0005984116 | 0.0079 | 0.0003494776 | 1e-05 | #N/A | #N/A | #N/A | #N/A
267 | 7.804354e-07 | 0.903 | 0.45 | 0.279 | 1e-05 | 1e-05 | 1e-05 | 0.03673793 | 1e-05 | 1e-05 | 1e-05 | 1e-05 | 4.94008e-40 | 1e-05 | #N/A | #N/A | #N/A | #N/A | #N/A | #N/A | #N/A | #N/A | 1e-05 | #N/A | 7.311223e-72 | 2.50336e-38 | 1e-05 | 1e-05 | 1e-05 | 1e-05 | 1e-05 | 1e-05 | 1e-05 | 1e-05 | 1e-05 | 1e-05 | 1e-05 | 1e-05 | 1e-05 | 1e-05 | 1e-05 | 1e-05 | 1e-05 | 1e-05 | 1e-05 | #N/A | 1e-05 | 1e-05 | 1e-05 | 1e-05 | 1e-05 | 1e-05 | 1e-05 | 1e-05 | 1e-05 | 0.2047694 | 0.0004188255 | 1e-05 | 1e-05 | 0.0008590135 | 0.01037 | 0.0005689307 | 1e-05 | #N/A | #N/A | #N/A | #N/A
268 | 1.919565e-06 | 0.906 | 0.474 | 0.308 | 1e-05 | 1e-05 | 1e-05 | 0.03866347 | 1e-05 | 1e-05 | 1e-05 | 1e-05 | 4.94008e-40 | 1e-05 | #N/A | #N/A | #N/A | #N/A | #N/A | #N/A | #N/A | #N/A | 1e-05 | #N/A | 7.311223e-72 | 2.76079e-40 | 1e-05 | 1e-05 | 1e-05 | 1e-05 | 1e-05 | 1e-05 | 1e-05 | 1e-05 | 1e-05 | 1e-05 | 1e-05 | 1e-05 | 1e-05 | 1e-05 | 1e-05 | 1e-05 | 1e-05 | 1e-05 | 1e-05 | #N/A | 1e-05 | 1e-05 | 1e-05 | 1e-05 | 1e-05 | 1e-05 | 1e-05 | 1e-05 | 1e-05 | 0.2252595 | 0.0005854733 | 1e-05 | 1e-05 | 0.001116863 | 0.0133 | 0.0008910074 | 1e-05 | #N/A | #N/A | #N/A | #N/A
269 | 4.494716e-06 | 0.909 | 0.497 | 0.336 | 1e-05 | 1e-05 | 1e-05 | 0.04043614 | 1e-05 | 1e-05 | 1e-05 | 1e-05 | 4.94008e-40 | 1e-05 | #N/A | #N/A | #N/A | #N/A | #N/A | #N/A | #N/A | #N/A | 1e-05 | #N/A | 7.311223e-72 | 2.76079e-40 | 1e-05 | 1e-05 | 1e-05 | 1e-05 | 1e-05 | 1e-05 | 1e-05 | 1e-05 | 1e-05 | 1e-05 | 1e-05 | 1e-05 | 1e-05 | 1e-05 | 1e-05 | 1e-05 | 1e-05 | 1e-05 | 1e-05 | #N/A | 1e-05 | 1e-05 | 1e-05 | 1e-05 | 1e-05 | 1e-05 | 1e-05 | 1e-05 | 1e-05 | 0.2458491 | 0.0009324082 | 1e-05 | 1e-05 | 0.001503142 | 0.01634 | 0.001333704 | 1e-05 | #N/A | 4.117351e-22 | #N/A | #N/A
270 | 9.864501e-06 | 0.912 | 0.521 | 0.364 | 1e-05 | 1e-05 | 1e-05 | 0.04220146 | 1e-05 | 1e-05 | 1e-05 | 1e-05 | 4.94008e-40 | 1e-05 | #N/A | #N/A | #N/A | #N/A | #N/A | #N/A | #N/A | #N/A | 1e-05 | #N/A | 7.311223e-72 | 2.50336e-38 | 1e-05 | 1e-05 | 1e-05 | 1e-05 | 1e-05 | 1e-05 | 1e-05 | 1e-05 | 1e-05 | 1e-05 | 1e-05 | 1e-05 | 1e-05 | 1e-05 | 1e-05 | 1e-05 | 1e-05 | 1e-05 | 1e-05 | #N/A | 1e-05 | 1e-05 | 1e-05 | 1e-05 | 1e-05 | 1e-05 | 1e-05 | 1e-05 | 1e-05 | 0.2675188 | 0.001622698 | 1e-05 | 1e-05 | 0.002 | 0.02 | 0.001919086 | 1e-05 | #N/A | 1.19597e-20 | #N/A | #N/A
271 | 2.055983e-05 | 0.915 | 0.543 | 0.391 | 1e-05 | 1e-05 | 1e-05 | 0.043807 | 1e-05 | 1e-05 | 1e-05 | 1e-05 | 4.94008e-40 | 1e-05 | #N/A | #N/A | #N/A | #N/A | #N/A | #N/A | #N/A | #N/A | 1e-05 | #N/A | 7.311223e-72 | 2.50336e-38 | 1e-05 | 1e-05 | 1e-05 | 1e-05 | 1e-05 | 1e-05 | 1e-05 | 1e-05 | 1e-05 | 1e-05 | 1e-05 | 1e-05 | 1e-05 | 1e-05 | 1e-05 | 1e-05 | 1e-05 | 1e-05 | 1e-05 | #N/A | 1e-05 | 1e-05 | 1e-05 | 1e-05 | 1e-05 | 1e-05 | 1e-05 | 1e-05 | 1e-05 | 0.2900503 | 0.002766963 | 1e-05 | 1e-05 | 0.002570396 | 0.02367 | 0.002698571 | 1e-05 | #N/A | 4.096817e-19 | #N/A | #N/A
272 | 4.106585e-05 | 0.9184 | 0.565 | 0.419 | 1e-05 | 1e-05 | 1e-05 | 0.04547522 | 1e-05 | 1e-05 | 1e-05 | 1e-05 | 4.94008e-40 | 1e-05 | #N/A | #N/A | #N/A | #N/A | #N/A | #N/A | #N/A | #N/A | 1e-05 | #N/A | 7.311223e-72 | 1.25078e-37 | 1e-05 | 1e-05 | 1e-05 | 1e-05 | 1e-05 | 1e-05 | 1e-05 | 1e-05 | 1e-05 | 1e-05 | 1e-05 | 1e-05 | 1e-05 | 1e-05 | 1e-05 | 1e-05 | 1e-05 | 1e-05 | 1e-05 | #N/A | 1e-05 | 1e-05 | 1e-05 | 1e-05 | 1e-05 | 1e-05 | 1e-05 | 1e-05 | 1e-05 | 0.3132258 | 0.004361137 | 1e-05 | 1e-05 | 0.003326596 | 0.02754229 | 0.003670553 | 1e-05 | #N/A | 7.995034e-18 | #N/A | #N/A
273 | 7.750577e-05 | 0.922 | 0.5892 | 0.446 | 1e-05 | 1e-05 | 1e-05 | 0.04703083 | 1e-05 | 1e-05 | 1e-05 | 1e-05 | 7.50225e-37 | 1e-05 | #N/A | #N/A | #N/A | #N/A | #N/A | #N/A | #N/A | #N/A | 1e-05 | #N/A | 7.311223e-72 | 2.50336e-38 | 1e-05 | 1e-05 | 1e-05 | 1e-05 | 1e-05 | 1e-05 | 1e-05 | 1e-05 | 1e-05 | 1e-05 | 1e-05 | 1e-05 | 1e-05 | 1e-05 | 1e-05 | 1e-05 | 1e-05 | 1e-05 | 1e-05 | #N/A | 1e-05 | 1e-05 | 1e-05 | 1e-05 | 1e-05 | 1e-05 | 1e-05 | 1e-05 | 1e-05 | 0.3369364 | 0.006741809 | 1e-05 | 1e-05 | 0.00423643 | 0.03235937 | 0.004838081 | 1e-05 | #N/A | 1.538315e-16 | #N/A | #N/A
274 | 0.0001451169 | 0.925 | 0.6106 | 0.474 | 1e-05 | 1e-05 | 1e-05 | 0.04862221 | 1e-05 | 1e-05 | 1e-05 | 1e-05 | 6.45315e-34 | 1e-05 | #N/A | #N/A | #N/A | #N/A | #N/A | #N/A | #N/A | #N/A | 1e-05 | #N/A | 7.311223e-72 | 3.4949e-39 | 1e-05 | 1e-05 | 1e-05 | 1e-05 | 1e-05 | 1e-05 | 1e-05 | 1e-05 | 1e-05 | 1e-05 | 1e-05 | 1e-05 | 1e-05 | 1e-05 | 1e-05 | 1e-05 | 1e-05 | 1e-05 | 1e-05 | #N/A | 1e-05 | 1e-05 | 1e-05 | 1e-05 | 1e-05 | 1e-05 | 1e-05 | 1e-05 | 1e-05 | 0.3607474 | 0.01012854 | 1.019342e-05 | 1e-05 | 0.00548277 | 0.03784426 | 0.006242738 | 1e-05 | #N/A | 2.487605e-15 | #N/A | #N/A
275 | 0.0002507509 | 0.928 | 0.631 | 0.501 | 1e-05 | 1e-05 | 1e-05 | 0.05020348 | 1e-05 | 1e-05 | 1e-05 | 1e-05 | 3.26754e-31 | 1e-05 | #N/A | #N/A | #N/A | #N/A | #N/A | #N/A | #N/A | #N/A | 1e-05 | #N/A | 7.311223e-72 | 3.4949e-39 | 1e-05 | 1e-05 | 1e-05 | 1e-05 | 1e-05 | 1e-05 | 1e-05 | 1e-05 | 1e-05 | 1e-05 | 1e-05 | 1e-05 | 1e-05 | 1e-05 | 1e-05 | 1e-05 | 1e-05 | 1e-05 | 1e-05 | #N/A | 1e-05 | 1e-05 | 1e-05 | 1e-05 | 1e-05 | 1e-05 | 1e-05 | 1e-05 | 1e-05 | 0.3845505 | 0.01462684 | 2.698725e-05 | 1e-05 | 0.007095778 | 0.044 | 0.007926877 | 1e-05 | #N/A | 3.355306e-14 | #N/A | #N/A
276 | 0.0004156811 | 0.9306 | 0.6487 | 0.526 | 1e-05 | 1e-05 | 1e-05 | 0.05177205 | 1e-05 | 1e-05 | 1e-05 | 1e-05 | 9.8444e-29 | 1e-05 | #N/A | #N/A | #N/A | #N/A | #N/A | #N/A | #N/A | #N/A | 1e-05 | #N/A | 7.311223e-72 | 2.76079e-40 | 1e-05 | 1e-05 | 1e-05 | 1e-05 | 1e-05 | 1e-05 | 1e-05 | 1e-05 | 1e-05 | 1e-05 | 1e-05 | 1e-05 | 1e-05 | 1e-05 | 1e-05 | 1e-05 | 1e-05 | 1e-05 | 1e-05 | #N/A | 1e-05 | 1e-05 | 1e-05 | 1e-05 | 1e-05 | 1e-05 | 1e-05 | 1e-05 | 1e-05 | 0.4086722 | 0.02078986 | 6.135921e-05 | 1e-05 | 0.008550667 | 0.05116818 | 0.009908854 | 1e-05 | #N/A | 3.411076e-13 | #N/A | #N/A
277 | 0.0006738249 | 0.9328 | 0.6663 | 0.551 | 1e-05 | 1e-05 | 1e-05 | 0.0533253 | 1e-05 | 1e-05 | 1e-05 | 1e-05 | 2.01183e-26 | 1e-05 | #N/A | #N/A | #N/A | #N/A | #N/A | #N/A | #N/A | #N/A | 1e-05 | #N/A | 7.311223e-72 | 2.50336e-38 | 1e-05 | 1e-05 | 1e-05 | 1e-05 | 1e-05 | 1e-05 | 1e-05 | 1e-05 | 1e-05 | 1e-05 | 1e-05 | 1e-05 | 1e-05 | 1e-05 | 1e-05 | 1e-05 | 1e-05 | 1e-05 | 1e-05 | #N/A | 1e-05 | 1e-05 | 1e-05 | 1e-05 | 1e-05 | 1e-05 | 1e-05 | 1e-05 | 1e-05 | 0.4332212 | 0.02849606 | 0.0001400762 | 1e-05 | 0.01005 | 0.05874894 | 0.01214251 | 1e-05 | #N/A | 3.151138e-12 | #N/A | #N/A
278 | 0.001054389 | 0.935 | 0.683 | 0.576 | 1e-05 | 1e-05 | 1e-05 | 0.05488535 | 1e-05 | 1e-05 | 1e-05 | 1e-05 | 3.03407e-24 | 1e-05 | #N/A | #N/A | #N/A | #N/A | #N/A | #N/A | #N/A | #N/A | 1e-05 | #N/A | 7.311223e-72 | 4.87402e-37 | 1e-05 | 1e-05 | 1e-05 | 1e-05 | 1e-05 | 1e-05 | 1e-05 | 1e-05 | 1e-05 | 1e-05 | 1e-05 | 1e-05 | 1e-05 | 1e-05 | 1e-05 | 1e-05 | 1e-05 | 1e-05 | 1e-05 | #N/A | 1e-05 | 1e-05 | 1e-05 | 1e-05 | 1e-05 | 1e-05 | 1e-05 | 1e-05 | 1e-05 | 0.4572204 | 0.03829439 | 0.0002863501 | 1e-05 | 0.01206 | 0.0666 | 0.01478362 | 1.071519e-05 | #N/A | 2.392518e-11 | #N/A | #N/A
279 | 0.001604066 | 0.937 | 0.696 | 0.601 | 1e-05 | 1e-05 | 1e-05 | 0.05640085 | 1e-05 | 1e-05 | 1e-05 | 1e-05 | 2.83111e-22 | 1e-05 | #N/A | #N/A | #N/A | #N/A | #N/A | #N/A | #N/A | #N/A | 1e-05 | #N/A | 7.311223e-72 | 1.25078e-37 | 1e-05 | 1e-05 | 1e-05 | 1e-05 | 1e-05 | 1e-05 | 1e-05 | 1e-05 | 1e-05 | 1e-05 | 1e-05 | 1e-05 | 1e-05 | 1e-05 | 1e-05 | 1e-05 | 1e-05 | 1e-05 | 1e-05 | #N/A | 1e-05 | 1e-05 | 1e-05 | 1e-05 | 1e-05 | 1e-05 | 1e-05 | 1e-05 | 1e-05 | 0.4802362 | 0.04995298 | 0.0005562906 | 1e-05 | 0.01416 | 0.0766 | 0.01776664 | 1.694338e-05 | #N/A | 1.521185e-10 | #N/A | #N/A
280 | 0.002376612 | 0.939 | 0.712 | 0.626 | 1e-05 | 1e-05 | 1e-05 | 0.05797014 | 1e-05 | 1e-05 | 1e-05 | 1e-05 | 2.01816e-20 | 1e-05 | #N/A | #N/A | #N/A | #N/A | #N/A | #N/A | #N/A | #N/A | 1e-05 | #N/A | 7.311223e-72 | 1.25078e-37 | 1e-05 | 1e-05 | 1e-05 | 1e-05 | 1e-05 | 1e-05 | 1e-05 | 1e-05 | 1e-05 | 1e-05 | 1e-05 | 1e-05 | 1e-05 | 1e-05 | 1e-05 | 1e-05 | 1e-05 | 1e-05 | 1e-05 | #N/A | 1e-05 | 1e-05 | 1e-05 | 1e-05 | 1e-05 | 1e-05 | 1e-05 | 1e-05 | 1e-05 | 0.5050916 | 0.06423948 | 0.001006171 | 1e-05 | 0.01701 | 0.088 | 0.02113809 | 2.792544e-05 | #N/A | 8.917199e-10 | #N/A | #N/A
281 | 0.003427175 | 0.94068 | 0.725 | 0.646 | 1e-05 | 1e-05 | 1e-05 | 0.05962091 | 1e-05 | 1e-05 | 1e-05 | 1e-05 | 1.06966e-18 | 1e-05 | #N/A | #N/A | #N/A | #N/A | #N/A | #N/A | #N/A | #N/A | 1e-05 | #N/A | 7.311223e-72 | 2.50336e-38 | 1e-05 | 1e-05 | 1e-05 | 1e-05 | 1e-05 | 1e-05 | 1e-05 | 1e-05 | 1e-05 | 1e-05 | 1e-05 | 1e-05 | 1e-05 | 1e-05 | 1e-05 | 1e-05 | 1e-05 | 1e-05 | 1e-05 | #N/A | 1e-05 | 1e-05 | 1e-05 | 1e-05 | 1e-05 | 1e-05 | 1e-05 | 1e-05 | 1e-05 | 0.5291812 | 0.08059119 | 0.00185766 | 1e-05 | 0.02 | 0.1 | 0.02507478 | 4.415704e-05 | #N/A | 4.689449e-09 | #N/A | #N/A
282 | 0.004814193 | 0.942 | 0.737 | 0.665 | 1e-05 | 1e-05 | 1e-05 | 0.06111779 | 1e-05 | 1e-05 | 1e-05 | 1e-05 | 3.65337e-17 | 1e-05 | #N/A | #N/A | #N/A | #N/A | #N/A | #N/A | #N/A | #N/A | 1e-05 | #N/A | 7.311223e-72 | 1.25078e-37 | 1e-05 | 1e-05 | 1e-05 | 1e-05 | 1e-05 | 1e-05 | 1e-05 | 1e-05 | 1e-05 | 1e-05 | 1e-05 | 1e-05 | 1e-05 | 1e-05 | 1e-05 | 1e-05 | 1e-05 | 1e-05 | 1e-05 | #N/A | 1e-05 | 1e-05 | 1e-05 | 1e-05 | 1e-05 | 1e-05 | 1e-05 | 1e-05 | 1e-05 | 0.5516383 | 0.09988346 | 0.003201284 | 1e-05 | 0.02354 | 0.114 | 0.02935594 | 7.26106e-05 | #N/A | 2.072272e-08 | #N/A | #N/A
283 | 0.006638751 | 0.9435 | 0.75 | 0.685 | 1e-05 | 1e-05 | 1e-05 | 0.06277474 | 1e-05 | 1e-05 | 1e-05 | 1e-05 | 1.01531e-15 | 1e-05 | #N/A | #N/A | #N/A | #N/A | #N/A | #N/A | #N/A | 4.98592e-08 | 1e-05 | #N/A | 7.311223e-72 | 4.87402e-37 | 1e-05 | 1e-05 | 1e-05 | 1e-05 | 1e-05 | 1e-05 | 1e-05 | 1e-05 | 1e-05 | 1e-05 | 1e-05 | 1e-05 | 1e-05 | 1e-05 | 1e-05 | 1e-05 | 1e-05 | 1e-05 | 1e-05 | #N/A | 1e-05 | 1e-05 | 1e-05 | 1e-05 | 1e-05 | 1e-05 | 1e-05 | 1e-05 | 1e-05 | 0.5746331 | 0.1225458 | 0.005242808 | 1e-05 | 0.02748 | 0.13 | 0.0342632 | 0.0001122018 | #N/A | 8.077377e-08 | #N/A | #N/A
284 | 0.008934338 | 0.94479 | 0.762 | 0.704 | 1e-05 | 1e-05 | 1e-05 | 0.06426999 | 1e-05 | 1e-05 | 1e-05 | 1e-05 | 2.24316e-14 | 1e-05 | #N/A | #N/A | #N/A | #N/A | #N/A | #N/A | #N/A | 8.984536e-08 | 1e-05 | #N/A | 7.311223e-72 | 1.58337e-36 | 1e-05 | 1e-05 | 1e-05 | 1e-05 | 1e-05 | 1e-05 | 1e-05 | 1e-05 | 1e-05 | 1e-05 | 1e-05 | 1e-05 | 1e-05 | 1e-05 | 1e-05 | 1e-05 | 1e-05 | 1e-05 | 1e-05 | #N/A | 1e-05 | 1e-05 | 1e-05 | 1e-05 | 1e-05 | 1e-05 | 1e-05 | 1e-05 | 1e-05 | 0.5972979 | 0.1458243 | 0.008193469 | 1e-05 | 0.03183 | 0.1453 | 0.03978929 | 0.0001790606 | #N/A | 2.818838e-07 | #N/A | #N/A
285 | 0.01179801 | 0.946 | 0.775 | 0.724 | 1e-05 | 1e-05 | 1e-05 | 0.06587282 | 1e-05 | 1e-05 | 1e-05 | 1e-05 | 3.40995e-13 | 1e-05 | #N/A | #N/A | #N/A | #N/A | #N/A | #N/A | #N/A | 1.763013e-07 | 1e-05 | #N/A | 7.311223e-72 | 4.87402e-37 | 1e-05 | 1e-05 | 1e-05 | 1e-05 | 1e-05 | 1e-05 | 1e-05 | 1e-05 | 1e-05 | 1e-05 | 1e-05 | 1e-05 | 1e-05 | 1e-05 | 1e-05 | 1e-05 | 1e-05 | 1e-05 | 1e-05 | #N/A | 1e-05 | 1e-05 | 1e-05 | 1e-05 | 1e-05 | 1e-05 | 1e-05 | 1e-05 | 1e-05 | 0.6184407 | 0.1720231 | 0.0124686 | 1e-05 | 0.037 | 0.162 | 0.0457328 | 0.0002792544 | #N/A | 8.795967e-07 | #N/A | #N/A
286 | 0.01527926 | 0.94728 | 0.785 | 0.739 | 1e-05 | 1e-05 | 1e-05 | 0.06736104 | 1e-05 | 1e-05 | 1e-05 | 1e-05 | 4.33406e-12 | 1e-05 | #N/A | #N/A | #N/A | #N/A | #N/A | #N/A | #N/A | 2.973978e-07 | 1e-05 | #N/A | 7.311223e-72 | 1.25078e-37 | 1e-05 | 1e-05 | 1e-05 | 1e-05 | 1e-05 | 1e-05 | 1e-05 | 1e-05 | 1e-05 | 1e-05 | 1e-05 | 1e-05 | 1e-05 | 1e-05 | 1e-05 | 1e-05 | 1e-05 | 1e-05 | 1e-05 | #N/A | 1e-05 | 1e-05 | 1e-05 | 1e-05 | 1e-05 | 1e-05 | 1e-05 | 1e-05 | 1e-05 | 0.639905 | 0.2006974 | 0.01829288 | 1e-05 | 0.04289 | 0.1762 | 0.05236454 | 0.0004168694 | #N/A | 2.568448e-06 | #N/A | #N/A
287 | 0.01948718 | 0.94848 | 0.7965 | 0.754 | 1e-05 | 1e-05 | 1.011579e-05 | 0.06869981 | 1e-05 | 1e-05 | 1e-05 | 1e-05 | 4.28951e-11 | 1.917607e-05 | #N/A | #N/A | #N/A | #N/A | #N/A | #N/A | #N/A | 6.542581e-07 | 1e-05 | #N/A | 7.311223e-72 | 2.76079e-40 | 1e-05 | 1e-05 | 1e-05 | 1e-05 | 1e-05 | 1e-05 | 1e-05 | 1e-05 | 1e-05 | 1e-05 | 1e-05 | 1e-05 | 1e-05 | 1e-05 | 1e-05 | 1e-05 | 1e-05 | 1e-05 | 1e-05 | #N/A | 1e-05 | 1e-05 | 1e-05 | 1e-05 | 1e-05 | 1e-05 | 1e-05 | 1e-05 | 1e-05 | 0.660282 | 0.2300951 | 0.02579125 | 1e-05 | 0.0491 | 0.1932 | 0.05999347 | 0.0006324119 | #N/A | 6.96148e-06 | #N/A | #N/A
288 | 0.02440297 | 0.94975 | 0.8066 | 0.768 | 1e-05 | 1e-05 | 2.094112e-05 | 0.06924608 | 1e-05 | 1e-05 | 1e-05 | 1e-05 | 3.56233e-10 | 4.926103e-05 | #N/A | #N/A | #N/A | #N/A | #N/A | #N/A | #N/A | 1.393862e-06 | 1e-05 | #N/A | 7.311223e-72 | 2.76079e-40 | 1e-05 | 1e-05 | 1e-05 | 1e-05 | 1e-05 | 1e-05 | 1e-05 | 1e-05 | 1e-05 | 1e-05 | 1e-05 | 1e-05 | 1e-05 | 1e-05 | 1e-05 | 1e-05 | 1e-05 | 1e-05 | 1e-05 | #N/A | 1e-05 | 1e-05 | 1e-05 | 1e-05 | 1e-05 | 1e-05 | 1e-05 | 1e-05 | 1e-05 | 0.6791387 | 0.2603279 | 0.03529221 | 1e-05 | 0.05629 | 0.2092 | 0.06803608 | 0.0009332543 | #N/A | 1.717353e-05 | #N/A | #N/A
289 | 0.03022225 | 0.951 | 0.8162 | 0.783 | 1e-05 | 1e-05 | 4.178304e-05 | 0.06898695 | 1e-05 | 1e-05 | 1e-05 | 1e-05 | 2.42094e-09 | 0.0001171027 | #N/A | #N/A | #N/A | #N/A | #N/A | #N/A | #N/A | 3.137676e-06 | 1e-05 | #N/A | 7.311223e-72 | 2.76079e-40 | 1e-05 | 1e-05 | 1e-05 | 1e-05 | 1e-05 | 1e-05 | 1e-05 | 1e-05 | 1e-05 | 1e-05 | 1e-05 | 1e-05 | 1e-05 | 1e-05 | 1e-05 | 1e-05 | 1e-05 | 1e-05 | 1e-05 | #N/A | 1e-05 | 1e-05 | 1e-05 | 1e-05 | 1e-05 | 1e-05 | 1e-05 | 1e-05 | 1e-05 | 0.6976678 | 0.2932493 | 0.04733581 | 1e-05 | 0.064 | 0.2275 | 0.07715992 | 0.001377209 | #N/A | 3.982323e-05 | #N/A | #N/A
290 | 0.03690602 | 0.952 | 0.825 | 0.798 | 1e-05 | 1e-05 | 8.491805e-05 | 0.06801395 | 1e-05 | 1e-05 | 1e-05 | 1e-05 | 1.53413e-08 | 0.000258305 | #N/A | #N/A | #N/A | #N/A | #N/A | #N/A | #N/A | 7.072966e-06 | 1e-05 | #N/A | 7.311223e-72 | 3.4949e-39 | 1e-05 | 1e-05 | 1e-05 | 1e-05 | 1e-05 | 1e-05 | 1e-05 | 1e-05 | 1e-05 | 1e-05 | 1e-05 | 1e-05 | 1e-05 | 1e-05 | 1e-05 | 1e-05 | 1e-05 | 1e-05 | 1e-05 | #N/A | 1e-05 | 1e-05 | 1e-05 | 1e-05 | 1e-05 | 1e-05 | 1e-05 | 1e-05 | 1e-05 | 0.7159777 | 0.3260249 | 0.06174394 | 1e-05 | 0.073 | 0.245 | 0.08698103 | 0.00188 | #N/A | 8.87925e-05 | #N/A | #N/A
291 | 0.04456408 | 0.953 | 0.8326 | 0.809 | 1e-05 | 1e-05 | 0.0001761976 | 0.06753097 | 1e-05 | 1e-05 | 1e-05 | 1e-05 | 7.99708e-08 | 0.0005325274 | #N/A | #N/A | #N/A | #N/A | #N/A | #N/A | #N/A | 1.502662e-05 | 1e-05 | #N/A | 7.311223e-72 | 4.87402e-37 | 1e-05 | 1e-05 | 1e-05 | 1e-05 | 1e-05 | 1e-05 | 1e-05 | 1e-05 | 1e-05 | 1e-05 | 1e-05 | 1e-05 | 1e-05 | 1e-05 | 1e-05 | 1e-05 | 1e-05 | 1e-05 | 1e-05 | #N/A | 1e-05 | 1e-05 | 1e-05 | 1e-05 | 1e-05 | 1e-05 | 1e-05 | 1e-05 | 1e-05 | 0.7353261 | 0.3595287 | 0.07853801 | 1.881178e-05 | 0.0836 | 0.264 | 0.09758362 | 0.00261 | #N/A | 0.0001806278 | #N/A | #N/A
292 | 0.0531382 | 0.95383 | 0.84 | 0.821 | 1e-05 | 1e-05 | 0.0003507519 | 0.06852787 | 1e-05 | 1e-05 | 1e-05 | 1e-05 | 3.25946e-07 | 0.001031115 | 1.123696e-09 | #N/A | #N/A | #N/A | #N/A | #N/A | 4.800971e-10 | 3.102005e-05 | 1e-05 | #N/A | 7.311223e-72 | 2.50336e-38 | 1e-05 | 1e-05 | 1e-05 | 1e-05 | 1e-05 | 1e-05 | 1e-05 | 1e-05 | 1e-05 | 1e-05 | 1e-05 | 1e-05 | 1e-05 | 1e-05 | 1e-05 | 1e-05 | 1e-05 | 1e-05 | 1e-05 | #N/A | 1e-05 | 1e-05 | 1e-05 | 1e-05 | 1e-05 | 1e-05 | 1e-05 | 1e-05 | 1e-05 | 0.7525 | 0.394196 | 0.09857801 | 4.686296e-05 | 0.0943 | 0.283 | 0.1089261 | 0.00344 | #N/A | 0.0003455063 | #N/A | #N/A
293 | 0.06277551 | 0.95461 | 0.846 | 0.832 | 1e-05 | 1e-05 | 0.0006698846 | 0.07137245 | 1e-05 | 1e-05 | 1e-05 | 1e-05 | 1.24503e-06 | 0.001814902 | 5.379815e-09 | #N/A | #N/A | #N/A | #N/A | #N/A | 1.347617e-09 | 6.351929e-05 | 1e-05 | #N/A | 7.311223e-72 | 3.4949e-39 | 1e-05 | 1e-05 | 1e-05 | 1e-05 | 1e-05 | 1e-05 | 1e-05 | 1e-05 | 1e-05 | 1e-05 | 1e-05 | 1e-05 | 1e-05 | 1e-05 | 1e-05 | 1e-05 | 1e-05 | 1e-05 | 1e-05 | #N/A | 1e-05 | 1e-05 | 1e-05 | 1e-05 | 1e-05 | 1e-05 | 1e-05 | 1e-05 | 1e-05 | 0.7695652 | 0.4268793 | 0.1209413 | 0.0001095312 | 0.1057 | 0.3025 | 0.1211014 | 0.00455 | #N/A | 0.0006285633 | #N/A | #N/A
294 | 0.07326327 | 0.95534 | 0.851 | 0.844 | 1e-05 | 1e-05 | 0.001153453 | 0.07545157 | 1e-05 | 1e-05 | 1e-05 | 1e-05 | 4.37892e-06 | 0.003148953 | 2.30153e-08 | #N/A | #N/A | #N/A | #N/A | #N/A | 4.946279e-09 | 0.0001197647 | 1e-05 | #N/A | 7.311223e-72 | 3.4949e-39 | 1e-05 | 1e-05 | 1e-05 | 1e-05 | 1e-05 | 1e-05 | 1e-05 | 1e-05 | 1e-05 | 1e-05 | 1e-05 | 1e-05 | 1e-05 | 1e-05 | 1e-05 | 1e-05 | 1e-05 | 1e-05 | 1e-05 | #N/A | 1e-05 | 1e-05 | 1e-05 | 1e-05 | 1e-05 | 1e-05 | 1e-05 | 1e-05 | 1e-05 | 0.7854348 | 0.4587782 | 0.1458521 | 0.000305 | 0.1179 | 0.3208 | 0.1340588 | 0.00597 | #N/A | 0.001092817 | #N/A | #N/A
295 | 0.08478553 | 0.956 | 0.857 | 0.855 | 1e-05 | 1e-05 | 0.001923092 | 0.08038625 | 1e-05 | 1e-05 | 1e-05 | 1e-05 | 1.32582e-05 | 0.005184844 | 8.962593e-08 | #N/A | #N/A | #N/A | #N/A | #N/A | 1.164783e-08 | 0.0002210632 | 1e-05 | #N/A | 7.311223e-72 | 3.4949e-39 | 1e-05 | 1e-05 | 1e-05 | 1e-05 | 1e-05 | 1e-05 | 1e-05 | 1e-05 | 1e-05 | 1e-05 | 1e-05 | 1e-05 | 1e-05 | 1e-05 | 1e-05 | 1e-05 | 1e-05 | 1e-05 | 1e-05 | #N/A | 1e-05 | 1e-05 | 1e-05 | 1e-05 | 1e-05 | 1e-05 | 1e-05 | 1e-05 | 1e-05 | 0.7998913 | 0.4923892 | 0.1738575 | 0.0006521739 | 0.131 | 0.341 | 0.1475554 | 0.00776 | #N/A | 0.00183718 | #N/A | #N/A
296 | 0.09731694 | 0.95666 | 0.862 | 0.864 | 1e-05 | 1e-05 | 0.002924152 | 0.08477273 | 1.412538e-05 | 1e-05 | 1e-05 | 1e-05 | 3.65825e-05 | 0.008182612 | 3.081757e-07 | #N/A | #N/A | #N/A | #N/A | #N/A | 2.887655e-08 | 0.0004012388 | 1e-05 | #N/A | 7.311223e-72 | 2.50336e-38 | 1e-05 | 1e-05 | 1e-05 | 1e-05 | 1e-05 | 1e-05 | 1e-05 | 1e-05 | 1e-05 | 1e-05 | 1e-05 | 1e-05 | 1e-05 | 1e-05 | 1e-05 | 1e-05 | 1e-05 | 1e-05 | 1e-05 | #N/A | 1e-05 | 1e-05 | 1e-05 | 1e-05 | 1e-05 | 1e-05 | 1e-05 | 1e-05 | 1e-05 | 0.8141304 | 0.5239193 | 0.2034764 | 0.001304348 | 0.1453 | 0.362 | 0.1628407 | 0.01 | #N/A | 0.002954228 | #N/A | #N/A
297 | 0.1104458 | 0.95769 | 0.866 | 0.873 | 1e-05 | 1e-05 | 0.004365158 | 0.08795522 | 3.62243e-05 | 1e-05 | 1e-05 | 1e-05 | 0.000133029 | 0.01240414 | 9.720191e-07 | #N/A | #N/A | #N/A | #N/A | #N/A | 8.105554e-08 | 0.0006955284 | 1e-05 | #N/A | 7.311223e-72 | 1.25078e-37 | 1e-05 | 1e-05 | 1e-05 | 1e-05 | 1e-05 | 1e-05 | 1e-05 | 1e-05 | 1e-05 | 1e-05 | 1e-05 | 1e-05 | 1e-05 | 1e-05 | 1e-05 | 1e-05 | 1e-05 | 1e-05 | 1e-05 | #N/A | 1e-05 | 1e-05 | 1e-05 | 1e-05 | 1e-05 | 1e-05 | 1e-05 | 1e-05 | 1e-05 | 0.8267391 | 0.5541313 | 0.2343863 | 0.002282609 | 0.1606 | 0.382 | 0.1785548 | 0.01247 | #N/A | 0.004544922 | #N/A | #N/A
298 | 0.124413 | 0.95849 | 0.871 | 0.881 | 1e-05 | 1e-05 | 0.006637431 | 0.08863544 | 0.0001037528 | 1e-05 | 1e-05 | 1e-05 | 0.000294604 | 0.01811643 | 2.818623e-06 | #N/A | #N/A | #N/A | #N/A | #N/A | 2.681431e-07 | 0.001169258 | 1e-05 | #N/A | 7.311223e-72 | 3.4949e-39 | 1e-05 | 1e-05 | 1e-05 | 1e-05 | 1e-05 | 1e-05 | 1e-05 | 1e-05 | 1e-05 | 1e-05 | 1e-05 | 1e-05 | 1e-05 | 1e-05 | 1e-05 | 1e-05 | 1e-05 | 1e-05 | 1e-05 | #N/A | 1e-05 | 1e-05 | 1e-05 | 1e-05 | 1e-05 | 1e-05 | 1e-05 | 1e-05 | 1e-05 | 0.8392391 | 0.5842186 | 0.2673402 | 0.003804348 | 0.176 | 0.403 | 0.1940251 | 0.01529 | #N/A | 0.006860578 | #N/A | #N/A
299 | 0.1394587 | 0.95937 | 0.875 | 0.89 | 1e-05 | 1e-05 | 0.009817479 | 0.08667264 | 0.0002697739 | 1e-05 | 1e-05 | 1e-05 | 0.000614827 | 0.0255949 | 7.623067e-06 | #N/A | #N/A | #N/A | #N/A | #N/A | 7.005858e-07 | 0.001906365 | 1e-05 | #N/A | 7.311223e-72 | 3.4949e-39 | 1e-05 | 1e-05 | 1e-05 | 1e-05 | 1e-05 | 1e-05 | 1e-05 | 1e-05 | 1e-05 | 1e-05 | 1e-05 | 1e-05 | 1e-05 | 1e-05 | 1e-05 | 1e-05 | 1e-05 | 1e-05 | 1e-05 | #N/A | 1e-05 | 1e-05 | 1e-05 | 1e-05 | 1e-05 | 1e-05 | 1e-05 | 1e-05 | 1e-05 | 0.8503261 | 0.6119112 | 0.3012617 | 0.006195652 | 0.193 | 0.423 | 0.2104865 | 0.01832 | #N/A | 0.01006526 | #N/A | #N/A
300 | 0.155086 | 0.96 | 0.88 | 0.899 | 1e-05 | 1e-05 | 0.014 | 0.0842775 | 0.0006456542 | 1e-05 | 1e-05 | 1e-05 | 0.001184689 | 0.03501984 | 1.878368e-05 | #N/A | #N/A | #N/A | #N/A | #N/A | 2.014547e-06 | 0.002982385 | 1e-05 | #N/A | 7.311223e-72 | 3.4949e-39 | 1e-05 | 1e-05 | 1e-05 | 1e-05 | 1e-05 | 1e-05 | 1e-05 | 1e-05 | 1e-05 | 1e-05 | 1e-05 | 1e-05 | 1e-05 | 1e-05 | 1e-05 | 1e-05 | 1e-05 | 1e-05 | 1e-05 | #N/A | 1e-05 | 1e-05 | 1e-05 | 1e-05 | 1e-05 | 1e-05 | 1e-05 | 1e-05 | 1e-05 | 0.8607609 | 0.639375 | 0.3354961 | 0.009565217 | 0.21 | 0.444 | 0.2287671 | 0.022 | #N/A | 0.01417471 | #N/A | #N/A
301 | 0.1712326 | 0.96062 | 0.88372 | 0.90613 | 1e-05 | 1e-05 | 0.02 | 0.0838499 | 0.001428894 | 1e-05 | 2.089296e-05 | 1e-05 | 0.002138026 | 0.04659338 | 4.29263e-05 | #N/A | #N/A | 2.428644e-13 | #N/A | #N/A | 5.213057e-06 | 0.004583648 | 1e-05 | #N/A | 7.311223e-72 | 2.50336e-38 | 1e-05 | 1e-05 | 1e-05 | 1e-05 | 1e-05 | 1e-05 | 1e-05 | 1e-05 | 1e-05 | 1e-05 | 1e-05 | 1e-05 | 1e-05 | 1e-05 | 1e-05 | 1e-05 | 1e-05 | 1e-05 | 1e-05 | #N/A | 1e-05 | 1e-05 | 1e-05 | 1e-05 | 1e-05 | 1e-05 | 1e-05 | 1e-05 | 1e-05 | 0.8696739 | 0.6653143 | 0.3714495 | 0.01434783 | 0.23 | 0.464 | 0.2467926 | 0.0264 | #N/A | 0.01938333 | #N/A | #N/A
302 | 0.1886342 | 0.96135 | 0.88681 | 0.91311 | 1e-05 | 1e-05 | 0.0264 | 0.08667264 | 0.002884032 | 1e-05 | 5.333349e-05 | 1e-05 | 0.003725677 | 0.06046324 | 9.244812e-05 | #N/A | #N/A | 2.208712e-12 | #N/A | #N/A | 1.233411e-05 | 0.006866505 | 1e-05 | #N/A | 7.311223e-72 | 4.87402e-37 | 1e-05 | 1e-05 | 1e-05 | 1e-05 | 1e-05 | 1e-05 | 1e-05 | 1e-05 | 1e-05 | 1e-05 | 1e-05 | 1e-05 | 1e-05 | 1e-05 | 1e-05 | 1e-05 | 1e-05 | 1e-05 | 1e-05 | #N/A | 1e-05 | 1e-05 | 1e-05 | 1e-05 | 1e-05 | 1e-05 | 1e-05 | 1e-05 | 1e-05 | 0.8794565 | 0.6904873 | 0.4067272 | 0.02065217 | 0.25 | 0.484 | 0.2646637 | 0.0321 | #N/A | 0.02709055 | #N/A | #N/A
303 | 0.2063025 | 0.962 | 0.89 | 0.91962 | 1e-05 | 1e-05 | 0.0349 | 0.09118329 | 0.005636377 | 1e-05 | 0.0001458814 | 1e-05 | 0.006134701 | 0.07652805 | 0.0001868116 | #N/A | #N/A | 8.035016e-12 | #N/A | #N/A | 2.894751e-05 | 0.00994474 | 1e-05 | #N/A | 7.311223e-72 | 4.87402e-37 | 1e-05 | 1e-05 | 1e-05 | 1e-05 | 1e-05 | 1e-05 | 1e-05 | 1e-05 | 1e-05 | 1e-05 | 1e-05 | 1e-05 | 1e-05 | 1e-05 | 1e-05 | 1e-05 | 1e-05 | 1e-05 | 1e-05 | #N/A | 1e-05 | 1e-05 | 1e-05 | 1e-05 | 1e-05 | 1e-05 | 1e-05 | 1e-05 | 1e-05 | 0.8884783 | 0.7130596 | 0.4409894 | 0.02891304 | 0.27 | 0.505 | 0.2836724 | 0.0377 | #N/A | 0.03534512 | #N/A | #N/A
304 | 0.224028 | 0.96249 | 0.893 | 0.92538 | 1e-05 | 1e-05 | 0.0458 | 0.09682522 | 0.01042317 | 1e-05 | 0.0004120975 | 1e-05 | 0.009570478 | 0.09492969 | 0.0003615101 | 5.657535e-14 | #N/A | 2.008697e-11 | #N/A | #N/A | 6.303657e-05 | 0.014089 | 1e-05 | #N/A | 7.311223e-72 | 2.50336e-38 | 1e-05 | 1e-05 | 1e-05 | 1e-05 | 1e-05 | 1e-05 | 1e-05 | 1e-05 | 1e-05 | 1e-05 | 1e-05 | 1e-05 | 1e-05 | 1e-05 | 1e-05 | 1e-05 | 1e-05 | 1e-05 | 1e-05 | #N/A | 1e-05 | 1e-05 | 1e-05 | 1e-05 | 1e-05 | 1e-05 | 1e-05 | 1e-05 | 1e-05 | 0.8958696 | 0.7347611 | 0.4755371 | 0.03956522 | 0.29 | 0.525 | 0.3033446 | 0.0459 | #N/A | 0.04521912 | #N/A | #N/A
305 | 0.2425088 | 0.963 | 0.896 | 0.931 | 1e-05 | 1e-05 | 0.0575 | 0.1035315 | 0.018 | 1e-05 | 0.000993116 | 1e-05 | 0.014518165 | 0.1154037 | 0.0006578067 | 5.746735e-13 | #N/A | 1.193951e-10 | #N/A | #N/A | 0.000129484 | 0.01937161 | 1e-05 | #N/A | 7.311223e-72 | 2.76079e-40 | 1e-05 | 1e-05 | 1e-05 | 1e-05 | 1e-05 | 1e-05 | 1e-05 | 1e-05 | 1e-05 | 1e-05 | 1e-05 | 1e-05 | 1e-05 | 1e-05 | 1e-05 | 1e-05 | 1e-05 | 1e-05 | 1e-05 | #N/A | 1e-05 | 1e-05 | 1e-05 | 1e-05 | 1e-05 | 1e-05 | 1e-05 | 1e-05 | 1e-05 | 0.9032609 | 0.7549453 | 0.5094901 | 0.05282609 | 0.3101 | 0.545 | 0.3238135 | 0.055 | #N/A | 0.05685872 | #N/A | #N/A
306 | 0.2607713 | 0.96348 | 0.89848 | 0.936 | 1e-05 | 2.133045e-05 | 0.0708 | 0.1120596 | 0.0309 | 1e-05 | 0.002128139 | 1.651962e-05 | 0.021101732 | 0.1379326 | 0.001117155 | 5.837341e-12 | #N/A | 5.037109e-10 | #N/A | #N/A | 0.0002514083 | 0.0260161 | 1e-05 | 1.929478e-20 | 7.311223e-72 | 2.50336e-38 | 1e-05 | 1e-05 | 1e-05 | 1e-05 | 1e-05 | 1e-05 | 1e-05 | 1e-05 | 1e-05 | 1e-05 | 1e-05 | 1e-05 | 1e-05 | 1e-05 | 1e-05 | 1e-05 | 1e-05 | 1e-05 | 1e-05 | #N/A | 1e-05 | 1e-05 | 1e-05 | 1e-05 | 1e-05 | 1e-05 | 1e-05 | 1e-05 | 1e-05 | 0.9098913 | 0.7740452 | 0.5416333 | 0.06869565 | 0.331 | 0.563 | 0.3450895 | 0.0654 | 1.929478e-20 | 0.07022599 | #N/A | #N/A
307 | 0.279319 | 0.964 | 0.90068 | 0.94028 | 1e-05 | 5.432503e-05 | 0.0868 | 0.1210532 | 0.0466 | 1e-05 | 0.004365158 | 4.315191e-05 | 0.029540328 | 0.1621756 | 0.001853372 | 2.265436e-11 | #N/A | 2.417602e-09 | #N/A | #N/A | 0.0004743678 | 0.03417398 | 1e-05 | 6.080184e-19 | 7.311223e-72 | 2.76079e-40 | 1e-05 | 1e-05 | 1e-05 | 1e-05 | 1e-05 | 1e-05 | 1e-05 | 1e-05 | 1e-05 | 1e-05 | 1e-05 | 1e-05 | 1e-05 | 1e-05 | 1e-05 | 1e-05 | 1e-05 | 1e-05 | 1e-05 | #N/A | 1e-05 | 1e-05 | 1e-05 | 1e-05 | 1e-05 | 1e-05 | 1e-05 | 1e-05 | 1e-05 | 0.9158696 | 0.7919538 | 0.5741541 | 0.08782609 | 0.353 | 0.582 | 0.3661405 | 0.0761 | 6.080184e-19 | 0.08517574 | #N/A | #N/A
308 | 0.2978389 | 0.96447 | 0.903 | 0.94406 | 1e-05 | 0.0001270574 | 0.1047 | 0.1299496 | 0.0649 | 1.737801e-05 | 0.008336812 | 0.0001106624 | 0.040301255 | 0.187918 | 0.002989645 | 1.720133e-10 | #N/A | 9.874996e-09 | #N/A | #N/A | 0.0008475276 | 0.04439959 | 1e-05 | 6.080184e-19 | 7.311223e-72 | 2.76079e-40 | 1e-05 | 1e-05 | 1e-05 | 1e-05 | 1e-05 | 1e-05 | 1e-05 | 1e-05 | 1e-05 | 1e-05 | 1e-05 | 1e-05 | 1e-05 | 1e-05 | 1e-05 | 1e-05 | 1e-05 | 1e-05 | 1e-05 | #N/A | 1e-05 | 1e-05 | 1e-05 | 1e-05 | 1e-05 | 1e-05 | 1e-05 | 1e-05 | 1.180321e-05 | 0.9216304 | 0.8088877 | 0.6040788 | 0.1098913 | 0.374 | 0.602 | 0.3865588 | 0.0881 | 6.080184e-19 | 0.1020285 | #N/A | #N/A
309 | 0.316523 | 0.965 | 0.905 | 0.94764 | 1e-05 | 0.000277332 | 0.1236 | 0.1373881 | 0.0869 | 5.152286e-05 | 0.01538155 | 0.0002679168 | 0.053901266 | 0.2150066 | 0.004570001 | 7.376664e-10 | #N/A | 3.592399e-08 | #N/A | #N/A | 0.001462444 | 0.05682731 | 1e-05 | 4.575826e-18 | 7.311223e-72 | 4.87402e-37 | 1e-05 | 1e-05 | 1e-05 | 1e-05 | 1e-05 | 1e-05 | 1e-05 | 1e-05 | 1e-05 | 1e-05 | 1e-05 | 1e-05 | 1e-05 | 1e-05 | 1e-05 | 1e-05 | 1e-05 | 1e-05 | 1e-05 | #N/A | 1e-05 | 1e-05 | 1e-05 | 1e-05 | 1e-05 | 1e-05 | 1e-05 | 1e-05 | 2.477422e-05 | 0.9271739 | 0.8234459 | 0.6326078 | 0.1346739 | 0.396 | 0.619 | 0.4060605 | 0.1006 | 4.575826e-18 | 0.1202383 | #N/A | #N/A
310 | 0.33504 | 0.96555 | 0.907 | 0.951 | 1e-05 | 0.0005636377 | 0.1439 | 0.1445872 | 0.114 | 0.0001475707 | 0.026 | 0.0005741165 | 0.069997316 | 0.2427728 | 0.00672427 | 3.465924e-09 | 6.620522e-10 | 1.241939e-07 | #N/A | 9.457171e-11 | 0.002432557 | 0.07223305 | 1e-05 | 5.818291e-17 | 7.311223e-72 | 1.25078e-37 | 1e-05 | 1e-05 | 1e-05 | 1e-05 | 1e-05 | 1e-05 | 1e-05 | 1e-05 | 1e-05 | 1e-05 | 1e-05 | 1e-05 | 1e-05 | 1e-05 | 1e-05 | 1e-05 | 1e-05 | 1e-05 | 1e-05 | #N/A | 1e-05 | 1e-05 | 1e-05 | 1e-05 | 1e-05 | 1e-05 | 1e-05 | 1e-05 | 5.128614e-05 | 0.9317391 | 0.8369234 | 0.6595141 | 0.1611957 | 0.4189 | 0.6372 | 0.4256521 | 0.1138 | 5.818291e-17 | 0.1394198 | #N/A | #N/A
311 | 0.3538931 | 0.96631 | 0.909 | 0.95434 | 1e-05 | 0.001037528 | 0.1675 | 0.1512035 | 0.1435 | 0.0003507519 | 0.0424 | 0.001142878 | 0.088398085 | 0.2712671 | 0.009668961 | 1.519077e-08 | 3.368347e-09 | 4.215766e-07 | #N/A | 1.291599e-10 | 0.003857739 | 0.08857854 | 1e-05 | 3.105963e-16 | 7.311223e-72 | 3.4949e-39 | 1e-05 | 1e-05 | 1e-05 | 1e-05 | 1e-05 | 1e-05 | 1e-05 | 1e-05 | 1e-05 | 1e-05 | 1e-05 | 1e-05 | 1e-05 | 1e-05 | 1e-05 | 1e-05 | 1e-05 | 1e-05 | 1e-05 | #N/A | 1e-05 | 1e-05 | 1e-05 | 1e-05 | 1e-05 | 1e-05 | 1e-05 | 1e-05 | 0.0001025652 | 0.9363043 | 0.8506143 | 0.6854539 | 0.1909783 | 0.44 | 0.6529 | 0.4461351 | 0.1289 | 3.105963e-16 | 0.1605792 | #N/A | #N/A
312 | 0.3720133 | 0.967 | 0.911 | 0.95736 | 1e-05 | 0.001857804 | 0.1934 | 0.1578712 | 0.1817 | 0.0007709035 | 0.0641 | 0.001981527 | 0.109291431 | 0.3001161 | 0.01351015 | 5.29246e-08 | 1.504806e-08 | 1.188522e-06 | #N/A | 6.846145e-10 | 0.005968433 | 0.10738 | 1e-05 | 4.543843e-15 | 7.311223e-72 | 3.4949e-39 | 1e-05 | 1e-05 | 1e-05 | 1e-05 | 1e-05 | 1e-05 | 1e-05 | 1e-05 | 1e-05 | 1e-05 | 1e-05 | 1e-05 | 1e-05 | 1e-05 | 1e-05 | 1e-05 | 1e-05 | 1e-05 | 1e-05 | #N/A | 1e-05 | 1e-05 | 1e-05 | 1e-05 | 1e-05 | 1e-05 | 1e-05 | 1e-05 | 0.0001892344 | 0.9401087 | 0.8625785 | 0.7099813 | 0.2220652 | 0.462 | 0.6696 | 0.4670262 | 0.1459 | 4.543843e-15 | 0.1830381 | #N/A | #N/A
313 | 0.3911334 | 0.968 | 0.91277 | 0.96028 | 1e-05 | 0.003061963 | 0.2184 | 0.16484 | 0.223 | 0.001737801 | 0.0876 | 0.003326596 | 0.131885824 | 0.3289526 | 0.01840445 | 1.735176e-07 | 5.473696e-08 | 3.262133e-06 | #N/A | 3.056887e-09 | 0.008991921 | 0.1282268 | 1e-05 | 3.419606e-14 | 7.311223e-72 | 3.4949e-39 | 1e-05 | 1e-05 | 1e-05 | 1e-05 | 1e-05 | 1e-05 | 1e-05 | 1e-05 | 1e-05 | 1e-05 | 1e-05 | 1e-05 | 1e-05 | 1e-05 | 1e-05 | 1e-05 | 1e-05 | 1e-05 | 1e-05 | #N/A | 1e-05 | 1e-05 | 1e-05 | 1e-05 | 1e-05 | 1e-05 | 1.667247e-05 | 1e-05 | 0.0003372873 | 0.94343 | 0.8733557 | 0.73276 | 0.2556522 | 0.485 | 0.6848 | 0.4870797 | 0.1629 | 3.419606e-14 | 0.2059774 | #N/A | #N/A
314 | 0.4095563 | 0.969 | 0.91455 | 0.96283 | 1.648162e-05 | 0.004819478 | 0.2467 | 0.1723901 | 0.2613 | 0.003467369 | 0.115 | 0.005236004 | 0.156267497 | 0.3577828 | 0.02441892 | 5.22994e-07 | 1.991044e-07 | 8.420757e-06 | #N/A | 1.412682e-08 | 0.01299538 | 0.1505654 | 1e-05 | 2.573528e-13 | 7.311223e-72 | 3.4949e-39 | 1e-05 | 1e-05 | 1e-05 | 1e-05 | 1e-05 | 1e-05 | 1e-05 | 1e-05 | 1e-05 | 1e-05 | 1e-05 | 1e-05 | 1e-05 | 1e-05 | 1e-05 | 1e-05 | 1e-05 | 1e-05 | 1e-05 | #N/A | 1e-05 | 1e-05 | 1e-05 | 1e-05 | 1e-05 | 1e-05 | 3.467369e-05 | 1e-05 | 0.0005741165 | 0.947 | 0.8832696 | 0.7535638 | 0.2908696 | 0.507 | 0.698 | 0.5085467 | 0.181 | 2.573528e-13 | 0.2297971 | #N/A | #N/A
315 | 0.4279957 | 0.97 | 0.916 | 0.965 | 3.295682e-05 | 0.007294575 | 0.273 | 0.1806142 | 0.301 | 0.006382635 | 0.146 | 0.007979947 | 0.182177429 | 0.385814 | 0.03152731 | 1.505817e-06 | 6.422178e-07 | 1.964594e-05 | 6.347094e-08 | 5.576853e-08 | 0.01816883 | 0.1754151 | 1e-05 | 2.058769e-12 | 7.311223e-72 | 3.31517e-43 | 1e-05 | 1e-05 | 1e-05 | 1e-05 | 1e-05 | 1e-05 | 1e-05 | 1e-05 | 1e-05 | 1e-05 | 1e-05 | 1e-05 | 1e-05 | 1e-05 | 1e-05 | 1e-05 | 1e-05 | 1e-05 | 1e-05 | #N/A | 1e-05 | 1e-05 | 1e-05 | 1e-05 | 1e-05 | 1e-05 | 6.807694e-05 | 1e-05 | 0.0009462372 | 0.94985 | 0.8931823 | 0.7740496 | 0.3259783 | 0.529 | 0.713 | 0.5287148 | 0.198 | 2.058769e-12 | 0.2550231 | #N/A | #N/A
316 | 0.4460849 | 0.971 | 0.917 | 0.96698 | 6.011737e-05 | 0.01056818 | 0.3 | 0.1893296 | 0.338 | 0.01049542 | 0.1827 | 0.01153453 | 0.209660059 | 0.4135441 | 0.04013295 | 4.041344e-06 | 1.850746e-06 | 4.343696e-05 | 2.11031e-07 | 1.983701e-07 | 0.0251063 | 0.2012949 | 1e-05 | 1.487691e-11 | 7.311223e-72 | 1.60311e-35 | 1e-05 | 1e-05 | 1e-05 | 1e-05 | 1e-05 | 1e-05 | 1e-05 | 1e-05 | 1e-05 | 1e-05 | 1e-05 | 1e-05 | 1e-05 | 1e-05 | 1e-05 | 1e-05 | 1e-05 | 1e-05 | 1e-05 | #N/A | 1e-05 | 1e-05 | 1e-05 | 1e-05 | 1e-05 | 1e-05 | 0.0001213389 | 1e-05 | 0.001496236 | 0.953 | 0.9023 | 0.791778 | 0.3630435 | 0.549 | 0.726 | 0.5487861 | 0.217 | 1.487691e-11 | 0.2801761 | #N/A | #N/A
317 | 0.4641078 | 0.97234 | 0.918 | 0.96868 | 0.0001059254 | 0.01475707 | 0.327 | 0.1986216 | 0.377 | 0.01629296 | 0.2246 | 0.01603245 | 0.238084005 | 0.4402257 | 0.05031611 | 1.007068e-05 | 5.319767e-06 | 9.3417e-05 | 6.212995e-07 | 6.614989e-07 | 0.03362623 | 0.2280861 | 1e-05 | 8.710474e-11 | 7.311223e-72 | 3.94856e-32 | 1e-05 | 1e-05 | 1e-05 | 1e-05 | 1e-05 | 1e-05 | 1e-05 | 1e-05 | 1e-05 | 1e-05 | 1e-05 | 1e-05 | 1e-05 | 1e-05 | 1e-05 | 1e-05 | 1e-05 | 1e-05 | 1e-05 | #N/A | 1e-05 | 1e-05 | 1e-05 | 1e-05 | 1e-05 | 1e-05 | 0.0002074914 | 1e-05 | 0.002243882 | 0.9558696 | 0.9103 | 0.8095164 | 0.3994565 | 0.568 | 0.7377 | 0.568145 | 0.236 | 8.710474e-11 | 0.3054447 | 9.883844e-08 | #N/A
318 | 0.4820317 | 0.97381 | 0.91869 | 0.97038 | 0.0001749847 | 0.0196336 | 0.354 | 0.2073668 | 0.4157 | 0.02301442 | 0.2675 | 0.02142891 | 0.266771282 | 0.4650866 | 0.06350476 | 1.86008e-05 | 1.388318e-05 | 0.0001504047 | 1.606978e-06 | 1.966854e-06 | 0.04312226 | 0.2554572 | 1e-05 | 4.882446e-10 | 7.311223e-72 | 1.14191e-29 | 1e-05 | 1e-05 | 1e-05 | 1e-05 | 1e-05 | 1e-05 | 1e-05 | 1e-05 | 1e-05 | 1e-05 | 1e-05 | 1e-05 | 1e-05 | 1e-05 | 1e-05 | 1e-05 | 1e-05 | 1e-05 | 1e-05 | #N/A | 1e-05 | 1e-05 | 1e-05 | 1e-05 | 1e-05 | 1e-05 | 0.0003169567 | 1e-05 | 0.003265878 | 0.9583696 | 0.9174 | 0.8252673 | 0.4354348 | 0.587 | 0.749 | 0.5845531 | 0.256 | 4.882446e-10 | 0.3301613 | 2.861252e-07 | #N/A
319 | 0.4996468 | 0.97477 | 0.91932 | 0.97189 | 0.0003033891 | 0.0254683 | 0.381 | 0.2161201 | 0.4524 | 0.03111716 | 0.314 | 0.02741574 | 0.295434855 | 0.4898843 | 0.07828025 | 3.689732e-05 | 3.350426e-05 | 0.0004424689 | 4.179137e-06 | 5.351953e-06 | 0.05518231 | 0.284026 | 1e-05 | 2.374033e-09 | 7.311223e-72 | 1.49075e-27 | 1e-05 | 1e-05 | 1e-05 | 1e-05 | 1e-05 | 1e-05 | 1e-05 | 1e-05 | 1e-05 | 1e-05 | 1e-05 | 1e-05 | 1e-05 | 1e-05 | 1e-05 | 1e-05 | 1e-05 | 1e-05 | 1e-05 | #N/A | 1e-05 | 1e-05 | 1e-05 | 1e-05 | 1e-05 | 1e-05 | 0.0004841724 | 1e-05 | 0.004731513 | 0.96057 | 0.9229 | 0.8392498 | 0.471087 | 0.6053 | 0.759 | 0.6022446 | 0.275 | 2.374033e-09 | 0.3539695 | 8.659128e-07 | #N/A
320 | 0.5189315 | 0.97568 | 0.92 | 0.97344 | 0.0004675414 | 0.033 | 0.408 | 0.2223056 | 0.487 | 0.042 | 0.356 | 0.035 | 0.326248589 | 0.513601 | 0.09213414 | 7.830642e-05 | 7.415325e-05 | 0.0007695672 | 1.091117e-05 | 1.339085e-05 | 0.07008456 | 0.3137952 | 1e-05 | 1.05401e-08 | 7.311223e-72 | 1.81767e-25 | 1e-05 | 1e-05 | 1e-05 | 1e-05 | 1e-05 | 1e-05 | 1e-05 | 1e-05 | 1e-05 | 1e-05 | 1e-05 | 1e-05 | 1e-05 | 1e-05 | 1e-05 | 1e-05 | 1e-05 | 1e-05 | 1e-05 | #N/A | 1e-05 | 1e-05 | 1e-05 | 1e-05 | 1e-05 | 1e-05 | 0.0007413102 | 1e-05 | 0.006622165 | 0.96262 | 0.9279 | 0.8506843 | 0.5066304 | 0.6222 | 0.769 | 0.618418 | 0.295 | 1.05401e-08 | 0.3795825 | 2.329319e-06 | 1.903576e-07
321 | 0.5358571 | 0.97625 | 0.92079 | 0.97495 | 0.00072 | 0.0414954 | 0.435 | 0.2246075 | 0.5184 | 0.0558 | 0.3963 | 0.04436086 | 0.356325016 | 0.5365101 | 0.111022 | 0.0001577276 | 0.0001547022 | 0.001315507 | 2.510336e-05 | 3.132871e-05 | 0.08663434 | 0.3447682 | 1e-05 | 3.996446e-08 | 7.311223e-72 | 1.31199e-23 | 1e-05 | 1e-05 | 1e-05 | 1e-05 | 1e-05 | 1e-05 | 1e-05 | 1e-05 | 1e-05 | 1e-05 | 1e-05 | 1e-05 | 1e-05 | 1e-05 | 1e-05 | 1e-05 | 1e-05 | 1e-05 | 1e-05 | #N/A | 1e-05 | 1e-05 | 1e-05 | 1e-05 | 1e-05 | 1e-05 | 0.00104472 | 1e-05 | 0.009162205 | 0.96467 | 0.9325 | 0.8597902 | 0.5408696 | 0.64 | 0.7786 | 0.6387896 | 0.317 | 3.996446e-08 | 0.4058081 | 5.84169e-06 | 5.703056e-07
322 | 0.5514666 | 0.9769 | 0.92152 | 0.97632 | 0.001106624 | 0.05140437 | 0.462 | 0.22097 | 0.5469 | 0.0735 | 0.4387 | 0.05407543 | 0.385692669 | 0.5583823 | 0.1261265 | 0.0004036384 | 0.0003019583 | 0.002126562 | 5.751545e-05 | 6.840538e-05 | 0.1101494 | 0.3765074 | 1e-05 | 1.375684e-07 | 1.514505e-29 | 5.34262e-22 | 1e-05 | 1e-05 | 1e-05 | 1e-05 | 1e-05 | 1e-05 | 1e-05 | 1e-05 | 1e-05 | 1e-05 | 1e-05 | 1e-05 | 1e-05 | 1e-05 | 1e-05 | 1e-05 | 1e-05 | 1e-05 | 1e-05 | #N/A | 1e-05 | 1e-05 | 1e-05 | 1e-05 | 1e-05 | 1e-05 | 0.001458814 | 1e-05 | 0.01247384 | 0.96646 | 0.9367 | 0.8708982 | 0.5736957 | 0.6559 | 0.7881 | 0.6551198 | 0.339 | 1.375684e-07 | 0.4298654 | 1.410206e-05 | 1.479338e-06
323 | 0.5672703 | 0.97743 | 0.92251 | 0.9775 | 0.001606941 | 0.06180164 | 0.489 | 0.2136915 | 0.5746 | 0.0905 | 0.4791 | 0.06471426 | 0.41316366 | 0.5789429 | 0.1425366 | 0.0006905709 | 0.0005627256 | 0.003310025 | 0.0001186643 | 0.000140758 | 0.132062 | 0.4072219 | 1e-05 | 4.468382e-07 | 1.780241e-26 | 1.7606e-20 | 1e-05 | 1e-05 | 1e-05 | 1e-05 | 1e-05 | 1e-05 | 1e-05 | 1e-05 | 1e-05 | 1e-05 | 1e-05 | 1e-05 | 1e-05 | 1e-05 | 1e-05 | 1e-05 | 1e-05 | 1e-05 | 1e-05 | #N/A | 1e-05 | 1e-05 | 1e-05 | 1e-05 | 1e-05 | 1e-05 | 0.002079697 | 1e-05 | 0.01648162 | 0.9678261 | 0.9407914 | 0.881343 | 0.6052174 | 0.6728 | 0.7972 | 0.6693864 | 0.362 | 4.468382e-07 | 0.4538317 | 3.170669e-05 | 3.83478e-06
324 | 0.5824095 | 0.97787 | 0.92325 | 0.97863 | 0.00231 | 0.07362071 | 0.516 | 0.2028425 | 0.6 | 0.1103 | 0.5178 | 0.07726806 | 0.439742202 | 0.5987013 | 0.1597133 | 0.001144015 | 0.0009947298 | 0.005134204 | 0.0002310308 | 0.0002751684 | 0.1557554 | 0.4376446 | 1e-05 | 1.291235e-06 | 1.297944e-24 | 4.6418e-19 | 1e-05 | 1e-05 | 1e-05 | 1e-05 | 1e-05 | 1e-05 | 1e-05 | 1e-05 | 1e-05 | 1e-05 | 1e-05 | 1e-05 | 1e-05 | 1e-05 | 1e-05 | 1e-05 | 1e-05 | 1e-05 | 1e-05 | #N/A | 1e-05 | 1e-05 | 1e-05 | 1e-05 | 1e-05 | 1e-05 | 0.002964831 | 1e-05 | 0.02142891 | 0.9692391 | 0.9448834 | 0.8911239 | 0.6334783 | 0.6874 | 0.8066 | 0.6846908 | 0.384 | 1.291235e-06 | 0.4769116 | 6.677135e-05 | 9.251343e-06
325 | 0.5965657 | 0.97831 | 0.924 | 0.97953 | 0.00331465 | 0.086 | 0.543 | 0.1917395 | 0.623 | 0.132 | 0.552 | 0.091 | 0.466040393 | 0.6167974 | 0.1767114 | 0.001863072 | 0.001689821 | 0.007477476 | 0.0004379649 | 0.0005109213 | 0.1808497 | 0.4686529 | 1e-05 | 3.339822e-06 | 8.510026e-23 | 8.22701e-18 | 1e-05 | 1e-05 | 1e-05 | 1e-05 | 1e-05 | 1e-05 | 1e-05 | 1e-05 | 1e-05 | 1e-05 | 1e-05 | 1e-05 | 1e-05 | 1e-05 | 1e-05 | 1e-05 | 1e-05 | 1e-05 | 1e-05 | #N/A | 1e-05 | 1e-05 | 1e-05 | 1e-05 | 1e-05 | 1.475707e-05 | 0.004 | 1e-05 | 0.02766942 | 0.97069 | 0.9483291 | 0.8996844 | 0.6576087 | 0.703 | 0.8145 | 0.7004128 | 0.407 | 3.339822e-06 | 0.4999886 | 0.0001336627 | 2.147675e-05
326 | 0.6101707 | 0.97876 | 0.92461 | 0.98038 | 0.00458 | 0.1 | 0.565 | 0.1817787 | 0.6458 | 0.1545 | 0.584 | 0.106 | 0.491606462 | 0.6340594 | 0.194014 | 0.00292422 | 0.002757822 | 0.010727 | 0.0008141639 | 0.0009036932 | 0.2074458 | 0.4986457 | 1e-05 | 8.324492e-06 | 3.745655e-21 | 1.27086e-16 | 1e-05 | 1e-05 | 1e-05 | 1e-05 | 1e-05 | 1e-05 | 1e-05 | 1e-05 | 1e-05 | 1e-05 | 1e-05 | 1e-05 | 1e-05 | 1e-05 | 1e-05 | 1e-05 | 1e-05 | 1e-05 | 1e-05 | #N/A | 1e-05 | 1e-05 | 1e-05 | 1e-05 | 1e-05 | 2.500345e-05 | 0.005520774 | 1e-05 | 0.03467369 | 0.97188 | 0.951667 | 0.9078021 | 0.6782609 | 0.718 | 0.823 | 0.7150453 | 0.429 | 8.324492e-06 | 0.5222637 | 0.0002519486 | 4.659804e-05
327 | 0.6234406 | 0.97913 | 0.925 | 0.98104 | 0.00606 | 0.114 | 0.588 | 0.1745433 | 0.6659 | 0.18 | 0.6129 | 0.1208 | 0.515790068 | 0.650161 | 0.2118768 | 0.004504233 | 0.004323085 | 0.01518842 | 0.001410307 | 0.001532735 | 0.2359658 | 0.5273561 | 1e-05 | 1.927244e-05 | 9.862223e-20 | 1.60928e-15 | 1e-05 | 1e-05 | 1e-05 | 1e-05 | 1e-05 | 1e-05 | 1e-05 | 1e-05 | 1e-05 | 1e-05 | 1e-05 | 1e-05 | 1e-05 | 1e-05 | 1e-05 | 1e-05 | 1e-05 | 1e-05 | 1e-05 | #N/A | 1e-05 | 1e-05 | 1e-05 | 1e-05 | 1e-05 | 4.539416e-05 | 0.00724436 | 1e-05 | 0.04335109 | 0.9731522 | 0.9551125 | 0.9152541 | 0.7036957 | 0.732 | 0.8308 | 0.7265735 | 0.451 | 1.927244e-05 | 0.5442908 | 0.000452106 | 9.247253e-05
328 | 0.6355218 | 0.97957 | 0.9255 | 0.98175 | 0.007906786 | 0.128 | 0.61 | 0.1712669 | 0.6835 | 0.2042 | 0.6388 | 0.1361 | 0.539138398 | 0.6650661 | 0.229851 | 0.006703568 | 0.006563517 | 0.02053632 | 0.002302708 | 0.002495567 | 0.2650666 | 0.5561326 | 1e-05 | 4.206013e-05 | 1.635106e-18 | 1.63984e-14 | 1e-05 | 1e-05 | 1e-05 | 1e-05 | 1e-05 | 1e-05 | 1e-05 | 1e-05 | 1e-05 | 1e-05 | 1e-05 | 1e-05 | 1e-05 | 1e-05 | 1e-05 | 1e-05 | 1e-05 | 1e-05 | 1e-05 | #N/A | 1e-05 | 1e-05 | 1e-05 | 1e-05 | 1e-05 | 7.762471e-05 | 0.009571941 | 1e-05 | 0.05188 | 0.97434 | 0.9580195 | 0.9218177 | 0.7272826 | 0.745 | 0.838 | 0.7375485 | 0.472 | 4.206013e-05 | 0.5644643 | 0.0007815827 | 0.0001744771
329 | 0.6473786 | 0.97987 | 0.92576 | 0.98226 | 0.01023293 | 0.142 | 0.633 | 0.1723901 | 0.7019 | 0.231 | 0.6631 | 0.153 | 0.561385888 | 0.6794039 | 0.2471324 | 0.009676972 | 0.009622652 | 0.02737843 | 0.003582438 | 0.003902299 | 0.2951421 | 0.5834564 | 1e-05 | 8.681675e-05 | 2.347884e-17 | 1.48296e-13 | 1e-05 | 1e-05 | 1e-05 | 1e-05 | 1e-05 | 1e-05 | 1e-05 | 1e-05 | 1e-05 | 1e-05 | 1e-05 | 1e-05 | 1e-05 | 1e-05 | 1e-05 | 1e-05 | 1e-05 | 1e-05 | 1e-05 | #N/A | 1e-05 | 1e-05 | 1e-05 | 1e-05 | 1e-05 | 0.000130017 | 0.01244515 | 1e-05 | 0.06237348 | 0.97551 | 0.9607111 | 0.9277147 | 0.7498913 | 0.757 | 0.845 | 0.751292 | 0.494 | 8.681675e-05 | 0.5832193 | 0.001285448 | 0.0003168405
330 | 0.6591186 | 0.98018 | 0.926 | 0.98278 | 0.012894 | 0.156 | 0.655 | 0.1780813 | 0.718 | 0.256 | 0.686 | 0.168 | 0.583620193 | 0.6927673 | 0.2649871 | 0.01359977 | 0.01573752 | 0.03610237 | 0.005414108 | 0.005930213 | 0.3265068 | 0.6101117 | 1e-05 | 0.0001701983 | 2.775485e-16 | 1.13006e-12 | 1e-05 | 1e-05 | 1e-05 | 1e-05 | 1e-05 | 1e-05 | 1e-05 | 1e-05 | 1e-05 | 1e-05 | 1e-05 | 1e-05 | 1e-05 | 1e-05 | 1e-05 | 1e-05 | 1e-05 | 1e-05 | 1e-05 | #N/A | 1e-05 | 1e-05 | 1e-05 | 1e-05 | 1e-05 | 0.0001990673 | 0.016 | 1e-05 | 0.07396053 | 0.97657 | 0.962972 | 0.9331675 | 0.77 | 0.769 | 0.8522 | 0.7633838 | 0.516 | 0.0001701983 | 0.6027229 | 0.002068727 | 0.0005602044
331 | 0.6703157 | 0.98043 | 0.926 | 0.9833 | 0.01595879 | 0.171 | 0.672 | 0.1878481 | 0.7325 | 0.281 | 0.7077 | 0.185 | 0.60423383 | 0.7052356 | 0.2830855 | 0.01866876 | 0.02151512 | 0.04603127 | 0.007874613 | 0.008723474 | 0.3578457 | 0.6360812 | 1e-05 | 0.000306221 | 2.522356e-15 | 7.3862e-12 | 1e-05 | 1e-05 | 1e-05 | 1e-05 | 1e-05 | 1e-05 | 1e-05 | 1e-05 | 1e-05 | 1e-05 | 1e-05 | 1e-05 | 1e-05 | 1e-05 | 1e-05 | 1e-05 | 1e-05 | 1e-05 | 1e-05 | #N/A | 1e-05 | 1e-05 | 1e-05 | 1e-05 | 1e-05 | 0.0003006076 | 0.01999862 | 1e-05 | 0.0867 | 0.97777 | 0.9652328 | 0.9380646 | 0.788587 | 0.778 | 0.858 | 0.7744543 | 0.535 | 0.000306221 | 0.6214817 | 0.003212263 | 0.0009474043
332 | 0.6809715 | 0.98066 | 0.926 | 0.98372 | 0.0194536 | 0.187 | 0.689 | 0.2017667 | 0.7471 | 0.307 | 0.7258 | 0.201 | 0.622696331 | 0.7168939 | 0.3000852 | 0.02496866 | 0.02862671 | 0.05734502 | 0.01113855 | 0.01243575 | 0.3884497 | 0.6602891 | 1e-05 | 0.0005401252 | 1.973187e-14 | 4.15154e-11 | 1e-05 | 1e-05 | 1e-05 | 1e-05 | 1e-05 | 1e-05 | 1e-05 | 1e-05 | 1e-05 | 1e-05 | 1e-05 | 1e-05 | 1e-05 | 1e-05 | 1e-05 | 1e-05 | 1e-05 | 1e-05 | 1e-05 | #N/A | 1e-05 | 1e-05 | 1e-05 | 1e-05 | 1e-05 | 0.0004560369 | 0.02494595 | 1e-05 | 0.1012 | 0.97872 | 0.9673859 | 0.942851 | 0.8058696 | 0.7901 | 0.864 | 0.7824192 | 0.5546 | 0.0005401252 | 0.6379846 | 0.004795795 | 0.001524764
333 | 0.6915131 | 0.98092 | 0.92576 | 0.984 | 0.02349633 | 0.202 | 0.707 | 0.2207798 | 0.7597 | 0.332 | 0.7442 | 0.218 | 0.639203827 | 0.727745 | 0.3166401 | 0.03269954 | 0.03717776 | 0.07113464 | 0.01537174 | 0.01722602 | 0.4196084 | 0.6834173 | 1e-05 | 0.0009191327 | 1.32178e-13 | 2.01631e-10 | 1e-05 | 1e-05 | 1e-05 | 1e-05 | 1e-05 | 1e-05 | 1e-05 | 1e-05 | 1e-05 | 1e-05 | 1e-05 | 1e-05 | 1e-05 | 1e-05 | 1e-05 | 1e-05 | 1e-05 | 1e-05 | 1e-05 | #N/A | 1e-05 | 1e-05 | 1e-05 | 1e-05 | 1e-05 | 0.0006966265 | 0.02999163 | 1e-05 | 0.1156 | 0.97977 | 0.9694314 | 0.9468587 | 0.8219565 | 0.7988 | 0.8695 | 0.7929602 | 0.572 | 0.0009191327 | 0.6542976 | 0.006907783 | 0.002382507
334 | 0.7015152 | 0.98111 | 0.9255 | 0.98434 | 0.02831392 | 0.218 | 0.724 | 0.2442217 | 0.7718 | 0.358 | 0.76 | 0.234 | 0.656112186 | 0.737625 | 0.3334138 | 0.04192033 | 0.04738571 | 0.08637658 | 0.02062004 | 0.02329279 | 0.4506302 | 0.7053308 | 1e-05 | 0.001467924 | 7.502733e-13 | 8.55221e-10 | 1e-05 | 1e-05 | 1e-05 | 1e-05 | 1e-05 | 1e-05 | 1e-05 | 1e-05 | 1e-05 | 1e-05 | 1e-05 | 1e-05 | 1e-05 | 1e-05 | 1e-05 | 1e-05 | 1e-05 | 1e-05 | 1e-05 | #N/A | 1e-05 | 1e-05 | 1e-05 | 1e-05 | 1e-05 | 0.001066596 | 0.03597493 | 1e-05 | 0.1313 | 0.98064 | 0.9707232 | 0.9505328 | 0.8366304 | 0.8062 | 0.875 | 0.8028888 | 0.5906 | 0.001467924 | 0.6693734 | 0.009771479 | 0.00358735
335 | 0.7108728 | 0.98125 | 0.925 | 0.98467 | 0.03336386 | 0.233 | 0.741 | 0.2698825 | 0.783 | 0.383 | 0.775 | 0.251 | 0.670435382 | 0.7471191 | 0.3489748 | 0.05277218 | 0.05935492 | 0.1031025 | 0.02694587 | 0.03066433 | 0.4798857 | 0.7261323 | 1e-05 | 0.002285471 | 3.786031e-12 | 3.30345e-09 | 1e-05 | 1e-05 | 1e-05 | 1e-05 | 1e-05 | 1e-05 | 1e-05 | 1e-05 | 1e-05 | 1e-05 | 1e-05 | 1e-05 | 1e-05 | 1e-05 | 1e-05 | 1e-05 | 1e-05 | 1e-05 | 1e-05 | #N/A | 1e-05 | 1e-05 | 1e-05 | 1e-05 | 1e-05 | 0.001531087 | 0.04285485 | 1e-05 | 0.1483 | 0.98136 | 0.97229 | 0.9539845 | 0.8501087 | 0.814 | 0.88 | 0.8110238 | 0.609 | 0.002285471 | 0.6850643 | 0.01337804 | 0.005182545
336 | 0.7197997 | 0.98137 | 0.9244 | 0.98495 | 0.03872576 | 0.247 | 0.754 | 0.2959995 | 0.7936 | 0.4063 | 0.7894 | 0.266 | 0.683185602 | 0.7560901 | 0.3645589 | 0.06520695 | 0.07318974 | 0.1225403 | 0.03471993 | 0.03950542 | 0.5086934 | 0.744853 | 1e-05 | 0.003455371 | 1.765228e-11 | 1.19614e-08 | 1e-05 | 1e-05 | 1e-05 | 1e-05 | 1e-05 | 1e-05 | 1e-05 | 1e-05 | 1e-05 | 1e-05 | 1e-05 | 1e-05 | 1e-05 | 1e-05 | 1e-05 | 1e-05 | 1e-05 | 1e-05 | 1e-05 | #N/A | 1e-05 | 1e-05 | 1e-05 | 1e-05 | 1e-05 | 0.002254239 | 0.05046613 | 1e-05 | 0.164 | 0.98208 | 0.97379 | 0.9571025 | 0.8621739 | 0.821 | 0.8849 | 0.8210843 | 0.624 | 0.003455371 | 0.6992745 | 0.01774161 | 0.007376926
337 | 0.7281905 | 0.98148 | 0.92372 | 0.98517 | 0.04497799 | 0.262 | 0.767 | 0.3200139 | 0.8028 | 0.4288 | 0.802 | 0.282 | 0.69613662 | 0.7643117 | 0.379176 | 0.07918932 | 0.08866094 | 0.1424378 | 0.04392988 | 0.04996086 | 0.5380719 | 0.7626702 | 1e-05 | 0.005021298 | 7.437636e-11 | 3.86209e-08 | 1e-05 | 1e-05 | 1e-05 | 1e-05 | 1e-05 | 1e-05 | 1e-05 | 1e-05 | 1e-05 | 1e-05 | 1e-05 | 1e-05 | 1e-05 | 1e-05 | 1e-05 | 1e-05 | 1e-05 | 1e-05 | 1e-05 | #N/A | 1e-05 | 1e-05 | 1e-05 | 1e-05 | 1e-05 | 0.002951209 | 0.05874894 | 1e-05 | 0.1822 | 0.98291 | 0.9751 | 0.9598866 | 0.8727174 | 0.828 | 0.8896 | 0.8274386 | 0.639 | 0.005021298 | 0.712929 | 0.02333417 | 0.01021196
338 | 0.7360461 | 0.98151 | 0.92293 | 0.985391 | 0.05140437 | 0.276 | 0.779 | 0.3383188 | 0.8115 | 0.4519 | 0.812 | 0.297 | 0.708230087 | 0.7719868 | 0.3936989 | 0.09464779 | 0.105764 | 0.1639246 | 0.05419714 | 0.06196739 | 0.565331 | 0.7796951 | 1e-05 | 0.007025435 | 2.885217e-10 | 1.16882e-07 | 1e-05 | 1e-05 | 1e-05 | 1e-05 | 1e-05 | 1e-05 | 1e-05 | 1e-05 | 1e-05 | 1e-05 | 1e-05 | 1e-05 | 1e-05 | 1e-05 | 1e-05 | 1e-05 | 1e-05 | 1e-05 | 1e-05 | #N/A | 1e-05 | 1e-05 | 1e-05 | 1e-05 | 1.548817e-05 | 0.003819443 | 0.06683439 | 1e-05 | 0.201 | 0.98374 | 0.97642 | 0.9621141 | 0.8831522 | 0.836 | 0.8937 | 0.8321641 | 0.654 | 0.007025435 | 0.7254388 | 0.03017146 | 0.01377038
339 | 0.7435795 | 0.98159 | 0.922 | 0.985577 | 0.05821032 | 0.291 | 0.792 | 0.3517217 | 0.8211 | 0.473 | 0.8225 | 0.313 | 0.720248431 | 0.7794742 | 0.4073669 | 0.1117078 | 0.1244948 | 0.1865309 | 0.06614775 | 0.07563534 | 0.5919458 | 0.7965223 | 1e-05 | 0.009757054 | 1.01796e-09 | 3.35587e-07 | 1e-05 | 1e-05 | 1e-05 | 1e-05 | 1e-05 | 1e-05 | 1e-05 | 1e-05 | 1e-05 | 1e-05 | 1e-05 | 1e-05 | 1e-05 | 1e-05 | 1e-05 | 1e-05 | 1e-05 | 1e-05 | 1e-05 | #N/A | 1e-05 | 1e-05 | 1e-05 | 1e-05 | 2.37684e-05 | 0.004819478 | 0.077 | 1e-05 | 0.218 | 0.9843 | 0.977505 | 0.9643416 | 0.8928261 | 0.843 | 0.898 | 0.8397578 | 0.669 | 0.009757054 | 0.7362119 | 0.03768758 | 0.01816592
340 | 0.7507913 | 0.98159 | 0.921 | 0.98575 | 0.06591739 | 0.305 | 0.805 | 0.3601464 | 0.829 | 0.494 | 0.832 | 0.328 | 0.732401125 | 0.7857317 | 0.4211814 | 0.1301048 | 0.1447392 | 0.2110809 | 0.07963305 | 0.09511646 | 0.618842 | 0.8115814 | 1e-05 | 0.01300428 | 3.237018e-09 | 8.72222e-07 | 1e-05 | 1e-05 | 1e-05 | 1e-05 | 1e-05 | 1e-05 | 1e-05 | 1e-05 | 1e-05 | 1e-05 | 1e-05 | 1e-05 | 1e-05 | 1e-05 | 1e-05 | 1e-05 | 1e-05 | 1e-05 | 1e-05 | #N/A | 1e-05 | 1e-05 | 1e-05 | 1e-05 | 3.854784e-05 | 0.006039486 | 0.086 | 1e-05 | 0.2387 | 0.98491 | 0.9786891 | 0.9667921 | 0.9013043 | 0.85 | 0.902 | 0.8445244 | 0.684 | 0.01300428 | 0.7471177 | 0.04673509 | 0.02335546
341 | 0.7578938 | 0.98157 | 0.92 | 0.985909 | 0.07362071 | 0.317 | 0.815 | 0.3656597 | 0.8356 | 0.5146 | 0.8409 | 0.341 | 0.742140177 | 0.7925372 | 0.4340603 | 0.1498498 | 0.1662738 | 0.235567 | 0.09436196 | 0.1118465 | 0.6463712 | 0.8251018 | 1e-05 | 0.01702046 | 9.391996e-09 | 2.11199e-06 | 1e-05 | 1e-05 | 1e-05 | 1e-05 | 1e-05 | 1e-05 | 1e-05 | 1e-05 | 1e-05 | 1e-05 | 1e-05 | 1e-05 | 1e-05 | 1e-05 | 1e-05 | 1e-05 | 1e-05 | 1e-05 | 1e-05 | #N/A | 1e-05 | 1e-05 | 1e-05 | 1e-05 | 5.78096e-05 | 0.007516229 | 0.097 | 1e-05 | 0.257 | 0.98555 | 0.97964 | 0.9685744 | 0.9093478 | 0.856 | 0.9062 | 0.8509845 | 0.696 | 0.01702046 | 0.7580392 | 0.05687296 | 0.02945703
342 | 0.7644634 | 0.98159 | 0.919 | 0.98604 | 0.08165824 | 0.3303 | 0.824 | 0.3687973 | 0.8415 | 0.5309 | 0.8489 | 0.355 | 0.750556719 | 0.798056 | 0.4460088 | 0.1707752 | 0.1888766 | 0.2617432 | 0.1091728 | 0.1301015 | 0.6689438 | 0.8392531 | 1e-05 | 0.02202313 | 2.525157e-08 | 4.78047e-06 | 1e-05 | 1e-05 | 1e-05 | 1e-05 | 1e-05 | 1e-05 | 1e-05 | 1e-05 | 1e-05 | 1e-05 | 1e-05 | 1e-05 | 1e-05 | 1e-05 | 1e-05 | 1e-05 | 1e-05 | 1e-05 | 1e-05 | #N/A | 1e-05 | 1e-05 | 1e-05 | 1e-05 | 8.472274e-05 | 0.009162205 | 0.108 | 1e-05 | 0.2777 | 0.98596 | 0.98048 | 0.9704681 | 0.916413 | 0.862 | 0.9091 | 0.853865 | 0.7095 | 0.02202313 | 0.7674463 | 0.06815752 | 0.03673516
343 | 0.7707128 | 0.98159 | 0.9177 | 0.986154 | 0.08994976 | 0.3422 | 0.834 | 0.367002 | 0.8473 | 0.5486 | 0.856 | 0.368 | 0.758775616 | 0.8037638 | 0.4579796 | 0.1925876 | 0.2124372 | 0.2866437 | 0.1254971 | 0.1495505 | 0.6903256 | 0.8518553 | 1e-05 | 0.02769969 | 6.459876e-08 | 9.9927e-06 | 1e-05 | 1e-05 | 1e-05 | 1e-05 | 1e-05 | 1e-05 | 1e-05 | 1e-05 | 1e-05 | 1e-05 | 1e-05 | 1e-05 | 1e-05 | 1e-05 | 1e-05 | 1e-05 | 1e-05 | 1e-05 | 1e-05 | #N/A | 1e-05 | 1e-05 | 1e-05 | 1e-05 | 0.0001267652 | 0.01122018 | 0.12 | 1e-05 | 0.2972 | 0.98645 | 0.98136 | 0.9721391 | 0.9230435 | 0.868 | 0.912 | 0.8586784 | 0.72 | 0.02769969 | 0.7771004 | 0.0805412 | 0.04509643
344 | 0.7768539 | 0.98157 | 0.91644 | 0.98627 | 0.0997 | 0.354 | 0.843 | 0.3516346 | 0.8523 | 0.5649 | 0.8631 | 0.382 | 0.767194013 | 0.8086717 | 0.4688963 | 0.2149487 | 0.2369553 | 0.3103744 | 0.1456772 | 0.1699733 | 0.7106063 | 0.861321 | 1e-05 | 0.03415768 | 1.530623e-07 | 1.97523e-05 | 1e-05 | 1e-05 | 1e-05 | 1e-05 | 1e-05 | 1e-05 | 1e-05 | 1e-05 | 1e-05 | 1e-05 | 1e-05 | 1e-05 | 1e-05 | 1e-05 | 1e-05 | 1e-05 | 1e-05 | 1e-05 | 1e-05 | #N/A | 1e-05 | 1e-05 | 1e-05 | 1e-05 | 0.0001836538 | 0.01383566 | 0.131 | 1e-05 | 0.3154 | 0.986917 | 0.98207 | 0.97359 | 0.9284783 | 0.874 | 0.915 | 0.8642336 | 0.732 | 0.03415768 | 0.7864123 | 0.09387855 | 0.05385884
345 | 0.7826752 | 0.98148 | 0.915 | 0.98637 | 0.1091 | 0.365 | 0.853 | 0.3061808 | 0.8585 | 0.581 | 0.869 | 0.395 | 0.774222924 | 0.8135999 | 0.4803216 | 0.2376835 | 0.2616624 | 0.3355456 | 0.164657 | 0.1913697 | 0.7295146 | 0.8717715 | 1e-05 | 0.04180926 | 3.40509e-07 | 3.77912e-05 | 1e-05 | 1e-05 | 1e-05 | 1e-05 | 1e-05 | 1e-05 | 1e-05 | 1e-05 | 1e-05 | 1e-05 | 1e-05 | 1e-05 | 1e-05 | 1e-05 | 1e-05 | 1e-05 | 1e-05 | 1e-05 | 1e-05 | #N/A | 1e-05 | 1e-05 | 1e-05 | 1e-05 | 0.0002630268 | 0.01671091 | 0.142 | 1e-05 | 0.3349 | 0.9874 | 0.98277 | 0.97491 | 0.9333696 | 0.88 | 0.918 | 0.8717543 | 0.744 | 0.04180926 | 0.7944363 | 0.1081135 | 0.06414743
346 | 0.787754 | 0.98145 | 0.91346 | 0.98646 | 0.1191 | 0.375 | 0.86 | 0.2198297 | 0.8631 | 0.5962 | 0.8745 | 0.406 | 0.781175222 | 0.8182959 | 0.4907068 | 0.2607141 | 0.28678 | 0.3609556 | 0.1834652 | 0.2133008 | 0.7474815 | 0.8810189 | 1e-05 | 0.05007139 | 7.297735e-07 | 6.91797e-05 | 1e-05 | 1e-05 | 1e-05 | 1e-05 | 1e-05 | 1e-05 | 1e-05 | 1e-05 | 1e-05 | 1e-05 | 1e-05 | 1e-05 | 1e-05 | 1e-05 | 1e-05 | 1e-05 | 1e-05 | 1e-05 | 1e-05 | #N/A | 1e-05 | 1e-05 | 1e-05 | 1e-05 | 0.0003349654 | 0.0196336 | 0.155 | 1.503142e-05 | 0.3531 | 0.98785 | 0.9835 | 0.97604 | 0.9379348 | 0.885 | 0.921 | 0.8739449 | 0.754 | 0.05007139 | 0.8028228 | 0.1236623 | 0.07536251
347 | 0.792937 | 0.98134 | 0.91178 | 0.986557 | 0.1292 | 0.3861 | 0.867 | 0.1230453 | 0.8682 | 0.6105 | 0.8803 | 0.4188 | 0.788095029 | 0.8225351 | 0.50066 | 0.2835334 | 0.3119807 | 0.3852304 | 0.2021501 | 0.2356576 | 0.7642343 | 0.8894243 | 1e-05 | 0.05896221 | 1.453111e-06 | 0.000120519 | 1e-05 | 1e-05 | 1e-05 | 1e-05 | 1e-05 | 1e-05 | 1e-05 | 1e-05 | 1e-05 | 1e-05 | 1e-05 | 1e-05 | 1e-05 | 1e-05 | 1e-05 | 1e-05 | 1e-05 | 1e-05 | 1e-05 | #N/A | 1e-05 | 1e-05 | 1e-05 | 1e-05 | 0.000474242 | 0.02275097 | 0.167 | 2.275097e-05 | 0.3719 | 0.988309 | 0.98413 | 0.9771526 | 0.9423913 | 0.89 | 0.923 | 0.8800468 | 0.764 | 0.05896221 | 0.8107447 | 0.1396233 | 0.08697526
348 | 0.7980127 | 0.9812 | 0.91 | 0.986647 | 0.1391 | 0.3963 | 0.873 | 0.06069503 | 0.8724 | 0.6228 | 0.8853 | 0.429 | 0.794364214 | 0.8267245 | 0.5096821 | 0.306708 | 0.337157 | 0.4113343 | 0.2217311 | 0.2583311 | 0.7800237 | 0.8996693 | 1e-05 | 0.06881453 | 2.837069e-06 | 0.000207115 | 1e-05 | 1e-05 | 1e-05 | 1e-05 | 1e-05 | 1e-05 | 1e-05 | 1e-05 | 1e-05 | 1e-05 | 1e-05 | 1e-05 | 1e-05 | 1e-05 | 1e-05 | 1e-05 | 1e-05 | 1e-05 | 1e-05 | #N/A | 1e-05 | 1e-05 | 1e-05 | 1e-05 | 0.0005970353 | 0.02606154 | 0.18 | 3.235937e-05 | 0.3895 | 0.988692 | 0.9847 | 0.97819 | 0.9466304 | 0.894 | 0.926 | 0.8829846 | 0.775 | 0.06881453 | 0.8163063 | 0.1553629 | 0.09951792
349 | 0.8027697 | 0.98106 | 0.908 | 0.986726 | 0.15 | 0.406 | 0.88 | 0.03568057 | 0.877 | 0.6357 | 0.8904 | 0.44 | 0.799717695 | 0.8306446 | 0.5186495 | 0.3297356 | 0.3619828 | 0.4374397 | 0.2422176 | 0.281322 | 0.7946522 | 0.9072397 | 1e-05 | 0.07986796 | 5.353344e-06 | 0.000339971 | 1e-05 | 1e-05 | 1e-05 | 1e-05 | 1e-05 | 1e-05 | 1e-05 | 1e-05 | 1e-05 | 1e-05 | 1e-05 | 1e-05 | 1e-05 | 1e-05 | 1e-05 | 1e-05 | 1e-05 | 1e-05 | 1e-05 | #N/A | 1e-05 | 1e-05 | 1e-05 | 1e-05 | 0.0007798301 | 0.02992265 | 0.192 | 4.560369e-05 | 0.4071 | 0.98906 | 0.98529 | 0.97915 | 0.9501087 | 0.899 | 0.928 | 0.8881396 | 0.785 | 0.07986796 | 0.8223455 | 0.1726911 | 0.1135197
350 | 0.8072085 | 0.98086 | 0.906 | 0.986798 | 0.16 | 0.416 | 0.887 | 0.02978357 | 0.88125 | 0.647 | 0.894 | 0.451 | 0.805248162 | 0.8339758 | 0.5277317 | 0.3524235 | 0.3865697 | 0.4610184 | 0.2608981 | 0.3041929 | 0.8085102 | 0.9133502 | 1e-05 | 0.09108469 | 9.545382e-06 | 0.000530496 | 1e-05 | 1e-05 | 1e-05 | 1e-05 | 1e-05 | 1e-05 | 1e-05 | 1e-05 | 1e-05 | 1e-05 | 1e-05 | 1e-05 | 1e-05 | 1e-05 | 1e-05 | 1e-05 | 1e-05 | 1e-05 | 1e-05 | #N/A | 1e-05 | 1e-05 | 1e-05 | 1e-05 | 0.00103992 | 0.0339 | 0.205 | 6.412096e-05 | 0.4241 | 0.989422 | 0.98586 | 0.98002 | 0.9532609 | 0.904 | 0.931 | 0.8947934 | 0.795 | 0.09108469 | 0.829456 | 0.1906835 | 0.1273242
351 | 0.8114348 | 0.9806 | 0.9037 | 0.986866 | 0.17 | 0.425 | 0.89256 | 0.03073585 | 0.88447 | 0.6582 | 0.89792 | 0.46 | 0.810105572 | 0.8379455 | 0.5356989 | 0.3744531 | 0.4108104 | 0.4836873 | 0.2804842 | 0.3271637 | 0.8212782 | 0.9204443 | 1e-05 | 0.1027881 | 1.66365e-05 | 0.000814515 | 1e-05 | 1e-05 | 1e-05 | 1e-05 | 1e-05 | 1e-05 | 1e-05 | 1e-05 | 1e-05 | 1e-05 | 1e-05 | 1e-05 | 1e-05 | 1e-05 | 1e-05 | 1e-05 | 1e-05 | 1e-05 | 1e-05 | #N/A | 1e-05 | 1e-05 | 1e-05 | 1e-05 | 0.001342765 | 0.0382 | 0.218 | 8.87156e-05 | 0.4398 | 0.989727 | 0.98631 | 0.98089 | 0.9559783 | 0.90844 | 0.93352 | 0.9024689 | 0.8045 | 0.1027881 | 0.8350301 | 0.2083801 | 0.1417095
352 | 0.8154488 | 0.98032 | 0.901 | 0.986921 | 0.18 | 0.4336 | 0.89749 | 0.03414253 | 0.88748 | 0.6677 | 0.90156 | 0.469 | 0.816012134 | 0.8410641 | 0.5434564 | 0.3964746 | 0.4343794 | 0.5064739 | 0.3006182 | 0.3496881 | 0.8332574 | 0.9270549 | 1e-05 | 0.1151715 | 2.76757e-05 | 0.001218406 | 1e-05 | 1e-05 | 1e-05 | 1e-05 | 1e-05 | 1e-05 | 1e-05 | 1e-05 | 1e-05 | 1e-05 | 1e-05 | 1e-05 | 1e-05 | 1e-05 | 1e-05 | 1e-05 | 1e-05 | 1e-05 | 1e-05 | #N/A | 1e-05 | 1e-05 | 1e-05 | 1e-05 | 0.001690441 | 0.0433 | 0.231 | 0.0001191242 | 0.4556 | 0.99005 | 0.98672 | 0.98175 | 0.9588043 | 0.9123 | 0.93565 | 0.9079395 | 0.8137 | 0.1151715 | 0.8406078 | 0.2261534 | 0.1568943
353 | 0.8189339 | 0.98004 | 0.8978 | 0.986962 | 0.19 | 0.4424 | 0.90235 | 0.03749252 | 0.89085 | 0.6775 | 0.90489 | 0.478 | 0.821378091 | 0.8444443 | 0.5512022 | 0.4174479 | 0.457388 | 0.5269046 | 0.3191479 | 0.3717674 | 0.8444011 | 0.9349805 | 1e-05 | 0.1276905 | 4.449273e-05 | 0.001764754 | 1e-05 | 1e-05 | 1e-05 | 1e-05 | 1e-05 | 1e-05 | 1e-05 | 1e-05 | 1e-05 | 1e-05 | 1e-05 | 1e-05 | 1e-05 | 1e-05 | 1e-05 | 1e-05 | 1e-05 | 1e-05 | 1e-05 | #N/A | 1e-05 | 1e-05 | 1e-05 | 1e-05 | 0.002142891 | 0.0481 | 0.243 | 0.0001625549 | 0.4706 | 0.990296 | 0.98719 | 0.9825011 | 0.9613043 | 0.91618 | 0.93814 | 0.9094348 | 0.8232 | 0.1276905 | 0.8459515 | 0.2435104 | 0.1713066
354 | 0.8217849 | 0.979712 | 0.8946 | 0.986991 | 0.2 | 0.4506 | 0.90673 | 0.03473417 | 0.89385 | 0.6861 | 0.908 | 0.487 | 0.825805822 | 0.8470533 | 0.5587022 | 0.4379206 | 0.4792933 | 0.5475481 | 0.338122 | 0.3931839 | 0.8548174 | 0.9399714 | 1e-05 | 0.1404503 | 6.824339e-05 | 0.002441584 | 1e-05 | 1e-05 | 1e-05 | 1e-05 | 1e-05 | 1e-05 | 1e-05 | 1e-05 | 1e-05 | 1e-05 | 1e-05 | 1e-05 | 1e-05 | 1e-05 | 1e-05 | 1e-05 | 1e-05 | 1e-05 | 1e-05 | #N/A | 1e-05 | 1e-05 | 1e-05 | 1e-05 | 0.00251 | 0.0534 | 0.256 | 0.0002152782 | 0.4862 | 0.990534 | 0.98753 | 0.98316 | 0.9632609 | 0.91979 | 0.94019 | 0.9139295 | 0.8315 | 0.1404503 | 0.8495159 | 0.2620867 | 0.1871441
355 | 0.8243187 | 0.97933 | 0.891 | 0.986992 | 0.21 | 0.459 | 0.911 | 0.02402124 | 0.89664 | 0.695 | 0.911 | 0.496 | 0.829792087 | 0.8499817 | 0.5662173 | 0.4574529 | 0.5004243 | 0.56742 | 0.35609 | 0.4142662 | 0.8642528 | 0.9444116 | 1e-05 | 0.1537726 | 0.0001011317 | 0.003331918 | 1e-05 | 1e-05 | 1e-05 | 1e-05 | 1e-05 | 1e-05 | 1e-05 | 1e-05 | 1e-05 | 1e-05 | 1e-05 | 1e-05 | 1e-05 | 1e-05 | 1e-05 | 1e-05 | 1e-05 | 1e-05 | 1e-05 | #N/A | 1e-05 | 1e-05 | 1e-05 | 1e-05 | 0.0031 | 0.0585 | 0.269 | 0.0002766942 | 0.5014 | 0.990763 | 0.9879 | 0.98376 | 0.965 | 0.92309 | 0.942 | 0.918688 | 0.84 | 0.1537726 | 0.8536761 | 0.2797905 | 0.2031141
356 | 0.8268521 | 0.97882 | 0.8871 | 0.986964 | 0.22 | 0.467 | 0.9148 | 0.01355464 | 0.89913 | 0.7031 | 0.91362 | 0.503 | 0.832895102 | 0.8527192 | 0.5731289 | 0.4766371 | 0.520565 | 0.5855279 | 0.3736366 | 0.4344691 | 0.8729603 | 0.94844 | 1e-05 | 0.1667963 | 0.0001495012 | 0.004452735 | 1e-05 | 1e-05 | 1e-05 | 1e-05 | 1e-05 | 1e-05 | 1e-05 | 1e-05 | 1e-05 | 1e-05 | 1e-05 | 1e-05 | 1e-05 | 1e-05 | 1e-05 | 1e-05 | 1e-05 | 1e-05 | 1e-05 | #N/A | 1e-05 | 1e-05 | 1e-05 | 1e-05 | 0.0035 | 0.0645 | 0.281 | 0.0003515604 | 0.5152 | 0.990942 | 0.98819 | 0.9841726 | 0.9667391 | 0.92581 | 0.94367 | 0.922455 | 0.8467 | 0.1667963 | 0.8568868 | 0.2974007 | 0.2184374
357 | 0.8288574 | 0.978286 | 0.8827 | 0.986911 | 0.23 | 0.4751 | 0.91863 | 0.009130456 | 0.90148 | 0.7111 | 0.91639 | 0.511 | 0.836439969 | 0.8553866 | 0.5793372 | 0.4950405 | 0.5401523 | 0.6033573 | 0.3906782 | 0.4541209 | 0.8809783 | 0.9521483 | 1e-05 | 0.1798417 | 0.0002165115 | 0.005888797 | 1e-05 | 1e-05 | 1e-05 | 1e-05 | 1e-05 | 1e-05 | 1e-05 | 1e-05 | 1e-05 | 1e-05 | 1e-05 | 1e-05 | 1e-05 | 1e-05 | 1e-05 | 1e-05 | 1e-05 | 1e-05 | 1e-05 | #N/A | 1e-05 | 1e-05 | 1e-05 | 1e-05 | 0.0039 | 0.07 | 0.293 | 0.0004518559 | 0.529 | 0.99113 | 0.98853 | 0.9846184 | 0.9684783 | 0.92841 | 0.94522 | 0.9249713 | 0.8531 | 0.1798417 | 0.8593848 | 0.31396 | 0.2336394
358 | 0.8306515 | 0.977689 | 0.8776 | 0.986828 | 0.24 | 0.4826 | 0.92192 | 0.01143409 | 0.90346 | 0.7183 | 0.91871 | 0.518 | 0.840769106 | 0.8580293 | 0.5857531 | 0.5122116 | 0.5588612 | 0.6227084 | 0.4078155 | 0.473004 | 0.8885777 | 0.9555845 | 1e-05 | 0.1934476 | 0.0003040818 | 0.007744776 | 1e-05 | 1e-05 | 1e-05 | 1e-05 | 1e-05 | 1e-05 | 1e-05 | 1e-05 | 1e-05 | 1e-05 | 1e-05 | 1e-05 | 1e-05 | 1e-05 | 1e-05 | 1e-05 | 1e-05 | 1e-05 | 1e-05 | #N/A | 1e-05 | 1e-05 | 1e-05 | 1e-05 | 0.0044 | 0.0763 | 0.304 | 0.0005533501 | 0.543 | 0.991307 | 0.98876 | 0.98502 | 0.9701087 | 0.93068 | 0.9466 | 0.9254751 | 0.8587 | 0.1934476 | 0.8620025 | 0.3298983 | 0.2489981
359 | 0.8320233 | 0.977 | 0.8722 | 0.986717 | 0.25 | 0.4898 | 0.925 | 0.0247156 | 0.90558 | 0.7252 | 0.921 | 0.526 | 0.844181772 | 0.8605653 | 0.5915792 | 0.5289125 | 0.5768016 | 0.6361392 | 0.4228414 | 0.4912282 | 0.8954968 | 0.9588351 | 1e-05 | 0.2063164 | 0.0004204377 | 0.009987551 | 1e-05 | 1e-05 | 1e-05 | 1e-05 | 1e-05 | 1e-05 | 1e-05 | 1e-05 | 1e-05 | 1e-05 | 1e-05 | 1e-05 | 1e-05 | 1e-05 | 1e-05 | 1e-05 | 1e-05 | 1e-05 | 1e-05 | #N/A | 1e-05 | 1e-05 | 1e-05 | 1e-05 | 0.0052 | 0.0826 | 0.316 | 0.0006902398 | 0.555 | 0.991468 | 0.98905 | 0.98536 | 0.97135 | 0.93262 | 0.948 | 0.9297635 | 0.86378 | 0.2063164 | 0.8648591 | 0.3463461 | 0.2642093
360 | 0.8326564 | 0.97613 | 0.866 | 0.986579 | 0.26 | 0.497 | 0.928 | 0.06103836 | 0.90771 | 0.732 | 0.923 | 0.533 | 0.847130692 | 0.8632549 | 0.5980057 | 0.5452556 | 0.5938659 | 0.650171 | 0.4384783 | 0.508685 | 0.9019946 | 0.9618231 | 1e-05 | 0.2195274 | 0.0005716666 | 0.012428326 | 1e-05 | 1e-05 | 1e-05 | 1e-05 | 1e-05 | 1e-05 | 1e-05 | 1e-05 | 1e-05 | 1e-05 | 1e-05 | 1e-05 | 1e-05 | 1e-05 | 1e-05 | 1e-05 | 1e-05 | 1e-05 | 1e-05 | #N/A | 1e-05 | 1e-05 | 1e-05 | 1e-05 | 0.0059 | 0.0888 | 0.328 | 0.0008472274 | 0.5667 | 0.99162 | 0.98928 | 0.98574 | 0.97277 | 0.934 | 0.9492 | 0.9343169 | 0.869 | 0.2195274 | 0.8649782 | 0.3637893 | 0.2798606
361 | 0.8328675 | 0.97514 | 0.8592 | 0.986417 | 0.269 | 0.504 | 0.93093 | 0.1360146 | 0.90961 | 0.7383 | 0.925 | 0.54 | 0.849825675 | 0.8654965 | 0.6037108 | 0.5605237 | 0.6099467 | 0.665391 | 0.4538195 | 0.5253749 | 0.9081329 | 0.9645132 | 1e-05 | 0.2328638 | 0.0007630738 | 0.015269872 | 1e-05 | 1e-05 | 1e-05 | 1e-05 | 1e-05 | 1e-05 | 1e-05 | 1e-05 | 1e-05 | 1e-05 | 1e-05 | 1e-05 | 1e-05 | 1e-05 | 1e-05 | 1e-05 | 1e-05 | 1e-05 | 1e-05 | #N/A | 1e-05 | 1e-05 | 1e-05 | 1e-05 | 0.007 | 0.0947 | 0.338 | 0.001023293 | 0.5777 | 0.991765 | 0.98946 | 0.98603 | 0.97406 | 0.93543 | 0.95046 | 0.9363448 | 0.87318 | 0.2328638 | 0.8670022 | 0.3794852 | 0.2941616
362 | 0.8326564 | 0.974 | 0.8523 | 0.986234 | 0.279 | 0.5103 | 0.93343 | 0.2495594 | 0.91152 | 0.7441 | 0.927 | 0.5468 | 0.852476561 | 0.8678673 | 0.6095315 | 0.5749592 | 0.6251535 | 0.6782277 | 0.4670213 | 0.5412985 | 0.9135647 | 0.9671091 | 1e-05 | 0.2455647 | 0.001002018 | 0.018707235 | 1e-05 | 1e-05 | 1e-05 | 1e-05 | 1e-05 | 1e-05 | 1e-05 | 1e-05 | 1e-05 | 1e-05 | 1e-05 | 1e-05 | 1e-05 | 1e-05 | 1e-05 | 1e-05 | 1e-05 | 1e-05 | 1e-05 | #N/A | 1e-05 | 1e-05 | 1e-05 | 1e-05 | 0.00825 | 0.1012 | 0.348 | 0.001224616 | 0.5877 | 0.99189 | 0.98971 | 0.98638 | 0.9751087 | 0.93658 | 0.95155 | 0.9381214 | 0.87692 | 0.2455647 | 0.8679548 | 0.3928435 | 0.3128752
363 | 0.8320233 | 0.97277 | 0.8438 | 0.986038 | 0.288 | 0.516 | 0.93586 | 0.3786857 | 0.91342 | 0.7496 | 0.92876 | 0.5533 | 0.854033995 | 0.8699258 | 0.6149348 | 0.5889599 | 0.6394873 | 0.6905236 | 0.4805455 | 0.5562382 | 0.9183129 | 0.9706739 | 1e-05 | 0.2574099 | 0.001278512 | 0.022531251 | 1e-05 | 1e-05 | 1e-05 | 1e-05 | 1e-05 | 1e-05 | 1e-05 | 1e-05 | 1e-05 | 1e-05 | 1e-05 | 1e-05 | 1e-05 | 1e-05 | 1e-05 | 1e-05 | 1e-05 | 1e-05 | 1e-05 | #N/A | 1e-05 | 1e-05 | 1e-05 | 1e-05 | 0.0095 | 0.1074 | 0.3585 | 0.001448772 | 0.5977 | 0.99202 | 0.98987 | 0.9867 | 0.97614 | 0.93795 | 0.95273 | 0.9401541 | 0.88037 | 0.2574099 | 0.8675975 | 0.4073732 | 0.3273121
364 | 0.8311791 | 0.97142 | 0.8351 | 0.985828 | 0.298 | 0.522 | 0.938 | 0.4991892 | 0.91511 | 0.7548 | 0.93046 | 0.559 | 0.856585597 | 0.8719135 | 0.6202221 | 0.6016512 | 0.6530574 | 0.702178 | 0.493922 | 0.5705214 | 0.9229715 | 0.9727304 | 1e-05 | 0.2699196 | 0.001595577 | 0.026521987 | 1e-05 | 1e-05 | 1e-05 | 1e-05 | 1e-05 | 1e-05 | 1e-05 | 1e-05 | 1e-05 | 1e-05 | 1e-05 | 1e-05 | 1e-05 | 1e-05 | 1e-05 | 1e-05 | 1e-05 | 1e-05 | 1e-05 | #N/A | 1e-05 | 1e-05 | 1e-05 | 1e-05 | 0.01092 | 0.1134 | 0.3679 | 0.001674943 | 0.6062 | 0.99215 | 0.99008 | 0.98696 | 0.97714 | 0.9391 | 0.9539 | 0.9391374 | 0.8833 | 0.2699196 | 0.8674785 | 0.4210966 | 0.3408679
365 | 0.8301239 | 0.96991 | 0.825 | 0.9856 | 0.307 | 0.528 | 0.94 | 0.5987163 | 0.91687 | 0.76 | 0.932 | 0.565 | 0.860683783 | 0.8744473 | 0.6253412 | 0.6134314 | 0.6658645 | 0.7134181 | 0.5056484 | 0.5841486 | 0.9271488 | 0.9745805 | 1e-05 | 0.281897 | 0.001993313 | 0.030776936 | 1e-05 | 1e-05 | 1e-05 | 1e-05 | 1e-05 | 1e-05 | 1e-05 | 1e-05 | 1e-05 | 1e-05 | 1e-05 | 1e-05 | 1e-05 | 1e-05 | 1e-05 | 1e-05 | 1e-05 | 1e-05 | 1e-05 | #N/A | 1e-05 | 1e-05 | 1e-05 | 1e-05 | 0.01194 | 0.119 | 0.376 | 0.001954339 | 0.613 | 0.99226 | 0.99023 | 0.98726 | 0.97796 | 0.9402 | 0.95495 | 0.9434629 | 0.886 | 0.281897 | 0.8670022 | 0.4349615 | 0.3540044
366 | 0.8281186 | 0.96845 | 0.8142 | 0.98524 | 0.315 | 0.533 | 0.942 | 0.6769525 | 0.91841 | 0.765 | 0.93341 | 0.571 | 0.863478615 | 0.876572 | 0.6302125 | 0.6248594 | 0.6779091 | 0.7239089 | 0.5178506 | 0.5970111 | 0.9310305 | 0.9762756 | 1e-05 | 0.2923589 | 0.002483417 | 0.035772461 | 1e-05 | 1e-05 | 1e-05 | 1e-05 | 1e-05 | 1e-05 | 1e-05 | 1e-05 | 1e-05 | 1e-05 | 1e-05 | 1e-05 | 1e-05 | 1e-05 | 1e-05 | 1e-05 | 1e-05 | 1e-05 | 1e-05 | #N/A | 1e-05 | 1e-05 | 1e-05 | 1e-05 | 0.01312 | 0.1238 | 0.3831 | 0.002218196 | 0.619 | 0.99238 | 0.99037 | 0.98753 | 0.97879 | 0.94135 | 0.956 | 0.9437177 | 0.8887 | 0.2923589 | 0.8668831 | 0.4477502 | 0.3670583
367 | 0.8252687 | 0.96658 | 0.8018 | 0.985 | 0.324 | 0.538 | 0.94346 | 0.7320847 | 0.91995 | 0.7697 | 0.93467 | 0.576 | 0.864815306 | 0.8784664 | 0.6356389 | 0.6353417 | 0.6889749 | 0.7332898 | 0.52853 | 0.6093271 | 0.9347528 | 0.9778496 | 1e-05 | 0.3038107 | 0.00303978 | 0.041136166 | 1e-05 | 1e-05 | 1e-05 | 1e-05 | 1e-05 | 1e-05 | 1e-05 | 1e-05 | 1e-05 | 1e-05 | 1e-05 | 1e-05 | 1e-05 | 1e-05 | 1e-05 | 1e-05 | 1e-05 | 1e-05 | 1e-05 | #N/A | 1e-05 | 1e-05 | 1e-05 | 1e-05 | 0.01421 | 0.1286 | 0.3899 | 0.002540973 | 0.6236 | 0.992487 | 0.99053 | 0.98775 | 0.9795652 | 0.94245 | 0.95675 | 0.9442274 | 0.8913 | 0.3038107 | 0.8647401 | 0.4599878 | 0.3794793
368 | 0.821996 | 0.9648 | 0.7881 | 0.984745 | 0.332 | 0.5429 | 0.945 | 0.7702901 | 0.92134 | 0.7744 | 0.93586 | 0.582 | 0.867543987 | 0.8804709 | 0.6402431 | 0.6450062 | 0.6993878 | 0.7427352 | 0.5393032 | 0.6209879 | 0.9381907 | 0.9792801 | 1e-05 | 0.3150533 | 0.003654587 | 0.051190581 | 1e-05 | 1e-05 | 1e-05 | 1e-05 | 1e-05 | 1e-05 | 1e-05 | 1e-05 | 1e-05 | 1e-05 | 1e-05 | 1e-05 | 1e-05 | 1e-05 | 1e-05 | 1e-05 | 1e-05 | 1e-05 | 1e-05 | #N/A | 1e-05 | 1e-05 | 1e-05 | 1e-05 | 0.01516 | 0.1329 | 0.3952 | 0.00282488 | 0.6276 | 0.99257 | 0.99067 | 0.98797 | 0.9802174 | 0.9435 | 0.95755 | 0.9429534 | 0.8937 | 0.3150533 | 0.8627166 | 0.4719153 | 0.3911079
369 | 0.8175611 | 0.96243 | 0.7718 | 0.98443 | 0.341 | 0.548 | 0.94659 | 0.7930649 | 0.92259 | 0.7785 | 0.937 | 0.587 | 0.870140181 | 0.8821588 | 0.6448609 | 0.654724 | 0.7090398 | 0.7511977 | 0.5496665 | 0.6317757 | 0.9412647 | 0.9806124 | 1e-05 | 0.3252117 | 0.00436977 | 0.057537788 | 1e-05 | 1e-05 | 1e-05 | 1e-05 | 1e-05 | 1e-05 | 1e-05 | 1e-05 | 1e-05 | 1e-05 | 1e-05 | 1e-05 | 1e-05 | 1e-05 | 1e-05 | 1e-05 | 1e-05 | 1e-05 | 1e-05 | #N/A | 1e-05 | 1e-05 | 1e-05 | 1e-05 | 0.01618 | 0.1366 | 0.3993 | 0.00311889 | 0.6297 | 0.99268 | 0.99078 | 0.98819 | 0.9808696 | 0.9445 | 0.95843 | 0.9452474 | 0.8958 | 0.3252117 | 0.8593848 | 0.4832331 | 0.4027673
370 | 0.8123856 | 0.96 | 0.756 | 0.98415 | 0.349 | 0.552 | 0.948 | 0.8079886 | 0.92391 | 0.783 | 0.938 | 0.593 | 0.871874702 | 0.8841693 | 0.6500362 | 0.6641978 | 0.7184733 | 0.7590521 | 0.5591528 | 0.6420178 | 0.9441085 | 0.9818234 | 1e-05 | 0.336033 | 0.005212404 | 0.064392114 | 1e-05 | 1e-05 | 1e-05 | 1e-05 | 1e-05 | 1e-05 | 1e-05 | 1e-05 | 1e-05 | 1e-05 | 1e-05 | 1e-05 | 1e-05 | 1e-05 | 1e-05 | 1e-05 | 1e-05 | 1e-05 | 1e-05 | #N/A | 1e-05 | 1e-05 | 1e-05 | 1e-05 | 0.01704 | 0.1391 | 0.4012 | 0.003404082 | 0.629 | 0.992758 | 0.99089 | 0.98836 | 0.9814 | 0.9456 | 0.95931 | 0.9455024 | 0.89801 | 0.336033 | 0.8567678 | 0.4943268 | 0.4139869
371 | 0.8067858 | 0.95708 | 0.7383 | 0.983877 | 0.358 | 0.5564 | 0.94956 | 0.8164475 | 0.92515 | 0.787 | 0.939 | 0.598 | 0.875487478 | 0.8858366 | 0.6545239 | 0.6731246 | 0.7271465 | 0.7671785 | 0.5682884 | 0.6518232 | 0.9468521 | 0.9829691 | 1e-05 | 0.3465334 | 0.006165466 | 0.071417306 | 1e-05 | 1e-05 | 1e-05 | 1e-05 | 1e-05 | 1e-05 | 1e-05 | 1e-05 | 1e-05 | 1e-05 | 1e-05 | 1e-05 | 1e-05 | 1e-05 | 1e-05 | 1e-05 | 1e-05 | 1e-05 | 1e-05 | #N/A | 1e-05 | 1e-05 | 1e-05 | 1e-05 | 0.01759 | 0.1397 | 0.3999 | 0.003589219 | 0.6247 | 0.992843 | 0.99105 | 0.98856 | 0.981947 | 0.94659 | 0.9601 | 0.9475446 | 0.90006 | 0.3465334 | 0.8523684 | 0.505214 | 0.4243962
372 | 0.8001271 | 0.9542 | 0.7181 | 0.98358 | 0.366 | 0.561 | 0.951 | 0.8246551 | 0.92647 | 0.791 | 0.94007 | 0.603 | 0.877166862 | 0.8879516 | 0.6579521 | 0.6822447 | 0.7356017 | 0.773948 | 0.5767098 | 0.6607563 | 0.9493297 | 0.9839866 | 1e-05 | 0.3553984 | 0.007133932 | 0.078359255 | 1e-05 | 1e-05 | 1e-05 | 1e-05 | 1e-05 | 1e-05 | 1e-05 | 1e-05 | 1e-05 | 1e-05 | 1e-05 | 1e-05 | 1e-05 | 1e-05 | 1e-05 | 1e-05 | 1e-05 | 1e-05 | 1e-05 | #N/A | 1e-05 | 1e-05 | 1e-05 | 1e-05 | 0.01798 | 0.1391 | 0.3962 | 0.003732502 | 0.6172 | 0.992954 | 0.99114 | 0.98876 | 0.9825 | 0.94738 | 0.96086 | 0.9498451 | 0.9016 | 0.3553984 | 0.8483276 | 0.5149045 | 0.4349037
373 | 0.7925139 | 0.95047 | 0.6962 | 0.983311 | 0.375 | 0.566 | 0.95224 | 0.8299499 | 0.92757 | 0.7948 | 0.94114 | 0.608 | 0.877918175 | 0.889619 | 0.6628441 | 0.6903555 | 0.7432971 | 0.7807409 | 0.5858525 | 0.6695797 | 0.9516284 | 0.9849177 | 1e-05 | 0.3647062 | 0.008159873 | 0.085564074 | 1e-05 | 1e-05 | 1e-05 | 1e-05 | 1e-05 | 1e-05 | 1e-05 | 1e-05 | 1e-05 | 1e-05 | 1e-05 | 1e-05 | 1e-05 | 1e-05 | 1e-05 | 1e-05 | 1e-05 | 1e-05 | 1e-05 | #N/A | 1e-05 | 1e-05 | 1e-05 | 1e-05 | 0.01838 | 0.1374 | 0.392 | 0.003837072 | 0.6087 | 0.99303 | 0.99126 | 0.98893 | 0.98302 | 0.9479 | 0.96157 | 0.9511246 | 0.90329 | 0.3647062 | 0.8409639 | 0.5246366 | 0.4449083
374 | 0.7842625 | 0.94639 | 0.6739 | 0.98302 | 0.383 | 0.5703 | 0.95356 | 0.8360525 | 0.92874 | 0.7984 | 0.942 | 0.613 | 0.881243921 | 0.891455 | 0.6666611 | 0.6977456 | 0.7509915 | 0.7880275 | 0.5938408 | 0.677858 | 0.9536261 | 0.9857774 | 1e-05 | 0.373252 | 0.00945607 | 0.093014239 | 1e-05 | 1e-05 | 1e-05 | 1e-05 | 1e-05 | 1e-05 | 1e-05 | 1e-05 | 1e-05 | 1e-05 | 1e-05 | 1e-05 | 1e-05 | 1e-05 | 1e-05 | 1e-05 | 1e-05 | 1e-05 | 1e-05 | #N/A | 1e-05 | 1e-05 | 1e-05 | 1e-05 | 0.01861 | 0.1363 | 0.3883 | 0.003926449 | 0.6005 | 0.993115 | 0.99135 | 0.9890762 | 0.983507 | 0.94853 | 0.96229 | 0.9498451 | 0.90483 | 0.373252 | 0.8356233 | 0.5339986 | 0.4540988
375 | 0.7750541 | 0.942 | 0.647 | 0.98274 | 0.392 | 0.575 | 0.955 | 0.8424998 | 0.92992 | 0.802 | 0.943 | 0.618 | 0.88433775 | 0.8932079 | 0.6713475 | 0.704861 | 0.7582516 | 0.7929228 | 0.6009943 | 0.6855911 | 0.955616 | 0.9865544 | 1e-05 | 0.3824598 | 0.01076995 | 0.100466594 | 1e-05 | 1e-05 | 1e-05 | 1e-05 | 1e-05 | 1e-05 | 1e-05 | 1e-05 | 1e-05 | 1e-05 | 1e-05 | 1e-05 | 1e-05 | 1e-05 | 1e-05 | 1e-05 | 1e-05 | 1e-05 | 1e-05 | #N/A | 1e-05 | 1e-05 | 1e-05 | 1e-05 | 0.01901 | 0.136 | 0.386 | 0.004073803 | 0.5948 | 0.993192 | 0.99146 | 0.98922 | 0.98398 | 0.94885 | 0.96287 | 0.9483111 | 0.906 | 0.3824598 | 0.8287447 | 0.5432802 | 0.4637985
376 | 0.7644634 | 0.93698 | 0.6189 | 0.98245 | 0.401 | 0.5803 | 0.956 | 0.8475555 | 0.93109 | 0.8052 | 0.94377 | 0.623 | 0.886448246 | 0.8950871 | 0.6752058 | 0.7113939 | 0.7652941 | 0.7989717 | 0.6080637 | 0.6933237 | 0.957392 | 0.9872758 | 1e-05 | 0.3910141 | 0.01199619 | 0.108316539 | 1e-05 | 1e-05 | 1e-05 | 1e-05 | 1e-05 | 1e-05 | 1e-05 | 1e-05 | 1e-05 | 1e-05 | 1e-05 | 1e-05 | 1e-05 | 1e-05 | 1e-05 | 1e-05 | 1e-05 | 1e-05 | 1e-05 | #N/A | 1e-05 | 1e-05 | 1e-05 | 1e-05 | 0.01948 | 0.136 | 0.3844 | 0.00423643 | 0.5923 | 0.99328 | 0.99157 | 0.98937 | 0.984414 | 0.94916 | 0.96358 | 0.9483111 | 0.907 | 0.3910141 | 0.8180821 | 0.5511176 | 0.4727562
377 | 0.7522756 | 0.93206 | 0.5876 | 0.98212 | 0.409 | 0.586 | 0.95716 | 0.8529499 | 0.93241 | 0.8089 | 0.94467 | 0.628 | 0.888249389 | 0.8966256 | 0.6787102 | 0.7173381 | 0.7721193 | 0.8046668 | 0.6152301 | 0.7009469 | 0.9591619 | 0.9880302 | 1e-05 | 0.398475 | 0.01331765 | 0.115607886 | 1e-05 | 1e-05 | 1e-05 | 1e-05 | 1e-05 | 1e-05 | 1e-05 | 1e-05 | 1e-05 | 1e-05 | 1e-05 | 1e-05 | 1e-05 | 1e-05 | 1e-05 | 1e-05 | 1e-05 | 1e-05 | 1e-05 | #N/A | 1e-05 | 1e-05 | 1e-05 | 1e-05 | 0.01979 | 0.1366 | 0.3842 | 0.004446313 | 0.5912 | 0.993336 | 0.99166 | 0.98949 | 0.98484 | 0.94927 | 0.964 | 0.9457576 | 0.9081 | 0.398475 | 0.8082609 | 0.5593284 | 0.4808858
378 | 0.7386991 | 0.9257 | 0.5524 | 0.981774 | 0.418 | 0.592 | 0.958 | 0.8554966 | 0.93358 | 0.8119 | 0.94538 | 0.632 | 0.890150022 | 0.8984981 | 0.6813199 | 0.7239128 | 0.7786187 | 0.8087555 | 0.6216973 | 0.7080252 | 0.9609257 | 0.9887173 | 1e-05 | 0.4065975 | 0.01474778 | 0.123493976 | 1e-05 | 1e-05 | 1e-05 | 1e-05 | 1e-05 | 1e-05 | 1e-05 | 1e-05 | 1e-05 | 1e-05 | 1e-05 | 1e-05 | 1e-05 | 1e-05 | 1e-05 | 1e-05 | 1e-05 | 1e-05 | 1e-05 | #N/A | 1e-05 | 1e-05 | 1e-05 | 1e-05 | 0.02026 | 0.1374 | 0.3841 | 0.004645153 | 0.5904 | 0.993421 | 0.99178 | 0.98962 | 0.98521 | 0.94916 | 0.96442 | 0.9485666 | 0.90869 | 0.4065975 | 0.7946724 | 0.567056 | 0.4887392
379 | 0.7233053 | 0.91942 | 0.515 | 0.98146 | 0.426 | 0.5976 | 0.959 | 0.8562936 | 0.93483 | 0.815 | 0.94632 | 0.637 | 0.892525869 | 0.900309 | 0.6885738 | 0.7300485 | 0.7847925 | 0.8151432 | 0.6288826 | 0.7147765 | 0.9624794 | 0.9893137 | 1e-05 | 0.4151628 | 0.01632857 | 0.131829135 | 1e-05 | 1e-05 | 1e-05 | 1e-05 | 1e-05 | 1e-05 | 1e-05 | 1e-05 | 1e-05 | 1e-05 | 1e-05 | 1e-05 | 1e-05 | 1e-05 | 1e-05 | 1e-05 | 1e-05 | 1e-05 | 1e-05 | #N/A | 1e-05 | 1e-05 | 1e-05 | 1e-05 | 0.02089 | 0.1397 | 0.3873 | 0.004931738 | 0.5919 | 0.99348 | 0.99184 | 0.98974 | 0.9856 | 0.94895 | 0.96484 | 0.9531738 | 0.90884 | 0.4151628 | 0.7796925 | 0.5754753 | 0.4983147
380 | 0.7059821 | 0.912 | 0.482 | 0.98118 | 0.435 | 0.603 | 0.96 | 0.8558154 | 0.93593 | 0.818 | 0.947 | 0.642 | 0.894216628 | 0.9021714 | 0.6931938 | 0.7355868 | 0.7900994 | 0.8200302 | 0.6359006 | 0.7214185 | 0.9639062 | 0.9899192 | 1e-05 | 0.4226331 | 0.01814761 | 0.139715225 | 1e-05 | 1e-05 | 1e-05 | 1e-05 | 1e-05 | 1e-05 | 1e-05 | 1e-05 | 1e-05 | 1e-05 | 1e-05 | 1e-05 | 1e-05 | 1e-05 | 1e-05 | 1e-05 | 1e-05 | 1e-05 | 1e-05 | #N/A | 1e-05 | 1e-05 | 1e-05 | 1e-05 | 0.02199 | 0.1439 | 0.393 | 0.005284453 | 0.5968 | 0.993557 | 0.99194 | 0.98988 | 0.98594 | 0.94869 | 0.96509 | 0.9508686 | 0.909 | 0.4226331 | 0.7633293 | 0.5830887 | 0.5056203
381 | 0.6870418 | 0.9039 | 0.443 | 0.98075 | 0.442 | 0.6076 | 0.96074 | 0.8529499 | 0.937 | 0.821 | 0.94774 | 0.646 | 0.895874265 | 0.9038112 | 0.6978047 | 0.7403681 | 0.7948644 | 0.8248071 | 0.6413914 | 0.7271891 | 0.9668068 | 0.9904357 | 1e-05 | 0.4301062 | 0.02021213 | 0.14736035 | 1e-05 | 1e-05 | 1e-05 | 1e-05 | 1e-05 | 1e-05 | 1e-05 | 1e-05 | 1e-05 | 1e-05 | 1e-05 | 1e-05 | 1e-05 | 1e-05 | 1e-05 | 1e-05 | 1e-05 | 1e-05 | 1e-05 | #N/A | 1e-05 | 1e-05 | 1e-05 | 1e-05 | 0.02364 | 0.1498 | 0.4015 | 0.005767665 | 0.6058 | 0.993633 | 0.992 | 0.989976 | 0.986267 | 0.94832 | 0.96522 | 0.9501009 | 0.90876 | 0.4301062 | 0.7459443 | 0.5900656 | 0.5135674
382 | 0.6609915 | 0.895 | 0.404 | 0.98038 | 0.449 | 0.612 | 0.96138 | 0.8486643 | 0.938 | 0.824 | 0.94855 | 0.65 | 0.89742142 | 0.9053854 | 0.7016971 | 0.7456251 | 0.7990877 | 0.8284537 | 0.6471742 | 0.7326329 | 0.967951 | 0.9908521 | 1e-05 | 0.4367025 | 0.02223056 | 0.154720701 | 2.848226e-05 | 1e-05 | 1e-05 | 1e-05 | 1e-05 | 1e-05 | 1e-05 | 1e-05 | 1e-05 | 1e-05 | 1e-05 | 1e-05 | 1e-05 | 1e-05 | 1e-05 | 1e-05 | 1e-05 | 1e-05 | 1e-05 | #N/A | 1e-05 | 1e-05 | 1e-05 | 1e-05 | 0.0256 | 0.1578 | 0.4125 | 0.006382635 | 0.6186 | 0.993692 | 0.99209 | 0.990038 | 0.9866 | 0.948 | 0.96518 | 0.9490779 | 0.90847 | 0.4367025 | 0.7269602 | 0.5968712 | 0.5208528
383 | 0.6391486 | 0.8842 | 0.365 | 0.97995 | 0.455 | 0.616 | 0.961962 | 0.8500916 | 0.939 | 0.8265 | 0.94937 | 0.655 | 0.898957551 | 0.9068906 | 0.7050935 | 0.7504301 | 0.8034189 | 0.8323658 | 0.652822 | 0.7379676 | 0.9690227 | 0.9912548 | 1e-05 | 0.4441807 | 0.02432664 | 0.162146769 | 0.0001942297 | 1e-05 | 1e-05 | 1e-05 | 1e-05 | 1e-05 | 1e-05 | 1e-05 | 1e-05 | 1e-05 | 1e-05 | 1e-05 | 1e-05 | 1e-05 | 1e-05 | 1e-05 | 1e-05 | 1e-05 | 1e-05 | #N/A | 1e-05 | 1e-05 | 1e-05 | 1e-05 | 0.02796 | 0.1665 | 0.424 | 0.007144963 | 0.6337 | 0.993753 | 0.99216 | 0.990137 | 0.98686 | 0.94754 | 0.965 | 0.9470338 | 0.90776 | 0.4441807 | 0.7044065 | 0.6036179 | 0.5279322
384 | 0.6145142 | 0.8739 | 0.326 | 0.97943 | 0.462 | 0.621 | 0.962491 | 0.8614054 | 0.94 | 0.8293 | 0.95024 | 0.659 | 0.900493708 | 0.9086597 | 0.7088486 | 0.7552464 | 0.8076416 | 0.8364589 | 0.6576719 | 0.7431932 | 0.9700186 | 0.991644 | 1e-05 | 0.4506714 | 0.02648663 | 0.169375685 | 0.0007796703 | 1e-05 | 1e-05 | 1e-05 | 1e-05 | 1e-05 | 1e-05 | 1e-05 | 1e-05 | 1e-05 | 1e-05 | 1e-05 | 1e-05 | 1e-05 | 1e-05 | 1e-05 | 1e-05 | 1e-05 | 1e-05 | #N/A | 1e-05 | 1e-05 | 1e-05 | 1e-05 | 0.03047 | 0.1759 | 0.4371 | 0.007979947 | 0.6495 | 0.993813 | 0.99228 | 0.990226 | 0.98716 | 0.94712 | 0.96476 | 0.9488222 | 0.9071 | 0.4506714 | 0.6794812 | 0.6092037 | 0.5344272
385 | 0.5882916 | 0.862 | 0.287 | 0.97901 | 0.469 | 0.625 | 0.963009 | 0.8734674 | 0.941 | 0.832 | 0.951 | 0.663 | 0.902416704 | 0.9097642 | 0.7129024 | 0.7597621 | 0.8115393 | 0.839262 | 0.662817 | 0.748092 | 0.9709441 | 0.9919834 | 1e-05 | 0.4567238 | 0.02834829 | 0.176473165 | 0.002499946 | 1e-05 | 1e-05 | 1e-05 | 1e-05 | 1e-05 | 1e-05 | 1e-05 | 1e-05 | 1e-05 | 1e-05 | 1e-05 | 1e-05 | 1e-05 | 1e-05 | 1e-05 | 1e-05 | 1e-05 | 1e-05 | #N/A | 1e-05 | 1e-05 | 1e-05 | 1e-05 | 0.03298 | 0.1849 | 0.45 | 0.008912509 | 0.6627 | 0.99387 | 0.99237 | 0.990311 | 0.9873913 | 0.94654 | 0.9643 | 0.9460127 | 0.90622 | 0.4567238 | 0.6532552 | 0.6149783 | 0.5408898
386 | 0.5604538 | 0.8489 | 0.2504 | 0.97844 | 0.476 | 0.629 | 0.9635 | 0.883525 | 0.942 | 0.8347 | 0.95156 | 0.667 | 0.903577153 | 0.9113652 | 0.7165932 | 0.7644438 | 0.8157615 | 0.8427663 | 0.6681685 | 0.7525552 | 0.9718207 | 0.9923218 | 1e-05 | 0.4637688 | 0.03046926 | 0.183450164 | 0.006865282 | 2.42846e-05 | 1e-05 | 1e-05 | 1e-05 | 1e-05 | 1e-05 | 1e-05 | 1e-05 | 1e-05 | 1e-05 | 1e-05 | 1e-05 | 1e-05 | 1e-05 | 1e-05 | 1e-05 | 1e-05 | 1e-05 | #N/A | 1e-05 | 1e-05 | 1e-05 | 1e-05 | 0.03558 | 0.1928 | 0.46 | 0.01005 | 0.6748 | 0.993926 | 0.99243 | 0.9904 | 0.987684 | 0.94591 | 0.96379 | 0.9467785 | 0.90531 | 0.4637688 | 0.6245944 | 0.6209295 | 0.5471957
387 | 0.5319321 | 0.8347 | 0.2139 | 0.97785 | 0.483 | 0.632 | 0.964019 | 0.8918575 | 0.943 | 0.8372 | 0.95208 | 0.671 | 0.905135493 | 0.9129141 | 0.720143 | 0.7685098 | 0.8196586 | 0.8463139 | 0.6726634 | 0.7571272 | 0.9726433 | 0.9926352 | 1e-05 | 0.4697147 | 0.03294149 | 0.190175246 | 0.01661584 | 0.0001041703 | 1e-05 | 1e-05 | 1e-05 | 1e-05 | 1e-05 | 1e-05 | 1e-05 | 1e-05 | 1e-05 | 1e-05 | 1e-05 | 1e-05 | 1e-05 | 1e-05 | 1e-05 | 1e-05 | 1e-05 | #N/A | 1e-05 | 1e-05 | 1e-05 | 1e-05 | 0.0384 | 0.2013 | 0.4717 | 0.01129 | 0.6865 | 0.993987 | 0.992529 | 0.990481 | 0.987911 | 0.94534 | 0.96329 | 0.9439725 | 0.904 | 0.4697147 | 0.5933074 | 0.6268563 | 0.5532322
388 | 0.5016073 | 0.8195 | 0.1792 | 0.97712 | 0.49 | 0.636 | 0.964462 | 0.8981001 | 0.944 | 0.84 | 0.95278 | 0.675 | 0.907135955 | 0.9143703 | 0.7237322 | 0.77227 | 0.8232308 | 0.8486691 | 0.6776946 | 0.7612635 | 0.973415 | 0.9929357 | 1e-05 | 0.4755522 | 0.03526032 | 0.196900329 | 0.03497103 | 0.0003443405 | 1e-05 | 1e-05 | 1e-05 | 1e-05 | 1e-05 | 1e-05 | 1e-05 | 1e-05 | 1e-05 | 1e-05 | 1e-05 | 1e-05 | 1e-05 | 1e-05 | 1e-05 | 1e-05 | 1e-05 | #N/A | 1e-05 | 1e-05 | 1e-05 | 1e-05 | 0.04139 | 0.2098 | 0.4817 | 0.01236 | 0.6974 | 0.994041 | 0.992619 | 0.990557 | 0.988147 | 0.94465 | 0.9627 | 0.9419349 | 0.90282 | 0.4755522 | 0.5596709 | 0.6318297 | 0.559373
389 | 0.4702667 | 0.8042 | 0.1461 | 0.97625 | 0.497 | 0.639 | 0.964821 | 0.9028847 | 0.945 | 0.8424 | 0.95321 | 0.679 | 0.908395937 | 0.9156128 | 0.7273896 | 0.7758798 | 0.8263699 | 0.851521 | 0.6820464 | 0.7653998 | 0.9741387 | 0.9932115 | 1e-05 | 0.4816115 | 0.03749388 | 0.20354874 | 0.06595861 | 0.001199097 | 1e-05 | 1e-05 | 1e-05 | 1e-05 | 1e-05 | 1e-05 | 1e-05 | 1e-05 | 1e-05 | 1e-05 | 1e-05 | 1e-05 | 1e-05 | 1e-05 | 1e-05 | 1e-05 | 1e-05 | #N/A | 1e-05 | 1e-05 | 1e-05 | 1e-05 | 0.04429 | 0.2177 | 0.4916 | 0.01361 | 0.7076 | 0.9941 | 0.99269 | 0.990632 | 0.988355 | 0.944 | 0.96212 | 0.9421895 | 0.90135 | 0.4816115 | 0.524077 | 0.6371784 | 0.5649106
390 | 0.4379722 | 0.787 | 0.12 | 0.97517 | 0.504 | 0.643 | 0.965019 | 0.9076861 | 0.946 | 0.845 | 0.954 | 0.683 | 0.909821727 | 0.9167483 | 0.7312995 | 0.7794958 | 0.8295088 | 0.8542823 | 0.686131 | 0.769427 | 0.9748248 | 0.9934627 | 1e-05 | 0.4877826 | 0.03992179 | 0.209769989 | 0.1130947 | 0.003430432 | 1e-05 | 1e-05 | 1e-05 | 1e-05 | 1e-05 | 1e-05 | 1e-05 | 1e-05 | 1e-05 | 1e-05 | 1e-05 | 1e-05 | 1e-05 | 1e-05 | 1e-05 | 1e-05 | 1e-05 | #N/A | 1e-05 | 1e-05 | 1e-05 | 1e-05 | 0.04696 | 0.225 | 0.5 | 0.01464 | 0.7166 | 0.994153 | 0.99277 | 0.990712 | 0.988544 | 0.94329 | 0.96149 | 0.9378675 | 0.89981 | 0.4877826 | 0.4877051 | 0.6422535 | 0.5702233
391 | 0.4049821 | 0.7692 | 0.0955 | 0.97381 | 0.51 | 0.6475 | 0.965066 | 0.9110075 | 0.947 | 0.8474 | 0.95449 | 0.687 | 0.911689656 | 0.9185591 | 0.735056 | 0.7829603 | 0.8325394 | 0.8573596 | 0.6905088 | 0.7734542 | 0.97546 | 0.9936775 | 1e-05 | 0.4930735 | 0.04231275 | 0.215531216 | 0.1752408 | 0.008734813 | 1e-05 | 1e-05 | 1e-05 | 1e-05 | 1e-05 | 1e-05 | 1e-05 | 1e-05 | 1e-05 | 1e-05 | 1e-05 | 1e-05 | 1e-05 | 1e-05 | 1e-05 | 1e-05 | 1e-05 | #N/A | 1e-05 | 1e-05 | 1e-05 | 1e-05 | 0.04955 | 0.2313 | 0.5081 | 0.01554 | 0.7242 | 0.9942 | 0.992851 | 0.990788 | 0.988747 | 0.94257 | 0.96094 | 0.9388833 | 0.89823 | 0.4930735 | 0.4494749 | 0.6471561 | 0.5758835
392 | 0.371565 | 0.75 | 0.0745 | 0.97234 | 0.516 | 0.6516 | 0.965019 | 0.9143375 | 0.94788 | 0.85 | 0.955 | 0.691 | 0.913480252 | 0.9196959 | 0.7380829 | 0.7862725 | 0.8354616 | 0.8593091 | 0.6945436 | 0.7770459 | 0.9760542 | 0.9938682 | 1e-05 | 0.4984758 | 0.04489109 | 0.221467689 | 0.2489764 | 0.01958867 | 1e-05 | 1e-05 | 1e-05 | 1e-05 | 1e-05 | 1e-05 | 1e-05 | 1e-05 | 1e-05 | 1e-05 | 1e-05 | 1e-05 | 1e-05 | 1e-05 | 1e-05 | 1e-05 | 1e-05 | #N/A | 1e-05 | 1e-05 | 1e-05 | 1e-05 | 0.05215 | 0.2372 | 0.5149 | 0.01653 | 0.7298 | 0.99425 | 0.992926 | 0.990858 | 0.988899 | 0.94188 | 0.96023 | 0.9353305 | 0.89644 | 0.4984758 | 0.4104537 | 0.6518068 | 0.5812106
393 | 0.3384224 | 0.7293 | 0.0572 | 0.9707 | 0.523 | 0.656 | 0.964821 | 0.9183436 | 0.94863 | 0.8523 | 0.95547 | 0.6947 | 0.914508202 | 0.92131 | 0.7414713 | 0.7895899 | 0.8384918 | 0.8621929 | 0.698555 | 0.7805286 | 0.9766165 | 0.9940586 | 1e-05 | 0.5039897 | 0.04725542 | 0.227086528 | 0.3334725 | 0.03872400184 | 1e-05 | 1e-05 | 1e-05 | 1e-05 | 1e-05 | 1e-05 | 1e-05 | 1e-05 | 1e-05 | 1e-05 | 1e-05 | 1e-05 | 1e-05 | 1e-05 | 1e-05 | 1e-05 | 1e-05 | #N/A | 1e-05 | 1e-05 | 1e-05 | 1e-05 | 0.05458 | 0.2429 | 0.5206 | 0.01743 | 0.7351 | 0.9943 | 0.992992 | 0.990943 | 0.989031 | 0.941 | 0.9596 | 0.9320386 | 0.89423 | 0.5039897 | 0.3709159 | 0.656302 | 0.586438
394 | 0.3056309 | 0.7069 | 0.042 | 0.969 | 0.529 | 0.66 | 0.9645 | 0.9210215 | 0.94929 | 0.8546 | 0.956 | 0.698 | 0.916033569 | 0.9221308 | 0.745449 | 0.792754 | 0.8413056 | 0.8646519 | 0.7026995 | 0.7837936 | 0.9771412 | 0.9942249 | 1e-05 | 0.5093945 | 0.04934117 | 0.232157722 | 0.4181932 | 0.07006025 | 1e-05 | 1e-05 | 1e-05 | 1e-05 | 1e-05 | 1e-05 | 1e-05 | 1e-05 | 1e-05 | 1e-05 | 1e-05 | 1e-05 | 1e-05 | 1e-05 | 1e-05 | 1e-05 | 1e-05 | #N/A | 1e-05 | 1e-05 | 1e-05 | 1e-05 | 0.05686 | 0.2479 | 0.5264 | 0.01825 | 0.7396 | 0.99436 | 0.993068 | 0.991 | 0.98917 | 0.94 | 0.959 | 0.9305215 | 0.89196 | 0.5093945 | 0.3317868 | 0.6609862 | 0.5916763
395 | 0.2736754 | 0.686 | 0.03 | 0.967 | 0.535 | 0.664 | 0.964 | 0.9235369 | 0.95 | 0.857 | 0.95651 | 0.702 | 0.917647391 | 0.9234299 | 0.7482182 | 0.7956057 | 0.844011 | 0.8668478 | 0.7061992 | 0.7868409 | 0.9776368 | 0.9943791 | 1e-05 | 0.5141386 | 0.05186799 | 0.237119387 | 0.4970048 | 0.1153857 | 1e-05 | 1e-05 | 1e-05 | 1e-05 | 1e-05 | 1e-05 | 1e-05 | 1e-05 | 1e-05 | 1e-05 | 1e-05 | 1e-05 | 1e-05 | 1e-05 | 1e-05 | 1e-05 | 1e-05 | #N/A | 1e-05 | 1e-05 | 1e-05 | 1e-05 | 0.05898 | 0.253 | 0.531 | 0.0191 | 0.7434 | 0.994406 | 0.993125 | 0.991066 | 0.989316 | 0.939 | 0.95834 | 0.9290059 | 0.88932 | 0.5141386 | 0.2933191 | 0.6653508 | 0.5965076
396 | 0.2429732 | 0.663 | 0.02 | 0.964 | 0.54 | 0.668 | 0.963274 | 0.9260565 | 0.95071 | 0.859 | 0.957 | 0.706 | 0.919349672 | 0.9249993 | 0.7517192 | 0.7983023 | 0.8464998 | 0.8691402 | 0.7102218 | 0.7898881 | 0.9780975 | 0.9945212 | 1e-05 | 0.5192146 | 0.05457608 | 0.241905805 | 0.5705056 | 0.1753705 | 1e-05 | 1e-05 | 1e-05 | 1e-05 | 1e-05 | 1e-05 | 1e-05 | 1e-05 | 1e-05 | 1e-05 | 1e-05 | 1e-05 | 1e-05 | 1e-05 | 1e-05 | 1e-05 | 1e-05 | #N/A | 1e-05 | 1e-05 | 1e-05 | 1e-05 | 0.06094 | 0.2567 | 0.5351 | 0.01992 | 0.7461 | 0.994448 | 0.993191 | 0.991146 | 0.989441 | 0.93785 | 0.95759 | 0.926231 | 0.8866 | 0.5192146 | 0.2558683 | 0.6693263 | 0.6010539
397 | 0.2138702 | 0.64 | 0.0138 | 0.961 | 0.545 | 0.671 | 0.9624 | 0.9272342 | 0.95128 | 0.861 | 0.9575 | 0.7098 | 0.9206872 | 0.9264859 | 0.7551106 | 0.8013202 | 0.8488804 | 0.8714171 | 0.713531 | 0.7928265 | 0.9785453 | 0.9946395 | 1e-05 | 0.5244021 | 0.05729071 | 0.246549836 | 0.6324907 | 0.248184 | 1e-05 | 1e-05 | 1e-05 | 1e-05 | 1e-05 | 1e-05 | 1e-05 | 1e-05 | 1e-05 | 1e-05 | 1e-05 | 1e-05 | 1e-05 | 1e-05 | 1e-05 | 1e-05 | 1e-05 | #N/A | 1e-05 | 1e-05 | 1e-05 | 1e-05 | 0.06267 | 0.2607 | 0.5379 | 0.02065 | 0.7487 | 0.994482 | 0.993252 | 0.991203 | 0.989574 | 0.93665 | 0.957 | 0.9252232 | 0.88404 | 0.5244021 | 0.221447 | 0.6733333 | 0.6058324
398 | 0.1863423 | 0.616 | 0.0097 | 0.9575 | 0.551 | 0.675 | 0.961311 | 0.9282443 | 0.95188 | 0.863 | 0.958 | 0.713 | 0.921637852 | 0.9272246 | 0.7580847 | 0.804183 | 0.8510445 | 0.872946 | 0.7169014 | 0.7958735 | 0.97896 | 0.9947696 | 1e-05 | 0.5294803 | 0.06014864 | 0.251040526 | 0.6827307 | 0.3278762 | 1e-05 | 1e-05 | 1e-05 | 1e-05 | 1e-05 | 1e-05 | 1e-05 | 1e-05 | 1e-05 | 1e-05 | 1e-05 | 1e-05 | 1e-05 | 1e-05 | 1e-05 | 1e-05 | 1e-05 | #N/A | 1e-05 | 1e-05 | 1e-05 | 1e-05 | 0.06424 | 0.2635 | 0.5411 | 0.02147 | 0.7506 | 0.994534 | 0.993309 | 0.991283 | 0.989686 | 0.93545 | 0.95621 | 0.9209471 | 0.88147 | 0.5294803 | 0.188671 | 0.6773704 | 0.6105339
399 | 0.1609391 | 0.593 | 0.0066 | 0.954 | 0.556 | 0.678 | 0.960189 | 0.9290864 | 0.95243 | 0.865 | 0.95849 | 0.716 | 0.922809599 | 0.9282971 | 0.7612581 | 0.8067309 | 0.8531003 | 0.8749301 | 0.7205601 | 0.7988117 | 0.9793564 | 0.9948758 | 1e-05 | 0.5347803 | 0.06227256 | 0.255071194 | 0.7244967 | 0.4104623 | 2.361312e-05 | 1e-05 | 1e-05 | 1e-05 | 1e-05 | 1e-05 | 1e-05 | 1e-05 | 1e-05 | 1e-05 | 1e-05 | 1e-05 | 1e-05 | 1e-05 | 1e-05 | 1e-05 | 1e-05 | #N/A | 1e-05 | 1e-05 | 1e-05 | 1e-05 | 0.06565 | 0.266 | 0.544 | 0.02224 | 0.7517 | 0.99458 | 0.993366 | 0.99133 | 0.989766 | 0.93424 | 0.95549 | 0.9201937 | 0.87934 | 0.5347803 | 0.157654 | 0.6816736 | 0.6146725
400 | 0.137626 | 0.57 | 0.003999447 | 0.951 | 0.561 | 0.682 | 0.959 | 0.9285811 | 0.953 | 0.867 | 0.959 | 0.72 | 0.924069797 | 0.9293469 | 0.7647537 | 0.8092817 | 0.8553725 | 0.8762863 | 0.7241246 | 0.801641 | 0.9797417 | 0.9950056 | 1e-05 | 0.5391979 | 0.0646838 | 0.259014239 | 0.7568108 | 0.4907157 | 7.047513e-05 | 1e-05 | 1e-05 | 1e-05 | 1e-05 | 1e-05 | 1e-05 | 1e-05 | 1e-05 | 1e-05 | 1e-05 | 1e-05 | 1e-05 | 1e-05 | 1e-05 | 1e-05 | 1e-05 | #N/A | 1e-05 | 1e-05 | 1e-05 | 1e-05 | 0.06691 | 0.2689 | 0.5456 | 0.02301 | 0.75304 | 0.99461 | 0.993422 | 0.991387 | 0.989852 | 0.933 | 0.95491 | 0.9217009 | 0.87743 | 0.5391979 | 0.1302889 | 0.6852159 | 0.6189468
401 | 0.1163649 | 0.547 | 0.002360478 | 0.948 | 0.566 | 0.686 | 0.95772 | 0.9279074 | 0.95361 | 0.869 | 0.95943 | 0.7232 | 0.924998375 | 0.9308286 | 0.7673548 | 0.8119952 | 0.8574282 | 0.8786823 | 0.727521 | 0.8042527 | 0.9801096 | 0.9951352 | 1.370882e-05 | 0.5436162 | 0.07273366 | 0.26253012 | 0.7820159 | 0.5659288 | 0.0001812166 | 1e-05 | 1e-05 | 1e-05 | 1e-05 | 1e-05 | 1e-05 | 1e-05 | 1e-05 | 1e-05 | 1e-05 | 1e-05 | 1e-05 | 1e-05 | 1e-05 | 1e-05 | 1e-05 | #N/A | 1e-05 | 1e-05 | 1e-05 | 1e-05 | 0.0683 | 0.271 | 0.547 | 0.0237 | 0.75357 | 0.99466 | 0.993479 | 0.991439 | 0.989964 | 0.93219 | 0.95415 | 0.9206959 | 0.87545 | 0.5436162 | 0.1064805 | 0.6887971 | 0.6236358
402 | 0.09745217 | 0.525 | 0.001294196 | 0.945 | 0.572 | 0.69 | 0.95633 | 0.9297607 | 0.95424 | 0.871 | 0.96 | 0.727 | 0.926468642 | 0.9316007 | 0.7705885 | 0.8140724 | 0.8594838 | 0.8799506 | 0.7309766 | 0.8070819 | 0.980454 | 0.9952294 | 2.477422e-05 | 0.5486983 | 0.07541749 | 0.266078861 | 0.8033634 | 0.6306323 | 0.0005048715 | 1e-05 | 1e-05 | 1e-05 | 1e-05 | 1e-05 | 1e-05 | 1e-05 | 1e-05 | 1e-05 | 1e-05 | 1e-05 | 1e-05 | 1e-05 | 1e-05 | 1e-05 | 1e-05 | #N/A | 1e-05 | 1e-05 | 1e-05 | 1e-05 | 0.06936 | 0.27241 | 0.54774 | 0.0243 | 0.75358 | 0.994716 | 0.993526 | 0.991495 | 0.990037 | 0.93139 | 0.95348 | 0.9149301 | 0.874 | 0.5486983 | 0.08517574 | 0.6929511 | 0.6275973
403 | 0.08079358 | 0.502 | 0.0007294575 | 0.941 | 0.577 | 0.694 | 0.955 | 0.9319546 | 0.95484 | 0.873 | 0.96053 | 0.73 | 0.927176147 | 0.9329234 | 0.7741511 | 0.8161516 | 0.861323 | 0.8823939 | 0.7338188 | 0.8095846 | 0.9807754 | 0.9953352 | 4.355119e-05 | 0.5527867 | 0.07804701 | 0.269682366 | 0.8195738 | 0.6842627 | 0.00118965 | 1e-05 | 1e-05 | 1e-05 | 1e-05 | 1e-05 | 1e-05 | 1e-05 | 1e-05 | 1e-05 | 1e-05 | 1e-05 | 1e-05 | 1e-05 | 1e-05 | 1e-05 | 1e-05 | #N/A | 1e-05 | 1e-05 | 1e-05 | 1e-05 | 0.07039 | 0.27346 | 0.54824 | 0.0249 | 0.7532 | 0.994758 | 0.993574 | 0.991557 | 0.99011 | 0.93045 | 0.95285 | 0.9154306 | 0.87222 | 0.5527867 | 0.06743809 | 0.6964483 | 0.6315075
404 | 0.0662727 | 0.48 | 0.000423643 | 0.938 | 0.583 | 0.698 | 0.95342 | 0.9355053 | 0.95537 | 0.875 | 0.961 | 0.734 | 0.92824847 | 0.9338227 | 0.7770946 | 0.8187133 | 0.8632704 | 0.8835347 | 0.7370218 | 0.8119785 | 0.981094 | 0.995441 | 7.430191e-05 | 0.5572074 | 0.08063135 | 0.272749179 | 0.8324315 | 0.7292934 | 0.002565487 | 1e-05 | 1e-05 | 1e-05 | 1e-05 | 1e-05 | 1e-05 | 1e-05 | 1e-05 | 1e-05 | 1e-05 | 1e-05 | 1e-05 | 1e-05 | 1e-05 | 1e-05 | 1e-05 | #N/A | 1e-05 | 1e-05 | 1e-05 | 1e-05 | 0.07127 | 0.2744 | 0.54849 | 0.02546 | 0.75263 | 0.994797 | 0.993621 | 0.991608 | 0.990182 | 0.92961 | 0.9521 | 0.9161817 | 0.87075 | 0.5572074 | 0.05285964 | 0.6999085 | 0.6357332
405 | 0.0538496 | 0.457 | 0.0002387811 | 0.935 | 0.588 | 0.702 | 0.952 | 0.9390653 | 0.956 | 0.877 | 0.96143 | 0.737 | 0.929729844 | 0.9348865 | 0.7798518 | 0.8212779 | 0.8650013 | 0.8851993 | 0.7403589 | 0.8143723 | 0.9813905 | 0.9955114 | 0.0001202264 | 0.5617394 | 0.08333021 | 0.275684556 | 0.8433713 | 0.7649267 | 0.005040434 | 1e-05 | 1e-05 | 1e-05 | 1e-05 | 1e-05 | 1e-05 | 1e-05 | 1e-05 | 1e-05 | 1e-05 | 1e-05 | 1e-05 | 1e-05 | 1e-05 | 1e-05 | 1e-05 | #N/A | 1e-05 | 1e-05 | 1e-05 | 1e-05 | 0.072 | 0.27508 | 0.54858 | 0.02606 | 0.752 | 0.994842 | 0.993673 | 0.991675 | 0.990249 | 0.92872 | 0.95143 | 0.9119302 | 0.86914 | 0.5617394 | 0.04100263 | 0.7034067 | 0.6399012
406 | 0.04333976 | 0.437 | 0.0001318257 | 0.931 | 0.593 | 0.7057 | 0.95032 | 0.9419543 | 0.95654 | 0.87885 | 0.96198 | 0.74 | 0.930923804 | 0.9360427 | 0.782831 | 0.8233637 | 0.8668404 | 0.886526 | 0.742944 | 0.8167661 | 0.9816782 | 0.9955818 | 0.0001883649 | 0.5663827 | 0.08587049 | 0.278368018 | 0.8526012 | 0.7932716 | 0.009244413 | 1e-05 | 1e-05 | 1e-05 | 1e-05 | 1e-05 | 1e-05 | 1e-05 | 1e-05 | 1e-05 | 1e-05 | 1e-05 | 1e-05 | 1e-05 | 1e-05 | 1e-05 | 1e-05 | #N/A | 1e-05 | 1e-05 | 1e-05 | 1e-05 | 0.07262 | 0.27539 | 0.54833 | 0.02653 | 0.75135 | 0.994883 | 0.993711 | 0.991722 | 0.990308 | 0.928 | 0.9508 | 0.9139295 | 0.86767 | 0.5663827 | 0.03101186 | 0.7070879 | 0.6438359
407 | 0.03451692 | 0.4167 | 7.227698e-05 | 0.927 | 0.598 | 0.709 | 0.949 | 0.9446785 | 0.95712 | 0.88077 | 0.96239 | 0.7437 | 0.932604219 | 0.9369565 | 0.7860555 | 0.8257729 | 0.8686794 | 0.8882138 | 0.7464013 | 0.819051 | 0.9819573 | 0.9956756 | 0.0002779713 | 0.5701421 | 0.08835801 | 0.281040526 | 0.8603582 | 0.8161622 | 0.0160629 | 1e-05 | 1e-05 | 1e-05 | 1e-05 | 1e-05 | 1e-05 | 1e-05 | 1e-05 | 1e-05 | 1e-05 | 1e-05 | 1e-05 | 1e-05 | 1e-05 | 1e-05 | 1e-05 | #N/A | 1e-05 | 1e-05 | 1e-05 | 1e-05 | 0.07295 | 0.27534 | 0.54777 | 0.02692 | 0.7506 | 0.994925 | 0.993767 | 0.991783 | 0.990388 | 0.92718 | 0.95015 | 0.9114308 | 0.86613 | 0.5701421 | 0.02353959 | 0.7100038 | 0.6472821
408 | 0.0272683 | 0.3969 | 3.819443e-05 | 0.924 | 0.604 | 0.712 | 0.94728 | 0.946213 | 0.95764 | 0.88255 | 0.96285 | 0.7465 | 0.93331177 | 0.9376221 | 0.7888276 | 0.827863 | 0.8704102 | 0.890361 | 0.7490386 | 0.821118303 | 0.9822342 | 0.9957342 | 0.0003981072 | 0.5748975 | 0.09094548 | 0.283723987 | 0.8673867 | 0.8338179 | 0.0266159 | 1e-05 | 1e-05 | 1e-05 | 1e-05 | 1e-05 | 1e-05 | 1e-05 | 1e-05 | 1e-05 | 1e-05 | 1e-05 | 1e-05 | 1e-05 | 1e-05 | 1e-05 | 1e-05 | #N/A | 1e-05 | 1e-05 | 1e-05 | 1e-05 | 0.07332 | 0.27513 | 0.547 | 0.02735 | 0.74974 | 0.994962 | 0.993805 | 0.991835 | 0.99044 | 0.92645 | 0.94952 | 0.9096842 | 0.86481 | 0.5748975 | 0.01710556 | 0.7131101 | 0.6513852
409 | 0.02133657 | 0.3771 | 1.981527e-05 | 0.92 | 0.609 | 0.7157 | 0.9457 | 0.9480911 | 0.95817 | 0.88434 | 0.96326 | 0.75 | 0.934328886 | 0.938781 | 0.7917928 | 0.829633 | 0.8722491 | 0.891851 | 0.7521038 | 0.8232944 | 0.9824841 | 0.9957927 | 0.0005584702 | 0.5794325 | 0.09344546 | 0.285958379 | 0.8732816 | 0.8475578 | 0.04128029 | 1e-05 | 1e-05 | 1e-05 | 1e-05 | 1e-05 | 1e-05 | 1e-05 | 1e-05 | 1e-05 | 1e-05 | 1e-05 | 1e-05 | 1e-05 | 1e-05 | 1e-05 | 1e-05 | #N/A | 1e-05 | 1e-05 | 1e-05 | 1e-05 | 0.07361 | 0.27497 | 0.54648 | 0.02765 | 0.74887 | 0.995001 | 0.993848 | 0.991896 | 0.990493 | 0.92574 | 0.94889 | 0.9114308 | 0.86342 | 0.5794325 | 0.01237315 | 0.7168286 | 0.6549211
410 | 0.01650426 | 0.36 | 1.047129e-05 | 0.916 | 0.614 | 0.719 | 0.944 | 0.9496298 | 0.95872 | 0.886 | 0.96379 | 0.753 | 0.935069618 | 0.9396847 | 0.7944686 | 0.8314043 | 0.8739798 | 0.892866 | 0.7547937 | 0.825688 | 0.9827323 | 0.995863 | 0.000762079 | 0.5833044 | 0.09599827 | 0.288148959 | 0.8784849 | 0.858813 | 0.06112092 | 1e-05 | 1e-05 | 1e-05 | 1e-05 | 1e-05 | 1e-05 | 1e-05 | 1e-05 | 1e-05 | 1e-05 | 1e-05 | 1e-05 | 1e-05 | 1e-05 | 1e-05 | 1e-05 | #N/A | 1e-05 | 1e-05 | 1e-05 | 1e-05 | 0.07402 | 0.27503 | 0.546 | 0.02795 | 0.74803 | 0.995045 | 0.99389 | 0.991953 | 0.990553 | 0.92506 | 0.94823 | 0.9079395 | 0.86188 | 0.5833044 | 0.00887965 | 0.7196612 | 0.6584178
411 | 0.01264891 | 0.3441 | 1e-05 | 0.912 | 0.618 | 0.722 | 0.9422 | 0.9513415 | 0.95916 | 0.88773 | 0.96414 | 0.756 | 0.93516912 | 0.9406098 | 0.7970242 | 0.8334996 | 0.8754942 | 0.8939904 | 0.7577632 | 0.827864 | 0.9829787 | 0.9959098 | 0.001009253 | 0.5875088 | 0.0985254 | 0.29041621 | 0.8837776 | 0.8680005 | 0.08714868 | 1e-05 | 1e-05 | 1e-05 | 1e-05 | 1e-05 | 1e-05 | 1e-05 | 1e-05 | 1e-05 | 1e-05 | 1e-05 | 1e-05 | 1e-05 | 1e-05 | 1e-05 | 1e-05 | #N/A | 1e-05 | 1e-05 | 1e-05 | 1e-05 | 0.07457 | 0.27518 | 0.54579 | 0.02821 | 0.74708 | 0.995082 | 0.993928 | 0.992005 | 0.990606 | 0.92448 | 0.94763 | 0.908687 | 0.86041 | 0.5875088 | 0.00627717 | 0.7228896 | 0.6622116
412 | 0.009623493 | 0.3291 | 1e-05 | 0.908 | 0.623 | 0.7253 | 0.94048 | 0.9506562 | 0.95958 | 0.8894 | 0.9646 | 0.759 | 0.937535083 | 0.9418619 | 0.8001715 | 0.835274 | 0.8771167 | 0.895345 | 0.760721 | 0.8299312 | 0.9832113 | 0.9959565 | 0.001294196 | 0.5914925 | 0.1010347 | 0.292201533 | 0.8880068 | 0.8754392 | 0.1183402 | 1e-05 | 1e-05 | 1e-05 | 1e-05 | 1e-05 | 1e-05 | 1e-05 | 1e-05 | 1e-05 | 1e-05 | 1e-05 | 1e-05 | 1e-05 | 1e-05 | 1e-05 | 1e-05 | #N/A | 1e-05 | 1e-05 | 1e-05 | 1e-05 | 0.07508 | 0.2755 | 0.54566 | 0.02846 | 0.7461 | 0.995118 | 0.993961 | 0.992052 | 0.990672 | 0.92385 | 0.947 | 0.9096842 | 0.85909 | 0.5914925 | 0.004349832 | 0.7260183 | 0.6660437
413 | 0.007261987 | 0.3145 | 1e-05 | 0.903 | 0.627 | 0.7286 | 0.9387 | 0.948604 | 0.96 | 0.89099 | 0.965 | 0.7625 | 0.938508019 | 0.942559 | 0.8026814 | 0.8376958 | 0.8786309 | 0.8970693 | 0.7633087 | 0.8321071 | 0.9834302 | 0.9960267 | 0.00164059 | 0.5951448 | 0.1034737 | 0.294118291 | 0.8912855 | 0.8818845 | 0.1549419 | 1.078635e-05 | 1e-05 | 1e-05 | 1e-05 | 1e-05 | 1e-05 | 1e-05 | 1e-05 | 1e-05 | 1e-05 | 1e-05 | 1e-05 | 1e-05 | 1e-05 | 1e-05 | 1e-05 | #N/A | 1e-05 | 1e-05 | 1e-05 | 1e-05 | 0.0757 | 0.27592 | 0.54569 | 0.02868 | 0.74512 | 0.995146 | 0.994004 | 0.992099 | 0.990738 | 0.92328 | 0.94637 | 0.9074414 | 0.85769 | 0.5951448 | 0.002976052 | 0.7290501 | 0.6698304
414 | 0.005441037 | 0.3008 | 1e-05 | 0.899 | 0.632 | 0.732 | 0.937 | 0.9455306 | 0.96045 | 0.8925 | 0.96526 | 0.7657 | 0.938917098 | 0.943732 | 0.8054092 | 0.8397968 | 0.8802533 | 0.8985786 | 0.7660306 | 0.834283 | 0.9836538 | 0.99605 | 0.002027683 | 0.5996831 | 0.105661 | 0.295531216 | 0.8947294 | 0.8876577 | 0.1964753 | 3.408508e-05 | 1e-05 | 1e-05 | 1e-05 | 1e-05 | 1e-05 | 1e-05 | 1e-05 | 1e-05 | 1e-05 | 1e-05 | 1e-05 | 1e-05 | 1e-05 | 1e-05 | 1e-05 | #N/A | 1e-05 | 1e-05 | 1e-05 | 1e-05 | 0.07632 | 0.27644 | 0.54575 | 0.02894 | 0.74435 | 0.995182 | 0.994037 | 0.992146 | 0.990791 | 0.9227 | 0.9458 | 0.9059479 | 0.85637 | 0.5996831 | 0.002027708 | 0.7316469 | 0.6729253
415 | 0.004054915 | 0.288 | 1e-05 | 0.895 | 0.636 | 0.735 | 0.935 | 0.9404243 | 0.96086 | 0.894 | 0.96559 | 0.7686 | 0.940420753 | 0.9443121 | 0.8082462 | 0.8415761 | 0.8818757 | 0.8998625 | 0.7686003 | 0.8361325 | 0.9838761 | 0.9960734 | 0.002477422 | 0.6034471 | 0.1079125 | 0.297097481 | 0.8982823 | 0.8923319 | 0.2405319 | 9.848968e-05 | 1e-05 | 1e-05 | 1e-05 | 1e-05 | 1e-05 | 1e-05 | 1e-05 | 1e-05 | 1e-05 | 1e-05 | 1e-05 | 1e-05 | 1e-05 | 1e-05 | 1e-05 | #N/A | 1e-05 | 1e-05 | 1e-05 | 1e-05 | 0.07702 | 0.27691 | 0.546 | 0.02915 | 0.74397 | 0.995224 | 0.99407 | 0.992189 | 0.990844 | 0.92215 | 0.94518 | 0.9047045 | 0.85513 | 0.6034471 | 0.00135962 | 0.7350342 | 0.6763921
416 | 0.00300545 | 0.2768 | 1e-05 | 0.891 | 0.64 | 0.738 | 0.93328 | 0.9322921 | 0.96139 | 0.8956 | 0.966 | 0.7718 | 0.941659076 | 0.9452937 | 0.8105736 | 0.8436806 | 0.8833899 | 0.9007594 | 0.7714454 | 0.837982 | 0.9840731 | 0.9961084 | 0.002978516 | 0.6075438 | 0.1102674 | 0.29890471 | 0.9007868 | 0.8959674 | 0.2875082 | 0.0002357343 | 1e-05 | 1e-05 | 1e-05 | 1e-05 | 1e-05 | 1e-05 | 1e-05 | 1e-05 | 1e-05 | 1e-05 | 1e-05 | 1e-05 | 1e-05 | 1e-05 | 1e-05 | #N/A | 1e-05 | 1e-05 | 1e-05 | 1e-05 | 0.07772 | 0.27754 | 0.54629 | 0.02945 | 0.74414 | 0.995255 | 0.994108 | 0.992241 | 0.990897 | 0.92168 | 0.94459 | 0.9022207 | 0.85388 | 0.6075438 | 0.000914992 | 0.737854 | 0.679743
417 | 0.002214851 | 0.2654 | 1e-05 | 0.887 | 0.644 | 0.741 | 0.93157 | 0.9248802 | 0.96191 | 0.89736 | 0.96627 | 0.7745 | 0.943085379 | 0.9460167 | 0.8131403 | 0.8454629 | 0.884904 | 0.902693 | 0.7744922 | 0.840049 | 0.9842809 | 0.9961435 | 0.003580964 | 0.6116411 | 0.112833 | 0.300131435 | 0.9033243 | 0.899502 | 0.3374284 | 0.0006096463 | 1e-05 | 1e-05 | 1e-05 | 1e-05 | 1e-05 | 1e-05 | 1e-05 | 1e-05 | 1e-05 | 1e-05 | 1e-05 | 1e-05 | 1e-05 | 1e-05 | 1e-05 | #N/A | 1e-05 | 1e-05 | 1e-05 | 1e-05 | 0.07856 | 0.27832 | 0.54667 | 0.02979 | 0.74463 | 0.995286 | 0.994136 | 0.992283 | 0.990957 | 0.92134 | 0.944 | 0.903959 | 0.85278 | 0.6116411 | 0.0006107641 | 0.740452 | 0.6827455
418 | 0.001621968 | 0.2541 | 1e-05 | 0.882 | 0.649 | 0.7446 | 0.93 | 0.9185112 | 0.96238 | 0.89887 | 0.96655 | 0.777 | 0.943627158 | 0.9470021 | 0.816326 | 0.8477332 | 0.88631 | 0.9036242 | 0.7763286 | 0.8418985 | 0.9844875 | 0.9961435 | 0.00423643 | 0.615739 | 0.1151684 | 0.301588171 | 0.9059323 | 0.9028426 | 0.3860432 | 0.00140413 | 1e-05 | 1e-05 | 1e-05 | 1e-05 | 1e-05 | 1e-05 | 1e-05 | 1e-05 | 1e-05 | 1e-05 | 1e-05 | 1e-05 | 1e-05 | 1e-05 | 1e-05 | #N/A | 1e-05 | 1e-05 | 1e-05 | 1e-05 | 0.0794 | 0.27911 | 0.5472 | 0.03022 | 0.74536 | 0.995319 | 0.994174 | 0.99233 | 0.991023 | 0.92097 | 0.94344 | 0.9019726 | 0.8516 | 0.615739 | 0.0003977398 | 0.7435574 | 0.686577
419 | 0.001184097 | 0.2452 | 1e-05 | 0.878 | 0.653 | 0.748 | 0.928 | 0.9141706 | 0.96291 | 0.90046 | 0.96687 | 0.78 | 0.944235282 | 0.948071 | 0.8188834 | 0.8495186 | 0.8877159 | 0.9047598 | 0.7789345 | 0.8436391 | 0.9846813 | 0.9961785 | 0.004931738 | 0.6196159 | 0.117606 | 0.303110624 | 0.9083588 | 0.905536 | 0.4329914 | 0.002973453 | 1e-05 | 1e-05 | 1e-05 | 1e-05 | 1e-05 | 1e-05 | 1e-05 | 1e-05 | 1e-05 | 1e-05 | 1e-05 | 1e-05 | 1e-05 | 1e-05 | 1e-05 | #N/A | 1e-05 | 1e-05 | 1e-05 | 1e-05 | 0.08025 | 0.2799 | 0.5478 | 0.03065 | 0.74619 | 0.99535 | 0.994216 | 0.992363 | 0.991062 | 0.92071 | 0.94286 | 0.9002366 | 0.85072 | 0.6196159 | 0.0002607665 | 0.7462439 | 0.689595
420 | 0.0008618036 | 0.236 | 1e-05 | 0.874 | 0.657 | 0.751 | 0.926 | 0.9106752 | 0.96338 | 0.902 | 0.96709 | 0.783 | 0.945208288 | 0.9486817 | 0.8213681 | 0.8514678 | 0.8890137 | 0.9059896 | 0.7817419 | 0.8455973 | 0.9848739 | 0.9962135 | 0.005714786 | 0.6233825 | 0.1198081 | 0.30415115 | 0.9102076 | 0.9081724 | 0.4792232 | 0.005713506 | 1e-05 | 1e-05 | 1e-05 | 1e-05 | 1e-05 | 1e-05 | 1e-05 | 1e-05 | 1e-05 | 1e-05 | 1e-05 | 1e-05 | 1e-05 | 1e-05 | 1e-05 | #N/A | 1e-05 | 1e-05 | 1e-05 | 1e-05 | 0.08105 | 0.28094 | 0.54868 | 0.03108 | 0.74699 | 0.995381 | 0.994245 | 0.992406 | 0.991109 | 0.92052 | 0.94231 | 0.8992455 | 0.8497 | 0.6233825 | 0.0001716128 | 0.7487156 | 0.6928149
421 | 0.0006216809 | 0.2273 | 1e-05 | 0.8688 | 0.661 | 0.754 | 0.92364 | 0.9030497 | 0.96387 | 0.90356 | 0.96737 | 0.7858 | 0.946568301 | 0.9495471 | 0.8237663 | 0.8527682 | 0.8902033 | 0.9071717 | 0.7838407 | 0.8474466 | 0.9850714 | 0.9962485 | 0.006561453 | 0.627482 | 0.1221214 | 0.305826944 | 0.9119541 | 0.9104171 | 0.5229039 | 0.0103365 | 1e-05 | 1e-05 | 1e-05 | 1e-05 | 1e-05 | 1e-05 | 1e-05 | 1e-05 | 1e-05 | 1e-05 | 1e-05 | 1e-05 | 1e-05 | 1e-05 | 1e-05 | #N/A | 1e-05 | 1e-05 | 1e-05 | 1e-05 | 0.08171 | 0.28209 | 0.54975 | 0.03151 | 0.74773 | 0.995408 | 0.994278 | 0.992453 | 0.991162 | 0.9204 | 0.94181 | 0.898255 | 0.84896 | 0.627482 | 0.0001093455 | 0.7518131 | 0.6959283
422 | 0.0004513091 | 0.22 | 1e-05 | 0.8631 | 0.664 | 0.7576 | 0.921 | 0.8962903 | 0.96437 | 0.90515 | 0.96767 | 0.7886 | 0.947474988 | 0.9502139 | 0.8263089 | 0.8543948 | 0.891501 | 0.9083202 | 0.7864216 | 0.8491872 | 0.9852562 | 0.9962834 | 0.007550922 | 0.6304739 | 0.1242776 | 0.3067908 | 0.9137226 | 0.9129164 | 0.562626 | 0.01769569 | 1e-05 | 1e-05 | 1e-05 | 1e-05 | 1e-05 | 1e-05 | 1e-05 | 1e-05 | 1e-05 | 1e-05 | 1e-05 | 1e-05 | 1e-05 | 1e-05 | 1e-05 | #N/A | 1e-05 | 1e-05 | 1e-05 | 1e-05 | 0.08226 | 0.2833 | 0.5511 | 0.03198 | 0.7486 | 0.995445 | 0.994311 | 0.992486 | 0.991215 | 0.92039 | 0.94132 | 0.898255 | 0.84838 | 0.6304739 | 7.091739e-05 | 0.7542462 | 0.6991628
423 | 0.0003259182 | 0.2128 | 1e-05 | 0.857 | 0.668 | 0.761 | 0.918 | 0.8962903 | 0.96484 | 0.90683 | 0.968 | 0.7916 | 0.947651903 | 0.9509016 | 0.8284181 | 0.8556968 | 0.8927987 | 0.9094756 | 0.7892022 | 0.8510365 | 0.9854401 | 0.9963301 | 0.008629785 | 0.6341311 | 0.1264668 | 0.307480832 | 0.915653 | 0.9149385 | 0.599662 | 0.02830009 | 1e-05 | 1e-05 | 1e-05 | 1e-05 | 1e-05 | 1e-05 | 1e-05 | 1e-05 | 1e-05 | 1e-05 | 1e-05 | 1e-05 | 1e-05 | 1e-05 | 1e-05 | #N/A | 1e-05 | 1e-05 | 1e-05 | 1e-05 | 0.08281 | 0.28461 | 0.5527 | 0.03237 | 0.74942 | 0.995467 | 0.994353 | 0.992528 | 0.991261 | 0.92045 | 0.94086 | 0.89776 | 0.848 | 0.6341311 | 4.658991e-05 | 0.7570427 | 0.7025147
424 | 0.0002370997 | 0.206 | 1e-05 | 0.851 | 0.671 | 0.764 | 0.915 | 0.8985944 | 0.96542 | 0.9084 | 0.96819 | 0.7941 | 0.949454249 | 0.9518698 | 0.8305609 | 0.8569996 | 0.8942045 | 0.91064 | 0.7915579 | 0.8528858 | 0.9856287 | 0.9963883 | 0.009772372 | 0.6378996 | 0.1285214 | 0.308389923 | 0.9173787 | 0.9164921 | 0.6331496 | 0.04310734 | 1e-05 | 1e-05 | 1e-05 | 1e-05 | 1e-05 | 1e-05 | 1e-05 | 1e-05 | 1e-05 | 1e-05 | 1e-05 | 1e-05 | 1e-05 | 1e-05 | 1e-05 | #N/A | 1e-05 | 1e-05 | 1e-05 | 1e-05 | 0.0834 | 0.28581 | 0.554 | 0.03271 | 0.75026 | 0.995501 | 0.994382 | 0.992566 | 0.991314 | 0.92055 | 0.94048 | 0.8967705 | 0.84786 | 0.6378996 | 3.023453e-05 | 0.7595031 | 0.705246
425 | 0.0001707229 | 0.2 | 1e-05 | 0.845 | 0.675 | 0.767 | 0.912 | 0.8957967 | 0.96602 | 0.91 | 0.96849 | 0.7968 | 0.950338848 | 0.9524988 | 0.8335055 | 0.858792 | 0.8955022 | 0.9113218 | 0.7938377 | 0.8546263 | 0.9858107 | 0.9964465 | 0.01111732 | 0.641336 | 0.1306313 | 0.309364732 | 0.9188722 | 0.9181588 | 0.6630667 | 0.06331242 | 1e-05 | 1e-05 | 1e-05 | 1e-05 | 1e-05 | 1e-05 | 1e-05 | 1e-05 | 1e-05 | 1e-05 | 1e-05 | 1e-05 | 1e-05 | 1e-05 | 1e-05 | #N/A | 1e-05 | 1e-05 | 1e-05 | 1e-05 | 0.08402 | 0.28707 | 0.55535 | 0.03301 | 0.751 | 0.995529 | 0.994415 | 0.992608 | 0.991367 | 0.92068 | 0.9401 | 0.898255 | 0.84794 | 0.641336 | 1.955903e-05 | 0.7620716 | 0.7083201
426 | 0.0001245394 | 0.1945 | 1e-05 | 0.839 | 0.679 | 0.77 | 0.909 | 0.8734674 | 0.96647 | 0.91152 | 0.96876 | 0.7996 | 0.950725862 | 0.9535177 | 0.8357802 | 0.8609122 | 0.8970161 | 0.912738 | 0.7961797 | 0.856258 | 0.9859861 | 0.9965164 | 0.01247384 | 0.6451054 | 0.1328077 | 0.310306681 | 0.9204295 | 0.9201689 | 0.6896954 | 0.08877164 | 1e-05 | 1e-05 | 1e-05 | 1e-05 | 1e-05 | 1e-05 | 1e-05 | 1e-05 | 1e-05 | 1e-05 | 1e-05 | 1e-05 | 1e-05 | 1e-05 | 1e-05 | #N/A | 1e-05 | 1e-05 | 1e-05 | 1e-05 | 0.08457 | 0.28806 | 0.55629 | 0.03336 | 0.75173 | 0.995565 | 0.994443 | 0.992642 | 0.991426 | 0.92091 | 0.93971 | 0.89776 | 0.84808 | 0.6451054 | 1.306854e-05 | 0.7646837 | 0.7115832
427 | 8.991291e-05 | 0.1896 | 1e-05 | 0.833 | 0.683 | 0.7725 | 0.906 | 0.8005033 | 0.96691 | 0.91294 | 0.969 | 0.802 | 0.951466723 | 0.9540532 | 0.8377909 | 0.8628709 | 0.8982056 | 0.9141414 | 0.7987205 | 0.8578896 | 0.9861607 | 0.9965745 | 0.01402814 | 0.6487644 | 0.1349946 | 0.311215772 | 0.9216479 | 0.9219025 | 0.7136615 | 0.1192936 | 1e-05 | 1e-05 | 1e-05 | 1e-05 | 1e-05 | 1e-05 | 1e-05 | 1e-05 | 1e-05 | 1e-05 | 1e-05 | 1e-05 | 1e-05 | 1e-05 | 1e-05 | #N/A | 1e-05 | 1e-05 | 1e-05 | 1e-05 | 0.08512 | 0.28895 | 0.55714 | 0.03366 | 0.75241 | 0.99559 | 0.994472 | 0.992679 | 0.991466 | 0.92117 | 0.93943 | 0.9002366 | 0.84838 | 0.6487644 | 8.653406e-06 | 0.7673384 | 0.7144578
428 | 6.52623e-05 | 0.185 | 1e-05 | 0.827 | 0.687 | 0.775 | 0.90317 | 0.6638593 | 0.96728 | 0.91428 | 0.96931 | 0.8046 | 0.952417688 | 0.9548628 | 0.8399761 | 0.8643411 | 0.8992869 | 0.9151777 | 0.8006378 | 0.8594125 | 0.9863288 | 0.9966094 | 0.01573983 | 0.6525347 | 0.1372146 | 0.312245345 | 0.9226792 | 0.923285 | 0.7347427 | 0.1552425 | 1e-05 | 1e-05 | 1e-05 | 1e-05 | 1e-05 | 1e-05 | 1e-05 | 1e-05 | 1e-05 | 1e-05 | 1e-05 | 1e-05 | 1e-05 | 1e-05 | 1e-05 | #N/A | 1e-05 | 1e-05 | 1e-05 | 1e-05 | 0.08571 | 0.28974 | 0.55786 | 0.03396 | 0.75307 | 0.995621 | 0.9945113 | 0.992717 | 0.991519 | 0.92144 | 0.93921 | 0.9012284 | 0.84887 | 0.6525347 | 5.741759e-06 | 0.7697905 | 0.7175214
429 | 4.732284e-05 | 0.1812 | 1e-05 | 0.821 | 0.691 | 0.7774 | 0.9 | 0.5400405 | 0.96764 | 0.91562 | 0.96953 | 0.8074 | 0.953003752 | 0.9554944 | 0.8423575 | 0.8666298 | 0.9003682 | 0.9160215 | 0.803028 | 0.8610442 | 0.9864906 | 0.996621 | 0.01761976 | 0.6563054 | 0.1394005 | 0.313340635 | 0.924033 | 0.9246763 | 0.7534907 | 0.1961127 | 1e-05 | 1e-05 | 1e-05 | 1e-05 | 1e-05 | 1e-05 | 1e-05 | 1e-05 | 1e-05 | 1e-05 | 1e-05 | 1e-05 | 1e-05 | 1e-05 | 1e-05 | #N/A | 1e-05 | 1e-05 | 1e-05 | 1e-05 | 0.08629 | 0.29047 | 0.55836 | 0.03417 | 0.75358 | 0.995642 | 0.994528 | 0.992759 | 0.991572 | 0.92177 | 0.939 | 0.9027172 | 0.84948 | 0.6563054 | 3.900035e-06 | 0.772226 | 0.7205581
430 | 3.462899e-05 | 0.178 | 1e-05 | 0.815 | 0.695 | 0.78 | 0.897 | 0.5032876 | 0.96804 | 0.917 | 0.96975 | 0.81 | 0.953556646 | 0.9559478 | 0.8447146 | 0.8677749 | 0.9015576 | 0.917108 | 0.8046629 | 0.8626758 | 0.9866572 | 0.996621 | 0.0196336 | 0.6594111 | 0.1413964 | 0.314403067 | 0.9251854 | 0.9258581 | 0.770347 | 0.2403917 | 1e-05 | 1e-05 | 1e-05 | 1e-05 | 1e-05 | 1e-05 | 1e-05 | 1e-05 | 1e-05 | 1e-05 | 1e-05 | 1e-05 | 1e-05 | 1e-05 | 1e-05 | #N/A | 1e-05 | 1e-05 | 1e-05 | 1e-05 | 0.08703 | 0.29099 | 0.55871 | 0.03435 | 0.75402 | 0.995674 | 0.994566 | 0.992797 | 0.991612 | 0.92217 | 0.93877 | 0.9037105 | 0.8505 | 0.6594111 | 2.655966e-06 | 0.7747056 | 0.723429
431 | 2.543545e-05 | 0.1751 | 1e-05 | 0.808 | 0.699 | 0.783 | 0.893 | 0.5334262 | 0.9684 | 0.9183 | 0.97 | 0.8125 | 0.954773024 | 0.9568663 | 0.8470824 | 0.8692481 | 0.9026389 | 0.9180787 | 0.8074481 | 0.8644162 | 0.986823 | 0.9966443 | 0.0217771 | 0.6632937 | 0.1435367 | 0.31524644 | 0.9262178 | 0.927075 | 0.7845094 | 0.2875931 | 1e-05 | 1e-05 | 1e-05 | 1e-05 | 1e-05 | 1e-05 | 1e-05 | 1e-05 | 1e-05 | 1e-05 | 1e-05 | 1e-05 | 1e-05 | 1e-05 | 1e-05 | #N/A | 1e-05 | 1e-05 | 1e-05 | 1e-05 | 0.08776 | 0.29126 | 0.55881 | 0.03452 | 0.75424 | 0.995699 | 0.994599 | 0.99283 | 0.991658 | 0.92262 | 0.938585 | 0.9037105 | 0.85168 | 0.6632937 | 1.823592e-06 | 0.7774676 | 0.726138
432 | 1.878336e-05 | 0.1731 | 1e-05 | 0.801 | 0.702 | 0.786 | 0.89 | 0.5668143 | 0.96885 | 0.91943 | 0.97029 | 0.815 | 0.956011535 | 0.9575345 | 0.8493904 | 0.8705584 | 0.9038283 | 0.9193113 | 0.8096829 | 0.8660477 | 0.9869826 | 0.9966559 | 0.02437811 | 0.6664001 | 0.1454872 | 0.315980285 | 0.9273251 | 0.9283193 | 0.7967935 | 0.3364764 | 1e-05 | 1e-05 | 1e-05 | 1e-05 | 1e-05 | 1e-05 | 1e-05 | 1e-05 | 1e-05 | 1e-05 | 1e-05 | 1e-05 | 1e-05 | 1e-05 | 1e-05 | #N/A | 1e-05 | 1e-05 | 1e-05 | 1e-05 | 0.08853 | 0.29141 | 0.55874 | 0.03465 | 0.75432 | 0.99573 | 0.994623 | 0.992868 | 0.991711 | 0.92309 | 0.93843 | 0.9047045 | 0.853 | 0.6664001 | 1.276377e-06 | 0.7796146 | 0.729032
433 | 1.398515e-05 | 0.1714 | 1e-05 | 0.794 | 0.706 | 0.789 | 0.886 | 0.5701929 | 0.96924 | 0.92057 | 0.97059 | 0.817 | 0.9561 | 0.958001 | 0.851603 | 0.8721972 | 0.9050176 | 0.9198846 | 0.8119114 | 0.8676793 | 0.9871469 | 0.9966791 | 0.02697739 | 0.6703944 | 0.1475821 | 0.316834611 | 0.9283323 | 0.9292564 | 0.8076253 | 0.3843443 | 2.378415e-05 | 1e-05 | 1e-05 | 1e-05 | 1e-05 | 1e-05 | 1e-05 | 1e-05 | 1e-05 | 1e-05 | 1e-05 | 1e-05 | 1e-05 | 1e-05 | 1e-05 | #N/A | 1e-05 | 1e-05 | 1e-05 | 1e-05 | 0.08934 | 0.29131 | 0.55836 | 0.03473 | 0.75429 | 0.995758 | 0.994656 | 0.992906 | 0.991737 | 0.92369 | 0.9383 | 0.9069434 | 0.85425 | 0.6703944 | 9.179725e-07 | 0.7819856 | 0.7318344
434 | 1.046448e-05 | 0.17 | 1e-05 | 0.787 | 0.709 | 0.792 | 0.883 | 0.5469452 | 0.96971 | 0.92182 | 0.97081 | 0.8197 | 0.956995719 | 0.9589075 | 0.8536659 | 0.873345 | 0.9060989 | 0.9208602 | 0.8139993 | 0.8692021 | 0.987305 | 0.9967256 | 0.02999163 | 0.6738344 | 0.1497768 | 0.31788609 | 0.9293824 | 0.9303789 | 0.8171116 | 0.4314026 | 8e-05 | 1e-05 | 1e-05 | 1e-05 | 1e-05 | 1e-05 | 1e-05 | 1e-05 | 1e-05 | 1e-05 | 1e-05 | 1e-05 | 1e-05 | 1e-05 | 1e-05 | #N/A | 1e-05 | 1e-05 | 1e-05 | 1e-05 | 0.09018 | 0.29115 | 0.558 | 0.03486 | 0.75421 | 0.995785 | 0.99468 | 0.992939 | 0.99179 | 0.92427 | 0.93822 | 0.9056992 | 0.85547 | 0.6738344 | 6.547579e-07 | 0.7839301 | 0.7346145
435 | 7.88856e-06 | 0.169 | 1e-05 | 0.78 | 0.713 | 0.795 | 0.879 | 0.5038431 | 0.97 | 0.923 | 0.971 | 0.822 | 0.95759287 | 0.9593026 | 0.8556462 | 0.8751499 | 0.9072882 | 0.9217684 | 0.8160818 | 0.8707249 | 0.9874625 | 0.9967721 | 0.03326596 | 0.6769419 | 0.1517148 | 0.31890471 | 0.9304688 | 0.9316024 | 0.8255341 | 0.4767782 | 0.0002544707 | 1e-05 | 1e-05 | 1e-05 | 1e-05 | 1e-05 | 1e-05 | 1e-05 | 1e-05 | 1e-05 | 1e-05 | 1e-05 | 1e-05 | 1e-05 | 1e-05 | #N/A | 1e-05 | 1e-05 | 1e-05 | 1e-05 | 0.09098 | 0.29099 | 0.55774 | 0.03503 | 0.75399 | 0.995811 | 0.994713 | 0.992972 | 0.991823 | 0.9249 | 0.93813 | 0.9074414 | 0.85679 | 0.6769419 | 4.822745e-07 | 0.7865654 | 0.737507
436 | 6.008231e-06 | 0.16818 | 1e-05 | 0.773 | 0.716 | 0.7973 | 0.8757 | 0.4503223 | 0.97031 | 0.92425 | 0.97128 | 0.8244 | 0.958344843 | 0.9599361 | 0.8575024 | 0.8764634 | 0.9084775 | 0.9229844 | 0.8183598 | 0.8722476 | 0.9876138 | 0.9967953 | 0.03664376 | 0.6802716 | 0.1538752 | 0.32 | 0.9314264 | 0.9329027 | 0.8331118 | 0.519448 | 0.0006659864 | 1e-05 | 1e-05 | 1e-05 | 1e-05 | 1e-05 | 1e-05 | 1e-05 | 1e-05 | 1e-05 | 1e-05 | 1e-05 | 1e-05 | 1e-05 | 1e-05 | #N/A | 1e-05 | 1e-05 | 1e-05 | 1e-05 | 0.09183 | 0.29058 | 0.55745 | 0.0352 | 0.75366 | 0.995838 | 0.994746 | 0.993009 | 0.99187 | 0.92556 | 0.93809 | 0.9091855 | 0.85792 | 0.6802716 | 3.58734e-07 | 0.7887761 | 0.7402432
437 | 4.638398e-06 | 0.1678 | 1e-05 | 0.766 | 0.719 | 0.7995 | 0.872 | 0.3956904 | 0.97065 | 0.92542 | 0.97155 | 0.8266 | 0.958831417 | 0.9605981 | 0.8596454 | 0.8777776 | 0.9095587 | 0.9239551 | 0.8203644 | 0.8737704 | 0.9877592 | 0.9968301 | 0.0402717 | 0.6830466 | 0.1561465 | 0.321084337 | 0.9322542 | 0.9339595 | 0.8395297 | 0.5603886 | 0.001448896 | 1e-05 | 1e-05 | 1e-05 | 1e-05 | 1e-05 | 1e-05 | 1e-05 | 1e-05 | 1e-05 | 1e-05 | 1e-05 | 1e-05 | 1e-05 | 1e-05 | #N/A | 1e-05 | 1e-05 | 1e-05 | 1e-05 | 0.09267 | 0.29 | 0.557 | 0.03525 | 0.75307 | 0.995869 | 0.994774 | 0.993042 | 0.991922 | 0.92624 | 0.93808 | 0.9096842 | 0.85892 | 0.6830466 | 2.69863e-07 | 0.791089 | 0.7426945
438 | 3.582675e-06 | 0.1677 | 1e-05 | 0.759 | 0.722 | 0.802 | 0.868 | 0.3454917 | 0.971 | 0.9267 | 0.97183 | 0.829 | 0.959461755 | 0.9611804 | 0.8615138 | 0.8790926 | 0.9106398 | 0.9246633 | 0.8224973 | 0.8751843 | 0.9879093 | 0.9968765 | 0.0443 | 0.686266 | 0.1581279 | 0.322212486 | 0.9331557 | 0.9347429 | 0.8451661 | 0.5985033 | 0.002887802 | 1e-05 | 1e-05 | 1e-05 | 1e-05 | 1e-05 | 1e-05 | 1e-05 | 1e-05 | 1e-05 | 1e-05 | 1e-05 | 1e-05 | 1e-05 | 1e-05 | #N/A | 1e-05 | 1e-05 | 1e-05 | 1e-05 | 0.09359 | 0.28937 | 0.5566 | 0.03538 | 0.75244 | 0.9959 | 0.994807 | 0.993066 | 0.991956 | 0.92697 | 0.9381 | 0.9109316 | 0.86005 | 0.686266 | 2.091233e-07 | 0.7933876 | 0.7455878
439 | 2.796085e-06 | 0.1678 | 1e-05 | 0.752 | 0.725 | 0.804 | 0.865 | 0.3032592 | 0.97128 | 0.92774 | 0.97207 | 0.8315 | 0.960611856 | 0.9618286 | 0.8634323 | 0.8802437 | 0.9116129 | 0.9255822 | 0.824359 | 0.8764895 | 0.9880588 | 0.9969229 | 0.04883 | 0.6898187 | 0.1604984 | 0.323493976 | 0.9339075 | 0.9354716 | 0.8503992 | 0.6326026 | 0.005459321 | 1e-05 | 1e-05 | 1e-05 | 1e-05 | 1e-05 | 1e-05 | 1e-05 | 1e-05 | 1e-05 | 1e-05 | 1e-05 | 1e-05 | 1e-05 | 1e-05 | #N/A | 1e-05 | 1e-05 | 1e-05 | 1e-05 | 0.09432 | 0.2889 | 0.55629 | 0.03546 | 0.75206 | 0.995919 | 0.994831 | 0.993094 | 0.992009 | 0.92765 | 0.93813 | 0.9109316 | 0.86094 | 0.6898187 | 1.636102e-07 | 0.7956721 | 0.748198
440 | 2.211027e-06 | 0.168 | 1e-05 | 0.745 | 0.728 | 0.806 | 0.861 | 0.2722159 | 0.9717 | 0.929 | 0.97229 | 0.8337 | 0.961374911 | 0.9624278 | 0.8656816 | 0.8817246 | 0.9124778 | 0.9266989 | 0.826349 | 0.8779034 | 0.9882024 | 0.9969576 | 0.05343 | 0.6934829 | 0.1628683 | 0.324939759 | 0.9347673 | 0.9364844 | 0.8551061 | 0.6639974 | 0.009602298 | 1e-05 | 1e-05 | 1e-05 | 1e-05 | 1e-05 | 1e-05 | 1e-05 | 1e-05 | 1e-05 | 1e-05 | 1e-05 | 1e-05 | 1e-05 | 1e-05 | #N/A | 1e-05 | 1e-05 | 1e-05 | 1e-05 | 0.095 | 0.28901 | 0.55642 | 0.03555 | 0.75195 | 0.99595 | 0.994859 | 0.993132 | 0.992035 | 0.92841 | 0.93817 | 0.9111812 | 0.86193 | 0.6934829 | 1.301412e-07 | 0.7979428 | 0.7507893
441 | 1.759543e-06 | 0.16839 | 1e-05 | 0.738 | 0.731 | 0.8084 | 0.8565 | 0.2523967 | 0.972 | 0.93 | 0.97256 | 0.836 | 0.96225962 | 0.9629 | 0.8675691 | 0.8830417 | 0.9131264 | 0.9273622 | 0.8282019 | 0.8792086 | 0.9883454 | 0.9969692 | 0.05842 | 0.6970364 | 0.1653379 | 0.326199343 | 0.9355147 | 0.9375609 | 0.8591837 | 0.6927391 | 0.0160902 | 1e-05 | 1e-05 | 1e-05 | 1e-05 | 1e-05 | 1e-05 | 1e-05 | 1e-05 | 1e-05 | 1e-05 | 1e-05 | 1e-05 | 1e-05 | 1e-05 | #N/A | 1e-05 | 1e-05 | 1e-05 | 1e-05 | 0.09546 | 0.28942 | 0.55673 | 0.03563 | 0.75249 | 0.995981 | 0.994888 | 0.99316 | 0.992088 | 0.92915 | 0.93825 | 0.91218 | 0.86292 | 0.6970364 | 1.067044e-07 | 0.799862 | 0.7534904
442 | 1.411628e-06 | 0.1691 | 1e-05 | 0.73 | 0.73366 | 0.811 | 0.8524 | 0.2421897 | 0.97228 | 0.931 | 0.97284 | 0.838 | 0.962613506 | 0.9636031 | 0.8696547 | 0.8843595 | 0.9139913 | 0.9287021 | 0.8302486 | 0.8805138 | 0.9884878 | 0.9969924 | 0.0638 | 0.7001461 | 0.1675289 | 0.32769989 | 0.9361124 | 0.9384355 | 0.8631264 | 0.7179288 | 0.02558444 | 1e-05 | 1e-05 | 1e-05 | 1e-05 | 1e-05 | 1e-05 | 1e-05 | 1e-05 | 1e-05 | 1e-05 | 1e-05 | 1e-05 | 1e-05 | 1e-05 | #N/A | 1e-05 | 1e-05 | 1e-05 | 1e-05 | 0.09579 | 0.29031 | 0.55733 | 0.03581 | 0.75331 | 0.996006 | 0.994925 | 0.993189 | 0.992114 | 0.92977 | 0.93833 | 0.9119302 | 0.86368 | 0.7001461 | 8.8168e-08 | 0.8022753 | 0.7559807
443 | 1.143882e-06 | 0.17 | 1e-05 | 0.723 | 0.73616 | 0.813 | 0.848 | 0.2385609 | 0.97259 | 0.932 | 0.97314 | 0.84 | 0.963210692 | 0.9641287 | 0.8713479 | 0.8858429 | 0.9150724 | 0.9291784 | 0.8325532 | 0.8819277 | 0.9886297 | 0.997004 | 0.0694 | 0.7033671 | 0.1698306 | 0.329200438 | 0.9371208 | 0.9392937 | 0.8666569 | 0.7401743 | 0.0387612 | 1e-05 | 1e-05 | 1e-05 | 1e-05 | 1e-05 | 1e-05 | 1e-05 | 1e-05 | 1e-05 | 1e-05 | 1e-05 | 1e-05 | 1e-05 | 1e-05 | #N/A | 1e-05 | 1e-05 | 1e-05 | 1e-05 | 0.09608 | 0.29147 | 0.55818 | 0.03611 | 0.7544 | 0.996031 | 0.994954 | 0.993231 | 0.992161 | 0.93038 | 0.93841 | 0.9141796 | 0.86453 | 0.7033671 | 7.440372e-08 | 0.804284 | 0.7585172
444 | 9.381516e-07 | 0.171 | 1e-05 | 0.715 | 0.7388 | 0.8156 | 0.843 | 0.2381598 | 0.97293 | 0.933 | 0.97336 | 0.842 | 0.963863177 | 0.9646978 | 0.8733105 | 0.8876571 | 0.9161535 | 0.9301388 | 0.8343923 | 0.8834503 | 0.9887762 | 0.9970388 | 0.0753 | 0.706033 | 0.1721319 | 0.330930997 | 0.9381192 | 0.9399455 | 0.8695843 | 0.7611785 | 0.05633583 | 1e-05 | 1e-05 | 1e-05 | 1e-05 | 1e-05 | 1e-05 | 1e-05 | 1e-05 | 1e-05 | 1e-05 | 1e-05 | 1e-05 | 1e-05 | 1e-05 | #N/A | 1e-05 | 1e-05 | 1e-05 | 1e-05 | 0.09648 | 0.29267 | 0.55912 | 0.03632 | 0.75538 | 0.996062 | 0.994987 | 0.993259 | 0.9922 | 0.93082 | 0.93851 | 0.9139295 | 0.86519 | 0.706033 | 6.29794e-08 | 0.806448 | 0.7612244
445 | 7.896452e-07 | 0.172 | 1e-05 | 0.708 | 0.74129 | 0.818 | 0.838 | 0.2383602 | 0.97327 | 0.934 | 0.9736 | 0.844 | 0.964183891 | 0.9651489 | 0.875026 | 0.8891425 | 0.9173427 | 0.9307879 | 0.8362273 | 0.8849729 | 0.9889117 | 0.9970851 | 0.0817 | 0.7086992 | 0.1746661 | 0.33245345 | 0.9385782 | 0.940728 | 0.8726839 | 0.7798106 | 0.07908698 | 1e-05 | 1e-05 | 1e-05 | 1e-05 | 1e-05 | 1e-05 | 1e-05 | 1e-05 | 1e-05 | 1e-05 | 1e-05 | 1e-05 | 1e-05 | 1e-05 | #N/A | 1e-05 | 1e-05 | 1e-05 | 1e-05 | 0.09696 | 0.29398 | 0.56041 | 0.03666 | 0.75603 | 0.996084 | 0.995006 | 0.993297 | 0.992233 | 0.93124 | 0.93862 | 0.9146799 | 0.8658 | 0.7086992 | 5.527553e-08 | 0.8085997 | 0.7634756
446 | 6.599997e-07 | 0.173 | 1e-05 | 0.698 | 0.744 | 0.8205 | 0.8326 | 0.2386945 | 0.97359 | 0.935 | 0.9739 | 0.846 | 0.964836383 | 0.9655652 | 0.8771055 | 0.8904636 | 0.9186399 | 0.9316619 | 0.8384501 | 0.8864956 | 0.9890519 | 0.9971661 | 0.08830799 | 0.711921 | 0.1771775 | 0.334282585 | 0.9393609 | 0.9415806 | 0.8755368 | 0.7955974 | 0.1067572 | 1e-05 | 1e-05 | 1e-05 | 1e-05 | 1e-05 | 1e-05 | 1e-05 | 1e-05 | 1e-05 | 1e-05 | 1e-05 | 1e-05 | 1e-05 | 1e-05 | #N/A | 1e-05 | 1e-05 | 1e-05 | 1e-05 | 0.0978 | 0.29534 | 0.56176 | 0.03696 | 0.75598 | 0.996112 | 0.995039 | 0.993321 | 0.99228 | 0.9314 | 0.93875 | 0.9149301 | 0.86608 | 0.711921 | 4.874026e-08 | 0.8105205 | 0.7659608
447 | 5.615346e-07 | 0.17425 | 1e-05 | 0.688 | 0.74664 | 0.823 | 0.8268 | 0.2425951 | 0.9739 | 0.936 | 0.9741 | 0.848 | 0.965798539 | 0.9663184 | 0.879026 | 0.8919508 | 0.9198291 | 0.9326934 | 0.8400156 | 0.8879094 | 0.9891916 | 0.9972239 | 0.095 | 0.7151432 | 0.1797884 | 0.336418401 | 0.9403781 | 0.9424618 | 0.8780761 | 0.809887 | 0.1386659 | 1e-05 | 1e-05 | 1e-05 | 1e-05 | 1e-05 | 1e-05 | 1e-05 | 1e-05 | 1e-05 | 1e-05 | 1e-05 | 1e-05 | 1e-05 | 1e-05 | #N/A | 1e-05 | 1e-05 | 1e-05 | 1e-05 | 0.09872 | 0.29686 | 0.56343 | 0.03735 | 0.7555 | 0.996134 | 0.995067 | 0.993358 | 0.992313 | 0.93148 | 0.93888 | 0.9171838 | 0.86618 | 0.7151432 | 4.348144e-08 | 0.8125404 | 0.7682449
448 | 4.811052e-07 | 0.17551 | 1e-05 | 0.678 | 0.749 | 0.825 | 0.821 | 0.2528138 | 0.97424 | 0.937 | 0.97437 | 0.85 | 0.966063963 | 0.966868 | 0.8805172 | 0.8934388 | 0.920802 | 0.9331873 | 0.8418382 | 0.889432 | 0.9893153 | 0.9972817 | 0.102 | 0.7184768 | 0.1824765 | 0.33837897 | 0.9410276 | 0.9433398 | 0.8804102 | 0.8220187 | 0.1758862 | 1e-05 | 1e-05 | 1e-05 | 1e-05 | 1e-05 | 1e-05 | 1e-05 | 1e-05 | 1e-05 | 1e-05 | 1e-05 | 1e-05 | 1e-05 | 1e-05 | #N/A | 1e-05 | 1e-05 | 1e-05 | 1e-05 | 0.09985 | 0.29864 | 0.56541 | 0.03787 | 0.75505 | 0.996168 | 0.9951 | 0.993392 | 0.992353 | 0.93137 | 0.939 | 0.9166827 | 0.866 | 0.7184768 | 3.980477e-08 | 0.8146039 | 0.7708816
449 | 4.211486e-07 | 0.17672 | 1e-05 | 0.668 | 0.75162 | 0.8275 | 0.815 | 0.2717042 | 0.97453 | 0.938 | 0.97462 | 0.852 | 0.966561636 | 0.967266 | 0.8823299 | 0.8945968 | 0.9216668 | 0.9341928 | 0.8436569 | 0.8907371 | 0.9894385 | 0.9973164 | 0.1094 | 0.7214773 | 0.1852306 | 0.340306681 | 0.9419017 | 0.9440597 | 0.8827269 | 0.8326778 | 0.2173123 | 1e-05 | 1e-05 | 1e-05 | 1e-05 | 1e-05 | 1e-05 | 1e-05 | 1e-05 | 1e-05 | 1e-05 | 1e-05 | 1e-05 | 1e-05 | 1e-05 | #N/A | 1e-05 | 1e-05 | 1e-05 | 1e-05 | 0.10094 | 0.30031 | 0.5672 | 0.03821 | 0.75505 | 0.996193 | 0.995124 | 0.993415 | 0.992386 | 0.93122 | 0.93914 | 0.9166827 | 0.86557 | 0.7214773 | 3.640541e-08 | 0.8167102 | 0.7731963
450 | 3.671382e-07 | 0.178 | 1e-05 | 0.658 | 0.754 | 0.83 | 0.809 | 0.2956901 | 0.97479 | 0.93897 | 0.97483 | 0.854 | 0.966816003 | 0.9676095 | 0.8842268 | 0.8959208 | 0.9226397 | 0.935039 | 0.8455364 | 0.8919334 | 0.9895614 | 0.9973395 | 0.117 | 0.7239224 | 0.188306 | 0.342968237 | 0.9427428 | 0.9448081 | 0.8848528 | 0.8423959 | 0.2603474 | 1e-05 | 1e-05 | 1e-05 | 1e-05 | 1e-05 | 1e-05 | 1e-05 | 1e-05 | 1e-05 | 1e-05 | 1e-05 | 1e-05 | 1e-05 | 1e-05 | #N/A | 1e-05 | 1e-05 | 1e-05 | 1e-05 | 0.10194 | 0.30199 | 0.569 | 0.038717 | 0.75594 | 0.996218 | 0.995147 | 0.993452 | 0.992419 | 0.93093 | 0.9393 | 0.9159313 | 0.86509 | 0.7239224 | 3.3732e-08 | 0.8186978 | 0.7756777
451 | 3.279221e-07 | 0.17914 | 1e-05 | 0.648 | 0.75661 | 0.83249 | 0.803 | 0.3214037 | 0.97504 | 0.93987 | 0.97505 | 0.856 | 0.967556988 | 0.9681508 | 0.885701 | 0.8974113 | 0.9235044 | 0.9358163 | 0.8472825 | 0.8932384 | 0.9896838 | 0.997351 | 0.126 | 0.7269234 | 0.1914472 | 0.345542169 | 0.9435794 | 0.9454643 | 0.886938 | 0.8509449 | 0.3060878 | 2.290683e-05 | 1e-05 | 1e-05 | 1e-05 | 1e-05 | 1e-05 | 1e-05 | 1e-05 | 1e-05 | 1e-05 | 1e-05 | 1e-05 | 1e-05 | 1e-05 | #N/A | 1e-05 | 1e-05 | 1e-05 | 1e-05 | 0.10297 | 0.30362 | 0.571 | 0.039204 | 0.75862 | 0.996246 | 0.995176 | 0.993482 | 0.992452 | 0.93053 | 0.93948 | 0.9161817 | 0.86453 | 0.7269234 | 3.189812e-08 | 0.8205153 | 0.7779628
452 | 2.96338e-07 | 0.18027 | 1e-05 | 0.638 | 0.759 | 0.835 | 0.797 | 0.3445465 | 0.97531 | 0.94065 | 0.9753 | 0.858 | 0.968740364 | 0.9686845 | 0.8871264 | 0.8990684 | 0.9244773 | 0.9363585 | 0.8492183 | 0.8944347 | 0.9898058 | 0.9973741 | 0.135 | 0.7299247 | 0.1943325 | 0.347929901 | 0.94426 | 0.9462095 | 0.8892954 | 0.8590087 | 0.3534108 | 5.465027e-05 | 1e-05 | 1e-05 | 1e-05 | 1e-05 | 1e-05 | 1e-05 | 1e-05 | 1e-05 | 1e-05 | 1e-05 | 1e-05 | 1e-05 | 1e-05 | #N/A | 1e-05 | 1e-05 | 1e-05 | 1e-05 | 0.10404 | 0.30521 | 0.57286 | 0.039699 | 0.76271 | 0.996271 | 0.995209 | 0.993509 | 0.992491 | 0.93014 | 0.93966 | 0.9141796 | 0.864 | 0.7299247 | 3.03663e-08 | 0.8223242 | 0.7802341
453 | 2.711848e-07 | 0.18141 | 1e-05 | 0.629 | 0.76123 | 0.83733 | 0.79 | 0.3634296 | 0.97552 | 0.94146 | 0.97555 | 0.86 | 0.969215931 | 0.9689644 | 0.8890587 | 0.9005607 | 0.9256663 | 0.937224 | 0.8506351 | 0.895631 | 0.9899375 | 0.9974088 | 0.145 | 0.7330374 | 0.1973059 | 0.350635268 | 0.94492 | 0.9471127 | 0.8914444 | 0.8663065 | 0.3987807 | 0.0001233065 | 1e-05 | 1e-05 | 1e-05 | 1e-05 | 1e-05 | 1e-05 | 1e-05 | 1e-05 | 1e-05 | 1e-05 | 1e-05 | 1e-05 | 1e-05 | #N/A | 1e-05 | 1e-05 | 1e-05 | 1e-05 | 0.10509 | 0.30693 | 0.57469 | 0.040225 | 0.7668 | 0.996299 | 0.995228 | 0.993535 | 0.992518 | 0.92954 | 0.93985 | 0.9144297 | 0.86333 | 0.7330374 | 2.952046e-08 | 0.8243887 | 0.7826694
454 | 2.51513e-07 | 0.18236 | 1e-05 | 0.619 | 0.764 | 0.8396 | 0.784 | 0.3771318 | 0.97575 | 0.94224 | 0.97577 | 0.862 | 0.970056473 | 0.9698967 | 0.8907012 | 0.901888 | 0.9267473 | 0.9381567 | 0.8521138 | 0.8968272 | 0.9900536 | 0.9974434 | 0.154 | 0.7355944 | 0.2004227 | 0.353253012 | 0.94559 | 0.9480214 | 0.8931733 | 0.8723157 | 0.443728 | 0.0002669163 | 1e-05 | 1e-05 | 1e-05 | 1e-05 | 1e-05 | 1e-05 | 1e-05 | 1e-05 | 1e-05 | 1e-05 | 1e-05 | 1e-05 | 1e-05 | #N/A | 1e-05 | 1e-05 | 1e-05 | 1e-05 | 0.10605 | 0.30848 | 0.57629 | 0.04072 | 0.77102 | 0.996324 | 0.995266 | 0.993566 | 0.992558 | 0.92909 | 0.94006 | 0.9139295 | 0.86278 | 0.7355944 | 2.869549e-08 | 0.8261271 | 0.7848536
455 | 2.365854e-07 | 0.183 | 1e-05 | 0.609 | 0.766 | 0.842 | 0.778 | 0.3833737 | 0.976 | 0.94318 | 0.976 | 0.864 | 0.970133892 | 0.9703645 | 0.8922374 | 0.90305 | 0.927612 | 0.9386203 | 0.8539745 | 0.8981322 | 0.9901694 | 0.997478 | 0.163 | 0.7381517 | 0.2034724 | 0.355936473 | 0.94639 | 0.9485942 | 0.894878 | 0.8775289 | 0.4881121 | 0.0005622619 | 1e-05 | 1e-05 | 1e-05 | 1e-05 | 1e-05 | 1e-05 | 1e-05 | 1e-05 | 1e-05 | 1e-05 | 1e-05 | 1e-05 | 1e-05 | #N/A | 1e-05 | 1e-05 | 1e-05 | 1e-05 | 0.10695 | 0.31 | 0.578 | 0.041223 | 0.77401 | 0.99635 | 0.995294 | 0.9936 | 0.992584 | 0.9286 | 0.94029 | 0.9129295 | 0.86222 | 0.7381517 | 2.809019e-08 | 0.82791 | 0.7872008
456 | 2.22352e-07 | 0.18339 | 1e-05 | 0.597 | 0.768 | 0.84429 | 0.7711 | 0.383466 | 0.97625 | 0.944 | 0.97626 | 0.866 | 0.970454627 | 0.9706707 | 0.8936648 | 0.9043786 | 0.9283686 | 0.9395439 | 0.8557672 | 0.8993285 | 0.9902847 | 0.9975242 | 0.174 | 0.7409316 | 0.206865 | 0.359090909 | 0.9470429 | 0.9490167 | 0.8964885 | 0.8824399 | 0.5301018 | 0.001121082 | 1e-05 | 1e-05 | 1e-05 | 1e-05 | 1e-05 | 1e-05 | 1e-05 | 1e-05 | 1e-05 | 1e-05 | 1e-05 | 1e-05 | 1e-05 | #N/A | 1e-05 | 1e-05 | 1e-05 | 1e-05 | 0.10785 | 0.31146 | 0.57928 | 0.041639 | 0.77569 | 0.996375 | 0.995332 | 0.993627 | 0.992617 | 0.92818 | 0.9405 | 0.9114308 | 0.86189 | 0.7409316 | 2.769296e-08 | 0.829893 | 0.7892428
457 | 2.121187e-07 | 0.18361 | 1e-05 | 0.585 | 0.77 | 0.84671 | 0.7642 | 0.3791436 | 0.97652 | 0.945 | 0.97648 | 0.868 | 0.970321909 | 0.9709953 | 0.8950436 | 0.9052093 | 0.9291253 | 0.940384 | 0.8573646 | 0.9006335 | 0.9903898 | 0.9975588 | 0.184 | 0.7441565 | 0.2103121 | 0.361993428 | 0.9477321 | 0.9497685 | 0.898145 | 0.8871002 | 0.5707911 | 0.001870918 | 1e-05 | 1e-05 | 1e-05 | 1e-05 | 1e-05 | 1e-05 | 1e-05 | 1e-05 | 1e-05 | 1e-05 | 1e-05 | 1e-05 | 1e-05 | #N/A | 1e-05 | 1e-05 | 1e-05 | 1.004616e-05 | 0.10877 | 0.31271 | 0.58047 | 0.042031 | 0.77677 | 0.9964 | 0.99536 | 0.993656 | 0.992657 | 0.92784 | 0.94071 | 0.9096842 | 0.8616 | 0.7441565 | 2.769296e-08 | 0.831607 | 0.7913316
458 | 2.022533e-07 | 0.18364 | 1e-05 | 0.574 | 0.77193 | 0.849 | 0.7563 | 0.3722245 | 0.97675 | 0.946 | 0.9767 | 0.87 | 0.971450019 | 0.9715025 | 0.8966044 | 0.9062066 | 0.9298819 | 0.9412371 | 0.8590864 | 0.9017209 | 0.9904945 | 0.9975818 | 0.195 | 0.7467144 | 0.2137585 | 0.365071194 | 0.9483057 | 0.95054 | 0.9000999 | 0.8914759 | 0.6079651 | 0.003503375 | 1e-05 | 1e-05 | 1e-05 | 1e-05 | 1e-05 | 1e-05 | 1e-05 | 1e-05 | 1e-05 | 1e-05 | 1e-05 | 1e-05 | 1e-05 | #N/A | 1e-05 | 1e-05 | 1e-05 | 1.047129e-05 | 0.10955 | 0.31401 | 0.58157 | 0.042408 | 0.77765 | 0.99643 | 0.995384 | 0.993679 | 0.992683 | 0.92757 | 0.941 | 0.9104325 | 0.86151 | 0.7467144 | 2.809019e-08 | 0.8334166 | 0.7936393
459 | 1.99045e-07 | 0.18346 | 1e-05 | 0.562 | 0.77383 | 0.851 | 0.748 | 0.3639641 | 0.977 | 0.947 | 0.97694 | 0.87178 | 0.972412241 | 0.9719382 | 0.898452 | 0.907038 | 0.9305304 | 0.9416076 | 0.8606776 | 0.9026997 | 0.9905989 | 0.9976049 | 0.205 | 0.7492724 | 0.2174477 | 0.368521358 | 0.94885 | 0.9512139 | 0.9017664 | 0.8953027 | 0.6417638 | 0.006234631 | 1e-05 | 1e-05 | 1e-05 | 1e-05 | 1e-05 | 1e-05 | 1e-05 | 1e-05 | 1e-05 | 1e-05 | 1e-05 | 1e-05 | 1e-05 | #N/A | 1e-05 | 1e-05 | 1e-05 | 1.08893e-05 | 0.11035 | 0.31506 | 0.58255 | 0.042777 | 0.77838 | 0.996458 | 0.995422 | 0.993708 | 0.992723 | 0.92747 | 0.94126 | 0.9109316 | 0.8616 | 0.7492724 | 2.809019e-08 | 0.8351666 | 0.795647
460 | 1.927464e-07 | 0.183 | 1e-05 | 0.55 | 0.77552 | 0.853 | 0.74 | 0.3560049 | 0.9772 | 0.948 | 0.97713 | 0.87361 | 0.97217998 | 0.9723975 | 0.8999138 | 0.908036 | 0.9311789 | 0.9418194 | 0.8620119 | 0.9035696 | 0.990698 | 0.9976279 | 0.216 | 0.7522756 | 0.2211249 | 0.371894852 | 0.9495101 | 0.951824 | 0.9032069 | 0.8986466 | 0.6726246 | 0.01042709 | 1e-05 | 1e-05 | 1e-05 | 1e-05 | 1e-05 | 1e-05 | 1e-05 | 1e-05 | 1e-05 | 1e-05 | 1e-05 | 1e-05 | 1e-05 | #N/A | 1e-05 | 1e-05 | 1e-05 | 1.119438e-05 | 0.11099 | 0.31598 | 0.58327 | 0.043084 | 0.77898 | 0.996481 | 0.99545 | 0.993745 | 0.992756 | 0.92744 | 0.94155 | 0.9109316 | 0.862 | 0.7522756 | 2.849246e-08 | 0.8368065 | 0.7979288
461 | 1.927464e-07 | 0.18229 | 1e-05 | 0.536 | 0.777 | 0.855 | 0.73 | 0.3479056 | 0.97741 | 0.94885 | 0.97734 | 0.87555 | 0.973142209 | 0.973065 | 0.9013389 | 0.908868 | 0.9318274 | 0.9427322 | 0.8636611 | 0.9043309 | 0.9907969 | 0.9976394 | 0.227 | 0.7545004 | 0.2249451 | 0.375158817 | 0.950065 | 0.95256 | 0.9048821 | 0.9018211 | 0.7018409 | 0.01676896 | 1e-05 | 1e-05 | 1e-05 | 1e-05 | 1e-05 | 1e-05 | 1e-05 | 1e-05 | 1e-05 | 1e-05 | 1e-05 | 1e-05 | 1e-05 | #N/A | 1e-05 | 1e-05 | 1e-05 | 1.153453e-05 | 0.11158 | 0.31652 | 0.58371 | 0.043288 | 0.77947 | 0.996503 | 0.995483 | 0.993778 | 0.992789 | 0.92757 | 0.94189 | 0.9111812 | 0.86288 | 0.7545004 | 2.88998e-08 | 0.8386433 | 0.7998011
462 | 1.896554e-07 | 0.18137 | 1e-05 | 0.522 | 0.77867 | 0.85668 | 0.7213 | 0.3401876 | 0.97766 | 0.94962 | 0.97757 | 0.87723 | 0.974071267 | 0.9733395 | 0.9026924 | 0.9095337 | 0.932476 | 0.9433347 | 0.8652438 | 0.9052008 | 0.9908857 | 0.9976394 | 0.238 | 0.7568365 | 0.2287421 | 0.378652793 | 0.950741 | 0.95317 | 0.9063204 | 0.9050211 | 0.7269903 | 0.02588191 | 1e-05 | 1e-05 | 1e-05 | 1e-05 | 1e-05 | 1e-05 | 1e-05 | 1e-05 | 1e-05 | 1e-05 | 1e-05 | 1e-05 | 1e-05 | #N/A | 1e-05 | 1e-05 | 1e-05 | 1.188502e-05 | 0.11204 | 0.31686 | 0.58396 | 0.043484 | 0.77975 | 0.996537 | 0.995507 | 0.9938 | 0.992816 | 0.92781 | 0.94229 | 0.9114308 | 0.86392 | 0.7568365 | 2.994074e-08 | 0.8403195 | 0.8018333
463 | 1.896554e-07 | 0.18 | 1e-05 | 0.508 | 0.78 | 0.85851 | 0.7116 | 0.3338455 | 0.97787 | 0.95044 | 0.97779 | 0.879 | 0.973816882 | 0.9738265 | 0.9041968 | 0.9105327 | 0.9330164 | 0.9440881 | 0.8663815 | 0.9060708 | 0.9909742 | 0.9976394 | 0.249 | 0.7593953 | 0.2327485 | 0.38237678 | 0.9514555 | 0.95385 | 0.907694 | 0.907835 | 0.7493605 | 0.0382943 | 1e-05 | 1e-05 | 1e-05 | 1e-05 | 1e-05 | 1e-05 | 1e-05 | 1e-05 | 1e-05 | 1e-05 | 1e-05 | 1e-05 | 1e-05 | #N/A | 1e-05 | 1e-05 | 1e-05 | 1.218e-05 | 0.11244 | 0.31698 | 0.58409 | 0.043626 | 0.77991 | 0.996556 | 0.99554 | 0.993835 | 0.992842 | 0.92812 | 0.94263 | 0.9126797 | 0.86514 | 0.7593953 | 3.079719e-08 | 0.8416856 | 0.8037428
464 | 1.927464e-07 | 0.17862 | 1e-05 | 0.494 | 0.78153 | 0.8602 | 0.7011 | 0.3286639 | 0.97812 | 0.95117 | 0.978 | 0.88047 | 0.974701705 | 0.9743012 | 0.9052498 | 0.911199 | 0.9336649 | 0.9446892 | 0.8681483 | 0.9070495 | 0.9910576 | 0.9976279 | 0.26 | 0.7619543 | 0.2363003 | 0.385454545 | 0.9519246 | 0.9545107 | 0.9092607 | 0.9103518 | 0.7703665 | 0.05492601 | 1e-05 | 1e-05 | 1e-05 | 1e-05 | 1e-05 | 1e-05 | 1e-05 | 1e-05 | 1e-05 | 1e-05 | 1e-05 | 1e-05 | 1e-05 | #N/A | 1e-05 | 1e-05 | 1e-05 | 1.247384e-05 | 0.11277 | 0.31698 | 0.58409 | 0.043736 | 0.77999 | 0.996584 | 0.995568 | 0.993863 | 0.992875 | 0.92852 | 0.94312 | 0.9134294 | 0.86618 | 0.7619543 | 3.189812e-08 | 0.8434496 | 0.8058101
465 | 1.927464e-07 | 0.177 | 1e-05 | 0.48 | 0.783 | 0.862 | 0.689 | 0.3225513 | 0.97835 | 0.952 | 0.9782 | 0.882 | 0.974945032 | 0.9747772 | 0.9066759 | 0.9116988 | 0.9342053 | 0.9453404 | 0.8695969 | 0.9079194 | 0.991136 | 0.9976279 | 0.271 | 0.7644022 | 0.2401499 | 0.389364732 | 0.9523826 | 0.95515 | 0.910529 | 0.9129159 | 0.7889318 | 0.07689392 | 1e-05 | 1e-05 | 1e-05 | 1e-05 | 1e-05 | 1e-05 | 1e-05 | 1e-05 | 1e-05 | 1e-05 | 1e-05 | 1e-05 | 1e-05 | #N/A | 1e-05 | 1e-05 | 1e-05 | 1.2708e-05 | 0.11303 | 0.31698 | 0.58406 | 0.043814 | 0.78002 | 0.996609 | 0.995601 | 0.993901 | 0.992908 | 0.92896 | 0.94354 | 0.9134294 | 0.86717 | 0.7644022 | 3.280374e-08 | 0.8450555 | 0.8077555
466 | 1.958761e-07 | 0.17514 | 1e-05 | 0.463 | 0.784 | 0.864 | 0.6766 | 0.3150603 | 0.97856 | 0.9528 | 0.97841 | 0.88356 | 0.975243663 | 0.9750227 | 0.9082058 | 0.9123653 | 0.9346376 | 0.945536 | 0.8709174 | 0.9087894 | 0.9912141 | 0.9976279 | 0.282 | 0.7670729 | 0.2443856 | 0.393154436 | 0.9530013 | 0.9558 | 0.9120135 | 0.9150895 | 0.8053432 | 0.1032323 | 1e-05 | 1e-05 | 1e-05 | 1e-05 | 1e-05 | 1e-05 | 1e-05 | 1e-05 | 1e-05 | 1e-05 | 1e-05 | 1e-05 | 1e-05 | #N/A | 1e-05 | 1e-05 | 1e-05 | 1.2953e-05 | 0.11315 | 0.31677 | 0.58393 | 0.043814 | 0.77995 | 0.996637 | 0.995625 | 0.993925 | 0.992941 | 0.92943 | 0.94407 | 0.9149301 | 0.86825 | 0.7670729 | 3.396765e-08 | 0.846605 | 0.8095258
467 | 1.99045e-07 | 0.173 | 1e-05 | 0.445 | 0.78512 | 0.866 | 0.6633 | 0.304678 | 0.97882 | 0.95357 | 0.97864 | 0.88524 | 0.976239104 | 0.9754285 | 0.9094307 | 0.913032 | 0.935178 | 0.9462422 | 0.8723614 | 0.9097681 | 0.9912922 | 0.9976279 | 0.293 | 0.7691873 | 0.248576 | 0.397152245 | 0.9536553 | 0.9563446 | 0.9134453 | 0.917327 | 0.8206006 | 0.1355246 | 1e-05 | 1e-05 | 1e-05 | 1e-05 | 1e-05 | 1e-05 | 1e-05 | 1e-05 | 1e-05 | 1e-05 | 1e-05 | 1e-05 | 1e-05 | #N/A | 1e-05 | 1e-05 | 1e-05 | 1.3154e-05 | 0.11319 | 0.31648 | 0.58374 | 0.043783 | 0.77979 | 0.996657 | 0.995663 | 0.993958 | 0.992968 | 0.92996 | 0.94454 | 0.9166827 | 0.8693 | 0.7691873 | 3.516788e-08 | 0.8481982 | 0.8115077
468 | 2.055015e-07 | 0.17067 | 1e-05 | 0.428 | 0.78615 | 0.86819 | 0.6491 | 0.2915323 | 0.97908 | 0.95443 | 0.97883 | 0.88686 | 0.976504557 | 0.9758095 | 0.9107406 | 0.9133654 | 0.9356103 | 0.9469864 | 0.8736777 | 0.9105293 | 0.9913651 | 0.9976279 | 0.303 | 0.7715244 | 0.2528759 | 0.400635268 | 0.9540583 | 0.95695 | 0.914752 | 0.9193553 | 0.834117 | 0.1734488 | 1e-05 | 1e-05 | 1e-05 | 1e-05 | 1e-05 | 1e-05 | 1e-05 | 1e-05 | 1e-05 | 1e-05 | 1e-05 | 1e-05 | 1e-05 | #N/A | 1e-05 | 1e-05 | 1e-05 | 1.330454e-05 | 0.11318 | 0.31602 | 0.58346 | 0.043712 | 0.77956 | 0.99669 | 0.995681 | 0.993986 | 0.992994 | 0.93043 | 0.94509 | 0.9174344 | 0.87024 | 0.7715244 | 3.640541e-08 | 0.8496861 | 0.8134796
469 | 2.087898e-07 | 0.16825 | 1e-05 | 0.41 | 0.78717 | 0.87 | 0.634 | 0.2752256 | 0.9794 | 0.95528 | 0.979 | 0.88848 | 0.975851987 | 0.9761251 | 0.9121075 | 0.9141992 | 0.9360427 | 0.9475723 | 0.8749294 | 0.9112904 | 0.9914331 | 0.9976394 | 0.314 | 0.7739729 | 0.2574509 | 0.40543264 | 0.9546539 | 0.95767 | 0.9162266 | 0.9213122 | 0.8457807 | 0.2148808 | 1e-05 | 1e-05 | 1e-05 | 1e-05 | 1e-05 | 1e-05 | 1e-05 | 1e-05 | 1e-05 | 1e-05 | 1e-05 | 1e-05 | 1e-05 | #N/A | 1e-05 | 1e-05 | 1e-05 | 1.3468e-05 | 0.11311 | 0.31548 | 0.58318 | 0.043634 | 0.77931 | 0.99671 | 0.995715 | 0.994014 | 0.993034 | 0.931 | 0.94556 | 0.9171838 | 0.87113 | 0.7739729 | 3.742295e-08 | 0.8511191 | 0.8151697
470 | 2.154885e-07 | 0.166 | 1e-05 | 0.393 | 0.78813 | 0.872 | 0.62 | 0.2574322 | 0.97961 | 0.956 | 0.97921 | 0.89 | 0.976438193 | 0.9765252 | 0.9130622 | 0.9150332 | 0.936475 | 0.9480058 | 0.8761169 | 0.9120516 | 0.9915009 | 0.997651 | 0.325 | 0.7759764 | 0.2619584 | 0.409704272 | 0.95529 | 0.95825 | 0.9176025 | 0.9230017 | 0.856787 | 0.2606476 | 1e-05 | 1e-05 | 1e-05 | 1e-05 | 1e-05 | 1e-05 | 1e-05 | 1e-05 | 1e-05 | 1e-05 | 1e-05 | 1e-05 | 1e-05 | #N/A | 1e-05 | 1e-05 | 1e-05 | 1.365e-05 | 0.11301 | 0.31497 | 0.58277 | 0.043555 | 0.77901 | 0.996735 | 0.995748 | 0.994042 | 0.99306 | 0.93148 | 0.94606 | 0.9166827 | 0.872 | 0.7759764 | 3.926421e-08 | 0.8524979 | 0.8169609
471 | 2.22352e-07 | 0.16378 | 1e-05 | 0.375 | 0.789 | 0.87347 | 0.604 | 0.243543 | 0.97983 | 0.95683 | 0.97943 | 0.89168 | 0.977013343 | 0.9768399 | 0.9147291 | 0.9157007 | 0.9371234 | 0.9483511 | 0.8775522 | 0.9127041 | 0.9915638 | 0.9976625 | 0.336 | 0.7784253 | 0.2667077 | 0.414446878 | 0.9559432 | 0.95876 | 0.9188796 | 0.9248057 | 0.8667294 | 0.3100477 | 1e-05 | 1e-05 | 1e-05 | 1e-05 | 1e-05 | 1e-05 | 1e-05 | 1e-05 | 1e-05 | 1e-05 | 1e-05 | 1e-05 | 1e-05 | #N/A | 1e-05 | 1e-05 | 1e-05 | 1.3795e-05 | 0.11288 | 0.31443 | 0.58233 | 0.043469 | 0.77866 | 0.996763 | 0.995776 | 0.994066 | 0.993087 | 0.932 | 0.94653 | 0.9184372 | 0.87278 | 0.7784253 | 4.062793e-08 | 0.8540188 | 0.81869
472 | 2.258466e-07 | 0.16143 | 1e-05 | 0.357 | 0.79 | 0.87464 | 0.588 | 0.2414474 | 0.98 | 0.95755 | 0.9796 | 0.8933 | 0.97677001 | 0.9772519 | 0.9159739 | 0.9163683 | 0.9376638 | 0.9489474 | 0.8787984 | 0.9133565 | 0.9916266 | 0.997674 | 0.346 | 0.7803177 | 0.2717538 | 0.419145674 | 0.9565125 | 0.95931 | 0.9201996 | 0.926788 | 0.875286 | 0.3601329 | 1e-05 | 1e-05 | 1e-05 | 1e-05 | 1e-05 | 1e-05 | 1e-05 | 1e-05 | 1e-05 | 1e-05 | 1e-05 | 1e-05 | 1e-05 | #N/A | 1e-05 | 1e-05 | 1e-05 | 1.3952e-05 | 0.11271 | 0.31388 | 0.58186 | 0.043382 | 0.7782 | 0.996788 | 0.995804 | 0.99409 | 0.993113 | 0.9324 | 0.94705 | 0.9199427 | 0.87351 | 0.7803177 | 4.174885e-08 | 0.8553388 | 0.8204116
473 | 2.329629e-07 | 0.15913 | 1e-05 | 0.339 | 0.79076 | 0.87574 | 0.572 | 0.2539979 | 0.98024 | 0.95846 | 0.97981 | 0.89482 | 0.977400465 | 0.977654 | 0.9170312 | 0.917203 | 0.9383123 | 0.9497652 | 0.880105 | 0.9139002 | 0.9916845 | 0.9976855 | 0.357 | 0.7825442 | 0.2767764 | 0.424194962 | 0.95709 | 0.9598654 | 0.9213155 | 0.9282486 | 0.8830074 | 0.4100083 | 1.770723e-05 | 1e-05 | 1e-05 | 1e-05 | 1e-05 | 1e-05 | 1e-05 | 1e-05 | 1e-05 | 1e-05 | 1e-05 | 1e-05 | 1e-05 | #N/A | 1e-05 | 1e-05 | 1e-05 | 1.4103e-05 | 0.1125 | 0.3133 | 0.58119 | 0.043288 | 0.77774 | 0.99681 | 0.995833 | 0.994127 | 0.993147 | 0.93292 | 0.94755 | 0.9211983 | 0.87429 | 0.7825442 | 4.260737e-08 | 0.8566545 | 0.8219653
474 | 2.402513e-07 | 0.157 | 1e-05 | 0.321 | 0.7915 | 0.877 | 0.556 | 0.275594 | 0.98046 | 0.95915 | 0.98 | 0.89628 | 0.977643799 | 0.9779373 | 0.9181457 | 0.9182051 | 0.9389607 | 0.9503602 | 0.8815337 | 0.9145526 | 0.991747 | 0.997697 | 0.367 | 0.7849935 | 0.2815439 | 0.428608981 | 0.9576796 | 0.96036 | 0.9226453 | 0.9299426 | 0.8899195 | 0.460573 | 3.416855e-05 | 1e-05 | 1e-05 | 1e-05 | 1e-05 | 1e-05 | 1e-05 | 1e-05 | 1e-05 | 1e-05 | 1e-05 | 1e-05 | 1e-05 | #N/A | 1e-05 | 1e-05 | 1e-05 | 1.422329e-05 | 0.11229 | 0.31263 | 0.58069 | 0.043186 | 0.77729 | 0.996833 | 0.995871 | 0.994156 | 0.99318 | 0.93339 | 0.948 | 0.9217009 | 0.875 | 0.7849935 | 4.37763e-08 | 0.8582083 | 0.8237792
475 | 2.477147e-07 | 0.155 | 1e-05 | 0.303 | 0.79223 | 0.878 | 0.54 | 0.2973176 | 0.98065 | 0.96 | 0.98018 | 0.89785 | 0.978053045 | 0.9783293 | 0.9193767 | 0.9188734 | 0.9395011 | 0.950611 | 0.8826502 | 0.9153138 | 0.9917903 | 0.997697 | 0.378 | 0.7869975 | 0.2868838 | 0.433789704 | 0.9582059 | 0.96091 | 0.9239159 | 0.931717 | 0.8961823 | 0.5089343 | 6.620138e-05 | 1e-05 | 1e-05 | 1e-05 | 1e-05 | 1e-05 | 1e-05 | 1e-05 | 1e-05 | 1e-05 | 1e-05 | 1e-05 | 1e-05 | #N/A | 1e-05 | 1e-05 | 1e-05 | 1.4341e-05 | 0.112 | 0.312 | 0.58013 | 0.04306 | 0.77698 | 0.996866 | 0.995885 | 0.994179 | 0.993206 | 0.93386 | 0.94855 | 0.9214496 | 0.87575 | 0.7869975 | 4.497346e-08 | 0.8594663 | 0.8254258
476 | 2.553561e-07 | 0.15326 | 1e-05 | 0.287 | 0.79282 | 0.87933 | 0.523 | 0.3178961 | 0.98086 | 0.96075 | 0.98036 | 0.89923 | 0.97924761 | 0.9786148 | 0.9203942 | 0.9197089 | 0.9399334 | 0.9508025 | 0.8837653 | 0.9161837 | 0.9918335 | 0.9976855 | 0.388 | 0.7893358 | 0.2922994 | 0.43924425 | 0.9586815 | 0.9615084 | 0.9252842 | 0.9332933 | 0.9019329 | 0.5549643 | 0.0001304881 | 1e-05 | 1e-05 | 1e-05 | 1e-05 | 1e-05 | 1e-05 | 1e-05 | 1e-05 | 1e-05 | 1e-05 | 1e-05 | 1e-05 | #N/A | 1e-05 | 1e-05 | 1e-05 | 1.4398e-05 | 0.11166 | 0.31146 | 0.57953 | 0.042927 | 0.77688 | 0.996883 | 0.995918 | 0.994217 | 0.993239 | 0.93431 | 0.949 | 0.9217009 | 0.87642 | 0.7893358 | 4.558281e-08 | 0.8606241 | 0.8270656
477 | 2.671585e-07 | 0.15161 | 1e-05 | 0.2702 | 0.79316 | 0.88065 | 0.507 | 0.3389126 | 0.98106 | 0.96134 | 0.9805 | 0.9004 | 0.97936928 | 0.9787891 | 0.9214119 | 0.9203776 | 0.9403657 | 0.9512385 | 0.884879 | 0.9168362 | 0.991867 | 0.997674 | 0.398 | 0.7911174 | 0.2980333 | 0.444665936 | 0.9592475 | 0.9621154 | 0.9263793 | 0.934546 | 0.9071583 | 0.5991489 | 0.0003360132 | 1e-05 | 1e-05 | 1e-05 | 1e-05 | 1e-05 | 1e-05 | 1e-05 | 1e-05 | 1e-05 | 1e-05 | 1e-05 | 1e-05 | #N/A | 1e-05 | 1e-05 | 1e-05 | 1.4392e-05 | 0.11129 | 0.31083 | 0.5789 | 0.042777 | 0.77689 | 0.996908 | 0.995951 | 0.994241 | 0.993272 | 0.93475 | 0.94936 | 0.922455 | 0.877 | 0.7911174 | 4.619943e-08 | 0.8619707 | 0.8285935
478 | 2.752579e-07 | 0.15016 | 1e-05 | 0.2531 | 0.7934 | 0.882 | 0.49 | 0.3561803 | 0.98128 | 0.962 | 0.98064 | 0.9017 | 0.979601558 | 0.9792241 | 0.9223763 | 0.920712 | 0.9406899 | 0.9518965 | 0.885806 | 0.9174886 | 0.991891 | 0.9976625 | 0.409 | 0.7931218 | 0.3038426 | 0.450470975 | 0.9596009 | 0.96261 | 0.927481 | 0.9359506 | 0.9118127 | 0.6403243 | 0.0007138574 | 1e-05 | 1e-05 | 1e-05 | 1e-05 | 1e-05 | 1e-05 | 1e-05 | 1e-05 | 1e-05 | 1e-05 | 1e-05 | 1e-05 | #N/A | 1e-05 | 1e-05 | 1e-05 | 1.4385e-05 | 0.11085 | 0.3102 | 0.57818 | 0.042636 | 0.77696 | 0.996928 | 0.995974 | 0.994264 | 0.993305 | 0.93528 | 0.94981 | 0.9222036 | 0.87755 | 0.7931218 | 4.619943e-08 | 0.8630735 | 0.829906
479 | 2.877615e-07 | 0.14864 | 1e-05 | 0.238 | 0.79355 | 0.88336 | 0.474 | 0.3617412 | 0.98144 | 0.9625 | 0.98081 | 0.90291 | 0.980309458 | 0.9795725 | 0.9237118 | 0.9208792 | 0.9411222 | 0.9523151 | 0.8868554 | 0.9182497 | 0.9919149 | 0.997651 | 0.419 | 0.7951263 | 0.3093968 | 0.455421687 | 0.960092 | 0.96313 | 0.9287758 | 0.9372925 | 0.9156452 | 0.6777965 | 0.001434372 | 1e-05 | 1e-05 | 1e-05 | 1e-05 | 1e-05 | 1e-05 | 1e-05 | 1e-05 | 1e-05 | 1e-05 | 1e-05 | 1e-05 | #N/A | 1e-05 | 1e-05 | 1e-05 | 1.436e-05 | 0.11041 | 0.30965 | 0.57767 | 0.042479 | 0.77705 | 0.996955 | 0.996012 | 0.994297 | 0.993338 | 0.93567 | 0.9502 | 0.9239643 | 0.87811 | 0.7951263 | 4.65105e-08 | 0.8641733 | 0.8313186
480 | 2.96338e-07 | 0.147 | 1e-05 | 0.222 | 0.79355 | 0.885 | 0.457 | 0.3512866 | 0.9816 | 0.963 | 0.98094 | 0.90413 | 0.9800993 | 0.9798292 | 0.9245556 | 0.921381 | 0.9416626 | 0.9524944 | 0.8877803 | 0.9190109 | 0.9919484 | 0.997651 | 0.429 | 0.7970196 | 0.3155334 | 0.461380066 | 0.9606051 | 0.96364 | 0.93 | 0.9385573 | 0.9199331 | 0.712852 | 0.002764938 | 1e-05 | 1e-05 | 1e-05 | 1e-05 | 1e-05 | 1e-05 | 1e-05 | 1e-05 | 1e-05 | 1e-05 | 1e-05 | 1e-05 | #N/A | 1e-05 | 1e-05 | 1e-05 | 1.4341e-05 | 0.11002 | 0.30894 | 0.577 | 0.042314 | 0.777 | 0.996983 | 0.996036 | 0.994335 | 0.99337 | 0.93619 | 0.95059 | 0.9249713 | 0.87873 | 0.7970196 | 4.65105e-08 | 0.8655081 | 0.8327263
481 | 3.051107e-07 | 0.14513 | 1e-05 | 0.2079 | 0.7934 | 0.88651 | 0.44 | 0.3356131 | 0.98174 | 0.96349 | 0.981033 | 0.90526 | 0.979723228 | 0.9799772 | 0.925854 | 0.9220501 | 0.9424191 | 0.9527495 | 0.8888273 | 0.9198808 | 0.9919819 | 0.997674 | 0.439 | 0.7988016 | 0.3217342 | 0.467437021 | 0.9612669 | 0.96411 | 0.9310263 | 0.9398574 | 0.9236089 | 0.7444872 | 0.005168679 | 1e-05 | 1e-05 | 1e-05 | 1e-05 | 1e-05 | 1e-05 | 1e-05 | 1e-05 | 1e-05 | 1e-05 | 1e-05 | 1e-05 | #N/A | 1e-05 | 1e-05 | 1e-05 | 1.432188e-05 | 0.10958 | 0.30815 | 0.57645 | 0.042149 | 0.77686 | 0.997009 | 0.996064 | 0.994363 | 0.9934 | 0.93664 | 0.95104 | 0.9254751 | 0.87929 | 0.7988016 | 4.58902e-08 | 0.8666014 | 0.8341809
482 | 3.140829e-07 | 0.14325 | 1e-05 | 0.1944 | 0.79323 | 0.88813 | 0.422 | 0.3297458 | 0.98188 | 0.96387 | 0.98115 | 0.90651 | 0.980386885 | 0.9804005 | 0.926687 | 0.9232214 | 0.9430675 | 0.9533303 | 0.8900576 | 0.9208594 | 0.9920153 | 0.997697 | 0.449 | 0.8003609 | 0.3276361 | 0.473220153 | 0.9618317 | 0.96466 | 0.9322 | 0.9411278 | 0.9270204 | 0.7720533 | 0.009378494 | 1e-05 | 1e-05 | 1e-05 | 1e-05 | 1e-05 | 1e-05 | 1e-05 | 1e-05 | 1e-05 | 1e-05 | 1e-05 | 1e-05 | #N/A | 1e-05 | 1e-05 | 1e-05 | 1.4341e-05 | 0.10915 | 0.30739 | 0.57594 | 0.041953 | 0.77668 | 0.997036 | 0.996097 | 0.994387 | 0.993433 | 0.93714 | 0.95135 | 0.9239643 | 0.87976 | 0.8003609 | 4.497346e-08 | 0.8675969 | 0.8356302
483 | 3.232577e-07 | 0.14115 | 1e-05 | 0.1804 | 0.79296 | 0.88988 | 0.405 | 0.3454057 | 0.982 | 0.96426 | 0.98124 | 0.9077 | 0.980807203 | 0.9807238 | 0.9275627 | 0.9245608 | 0.9437159 | 0.9537531 | 0.8910405 | 0.921838 | 0.9920439 | 0.9977431 | 0.46 | 0.802143 | 0.3337894 | 0.478795181 | 0.9623151 | 0.9651666 | 0.9333329 | 0.9423399 | 0.930121 | 0.7972298 | 0.01598494 | 1e-05 | 1e-05 | 1e-05 | 1e-05 | 1e-05 | 1e-05 | 1e-05 | 1e-05 | 1e-05 | 1e-05 | 1e-05 | 1e-05 | #N/A | 1e-05 | 1e-05 | 1e-05 | 1.4354e-05 | 0.10873 | 0.30655 | 0.57547 | 0.04178 | 0.77645 | 0.997062 | 0.996116 | 0.994415 | 0.993466 | 0.93764 | 0.95175 | 0.923461 | 0.88033 | 0.802143 | 4.407292e-08 | 0.8686846 | 0.8369199
484 | 3.279221e-07 | 0.139 | 1e-05 | 0.169 | 0.7926 | 0.89142 | 0.387 | 0.3837431 | 0.98219 | 0.96462 | 0.98135 | 0.90886 | 0.980785081 | 0.9809149 | 0.9285724 | 0.9255658 | 0.9442563 | 0.9542465 | 0.8916543 | 0.9224904 | 0.9920535 | 0.9977776 | 0.47 | 0.8037025 | 0.3399521 | 0.484282585 | 0.9630705 | 0.9655749 | 0.9344 | 0.94352 | 0.932903 | 0.8189404 | 0.02646802 | 1.908918e-05 | 1e-05 | 1e-05 | 1e-05 | 1e-05 | 1e-05 | 1e-05 | 1e-05 | 1e-05 | 1e-05 | 1e-05 | 1e-05 | #N/A | 1e-05 | 1e-05 | 1e-05 | 1.4348e-05 | 0.10834 | 0.30572 | 0.575 | 0.041599 | 0.77622 | 0.997089 | 0.996145 | 0.994448 | 0.993493 | 0.93808 | 0.95209 | 0.9249713 | 0.88085 | 0.8037025 | 4.289699e-08 | 0.8696751 | 0.8383081
485 | 3.374068e-07 | 0.137 | 1e-05 | 0.156 | 0.79216 | 0.89311 | 0.37 | 0.4389896 | 0.982319 | 0.965 | 0.98146 | 0.91012 | 0.980608105 | 0.9810873 | 0.9296715 | 0.9267388 | 0.9446885 | 0.9542621 | 0.8925129 | 0.9231428 | 0.9920487 | 0.9977891 | 0.48 | 0.8053734 | 0.3466851 | 0.49060241 | 0.9635362 | 0.9661072 | 0.9356 | 0.9449258 | 0.9354208 | 0.8376503 | 0.04222292 | 3.826143e-05 | 1e-05 | 1e-05 | 1e-05 | 1e-05 | 1e-05 | 1e-05 | 1e-05 | 1e-05 | 1e-05 | 1e-05 | 1e-05 | #N/A | 1e-05 | 1e-05 | 1e-05 | 1.4341e-05 | 0.10798 | 0.30501 | 0.57443 | 0.04145 | 0.776 | 0.997108 | 0.99617 | 0.994476 | 0.993526 | 0.93855 | 0.95248 | 0.9254751 | 0.88142 | 0.8053734 | 4.118502e-08 | 0.8707102 | 0.8394868
486 | 3.422279e-07 | 0.135 | 1e-05 | 0.144 | 0.79164 | 0.89436 | 0.354 | 0.5012909 | 0.98249 | 0.96539 | 0.981552 | 0.9112 | 0.981338134 | 0.9813598 | 0.9305601 | 0.9279124 | 0.9449047 | 0.9544351 | 0.8935543 | 0.9235777 | 0.9920344 | 0.9977776 | 0.49 | 0.8070443 | 0.3532072 | 0.496736035 | 0.9639591 | 0.96664 | 0.93682 | 0.9460763 | 0.9382125 | 0.8545282 | 0.06346708 | 7.394694e-05 | 1e-05 | 1e-05 | 1e-05 | 1e-05 | 1e-05 | 1e-05 | 1e-05 | 1e-05 | 1e-05 | 1e-05 | 1e-05 | #N/A | 1e-05 | 1e-05 | 1e-05 | 1.432188e-05 | 0.10773 | 0.30429 | 0.57384 | 0.041277 | 0.77582 | 0.997131 | 0.996196 | 0.9945 | 0.993556 | 0.93903 | 0.95282 | 0.925727 | 0.882 | 0.8070443 | 3.953368e-08 | 0.8716021 | 0.840458
487 | 3.471022e-07 | 0.133 | 1e-05 | 0.1311 | 0.79084 | 0.8955 | 0.338 | 0.5614128 | 0.982619 | 0.96576 | 0.981627 | 0.91225 | 0.980818264 | 0.9815621 | 0.9313284 | 0.9284155 | 0.9452289 | 0.9543694 | 0.8945945 | 0.9240127 | 0.9920105 | 0.9977546 | 0.5 | 0.8082698 | 0.3596615 | 0.50286966 | 0.96447 | 0.96715 | 0.9378155 | 0.9471178 | 0.9406346 | 0.8690238 | 0.09183613 | 0.0001375279 | 1e-05 | 1e-05 | 1e-05 | 1e-05 | 1e-05 | 1e-05 | 1e-05 | 1e-05 | 1e-05 | 1e-05 | 1e-05 | #N/A | 1e-05 | 1e-05 | 1e-05 | 1.4285e-05 | 0.10752 | 0.30366 | 0.57327 | 0.04112 | 0.77564 | 0.99715 | 0.99623 | 0.994542 | 0.993584 | 0.93942 | 0.95313 | 0.9269873 | 0.8825 | 0.8082698 | 3.820251e-08 | 0.8725388 | 0.8415797
488 | 3.520299e-07 | 0.13073 | 1e-05 | 0.1187 | 0.79 | 0.8968 | 0.323 | 0.6165169 | 0.982737 | 0.96615 | 0.98173 | 0.91334 | 0.980475373 | 0.9818891 | 0.9320663 | 0.9289187 | 0.945445 | 0.9544558 | 0.8951447 | 0.9243389 | 0.9919819 | 0.9977201 | 0.51 | 0.8096066 | 0.3665867 | 0.509463308 | 0.9650503 | 0.9676043 | 0.9389689 | 0.9481945 | 0.9429991 | 0.8812055 | 0.1275444 | 0.000240008 | 1e-05 | 1e-05 | 1e-05 | 1e-05 | 1e-05 | 1e-05 | 1e-05 | 1e-05 | 1e-05 | 1e-05 | 1e-05 | #N/A | 1e-05 | 1e-05 | 1e-05 | 1.422329e-05 | 0.10733 | 0.30304 | 0.57261 | 0.040979 | 0.77547 | 0.997171 | 0.996247 | 0.994571 | 0.993617 | 0.93989 | 0.95347 | 0.9282486 | 0.883 | 0.8096066 | 3.640541e-08 | 0.87338 | 0.842749
489 | 3.570115e-07 | 0.12848 | 1e-05 | 0.1073 | 0.789 | 0.8978 | 0.307 | 0.6657385 | 0.982879 | 0.96658 | 0.98181 | 0.91435 | 0.981172218 | 0.9822342 | 0.9329668 | 0.9299254 | 0.9457692 | 0.9550245 | 0.8960609 | 0.9246651 | 0.9919484 | 0.9976855 | 0.52 | 0.8115006 | 0.3733122 | 0.515542169 | 0.9653201 | 0.9681 | 0.940019 | 0.9494408 | 0.9445993 | 0.8921234 | 0.1706657 | 0.0005118793 | 1e-05 | 1e-05 | 1e-05 | 1e-05 | 1e-05 | 1e-05 | 1e-05 | 1e-05 | 1e-05 | 1e-05 | 1e-05 | #N/A | 1e-05 | 1e-05 | 1e-05 | 1.415794e-05 | 0.10716 | 0.30249 | 0.572 | 0.04083 | 0.77528 | 0.997198 | 0.996275 | 0.994594 | 0.99365 | 0.94034 | 0.95384 | 0.9279963 | 0.88358 | 0.8115006 | 3.444333e-08 | 0.8740797 | 0.8437124
490 | 3.620475e-07 | 0.126 | 1e-05 | 0.097 | 0.788 | 0.89905 | 0.291 | 0.7056183 | 0.983 | 0.96696 | 0.98189 | 0.91531 | 0.981006302 | 0.982209 | 0.9338062 | 0.9302611 | 0.9459853 | 0.9555119 | 0.8965492 | 0.9251 | 0.9919102 | 0.9976625 | 0.53 | 0.8128376 | 0.3798711 | 0.521347207 | 0.96582 | 0.9685812 | 0.9408838 | 0.950556 | 0.9464 | 0.9022008 | 0.2183419 | 0.0009674237 | 1e-05 | 1e-05 | 1e-05 | 1e-05 | 1e-05 | 1e-05 | 1e-05 | 1e-05 | 1e-05 | 1e-05 | 1e-05 | #N/A | 1e-05 | 1e-05 | 1e-05 | 1.409289e-05 | 0.10699 | 0.30203 | 0.57148 | 0.040688 | 0.77501 | 0.997224 | 0.996298 | 0.994623 | 0.99368 | 0.94079 | 0.95416 | 0.9287534 | 0.8841 | 0.8128376 | 3.303367e-08 | 0.8747782 | 0.8446735
491 | 3.671382e-07 | 0.12319 | 1e-05 | 0.08830799 | 0.78637 | 0.90037 | 0.2766 | 0.7336623 | 0.98311 | 0.96744 | 0.98195 | 0.91627 | 0.982333637 | 0.982443 | 0.9346089 | 0.9302611 | 0.9462015 | 0.9553647 | 0.8971592 | 0.9253175 | 0.9918527 | 0.9976164 | 0.539 | 0.8141747 | 0.3871091 | 0.527612267 | 0.96627 | 0.96909 | 0.94174 | 0.95141 | 0.9481573 | 0.9099673 | 0.2726341 | 0.00163101 | 1e-05 | 1e-05 | 1e-05 | 1e-05 | 1e-05 | 1e-05 | 1e-05 | 1e-05 | 1e-05 | 1e-05 | 1e-05 | #N/A | 1e-05 | 1e-05 | 1e-05 | 1.4008e-05 | 0.10679 | 0.30145 | 0.571 | 0.040555 | 0.77463 | 0.997243 | 0.996332 | 0.994654 | 0.993707 | 0.94116 | 0.9545 | 0.9295109 | 0.88467 | 0.8141747 | 3.123347e-08 | 0.8755684 | 0.8457331
492 | 3.72284e-07 | 0.12042 | 1e-05 | 0.08075 | 0.78483 | 0.902 | 0.2643 | 0.7497107 | 0.983213 | 0.96782 | 0.982009 | 0.91711 | 0.982444249 | 0.9826759 | 0.9352177 | 0.9307647 | 0.9463095 | 0.9555271 | 0.8977078 | 0.9255349 | 0.9917855 | 0.9975703 | 0.548 | 0.815846 | 0.393906 | 0.533307777 | 0.96678 | 0.9695 | 0.9426736 | 0.9524717 | 0.94974 | 0.9175147 | 0.3305145 | 0.002732758 | 1e-05 | 1e-05 | 1e-05 | 1e-05 | 1e-05 | 1e-05 | 1e-05 | 1e-05 | 1e-05 | 1e-05 | 1e-05 | #N/A | 1e-05 | 1e-05 | 1e-05 | 1.3914e-05 | 0.1066 | 0.30103 | 0.57047 | 0.040429 | 0.77423 | 0.997263 | 0.996354 | 0.994688 | 0.99374 | 0.94151 | 0.95486 | 0.9307743 | 0.88519 | 0.815846 | 2.952046e-08 | 0.8762644 | 0.8466895
493 | 3.774854e-07 | 0.11728 | 1e-05 | 0.07443 | 0.783 | 0.90338 | 0.2521 | 0.7546736 | 0.983332 | 0.96825 | 0.982061 | 0.91812 | 0.981105851 | 0.9829289 | 0.9361255 | 0.9311004 | 0.9463095 | 0.9556082 | 0.8980734 | 0.9257524 | 0.9917085 | 0.9975357 | 0.5566 | 0.8169603 | 0.4006133 | 0.539342826 | 0.96718 | 0.96994 | 0.94364 | 0.95336 | 0.9513414 | 0.9238315 | 0.3883832 | 0.00433686 | 1e-05 | 1e-05 | 1e-05 | 1e-05 | 1e-05 | 1e-05 | 1e-05 | 1e-05 | 1e-05 | 1e-05 | 1e-05 | #N/A | 1e-05 | 1e-05 | 1e-05 | 1.380384e-05 | 0.10639 | 0.30069 | 0.57 | 0.040304 | 0.77377 | 0.997279 | 0.996386 | 0.994716 | 0.993765 | 0.94182 | 0.95519 | 0.9300161 | 0.88566 | 0.8169603 | 2.82907e-08 | 0.8770517 | 0.8475433
494 | 3.827428e-07 | 0.11429 | 1e-05 | 0.06870684 | 0.781 | 0.90481 | 0.2409 | 0.7491281 | 0.983422 | 0.9686 | 0.98211 | 0.91908 | 0.98150405 | 0.9832527 | 0.9367678 | 0.9309326 | 0.9462015 | 0.95539 | 0.8984996 | 0.9259699 | 0.9916218 | 0.997478 | 0.565 | 0.8179632 | 0.407253 | 0.545038335 | 0.96765 | 0.97042 | 0.9444558 | 0.95428 | 0.9527426 | 0.9294067 | 0.4468174 | 0.006659898 | 1e-05 | 1e-05 | 1e-05 | 1e-05 | 1e-05 | 1e-05 | 1e-05 | 1e-05 | 1e-05 | 1e-05 | 1e-05 | #N/A | 1e-05 | 1e-05 | 1e-05 | 1.374042e-05 | 0.1062 | 0.30036 | 0.56965 | 0.040178 | 0.77333 | 0.997299 | 0.996414 | 0.99475 | 0.993795 | 0.94214 | 0.95549 | 0.9302688 | 0.88608 | 0.8179632 | 2.672148e-08 | 0.8776066 | 0.848245
495 | 3.880567e-07 | 0.111 | 1e-05 | 0.063 | 0.779 | 0.906 | 0.23 | 0.7366803 | 0.9835 | 0.969 | 0.982137 | 0.92 | 0.982256209 | 0.9834479 | 0.9373084 | 0.9312683 | 0.9458773 | 0.95539 | 0.8991691 | 0.9260786 | 0.9915203 | 0.9974203 | 0.574 | 0.8186318 | 0.4139022 | 0.550920044 | 0.96813 | 0.970806 | 0.9455346 | 0.95531 | 0.954158 | 0.9345849 | 0.5038241 | 0.009965837 | 1e-05 | 1e-05 | 1e-05 | 1e-05 | 1e-05 | 1e-05 | 1e-05 | 1e-05 | 1e-05 | 1e-05 | 1e-05 | #N/A | 1e-05 | 1e-05 | 1e-05 | 1.3631e-05 | 0.106 | 0.29998 | 0.56928 | 0.040076 | 0.77296 | 0.997318 | 0.996442 | 0.99477 | 0.993828 | 0.94248 | 0.95578 | 0.9297635 | 0.88653 | 0.8186318 | 2.596609e-08 | 0.8780684 | 0.8489456
496 | 3.934274e-07 | 0.10785 | 1e-05 | 0.05834451 | 0.777 | 0.907 | 0.2193 | 0.7177078 | 0.983554 | 0.96929 | 0.98216 | 0.92066 | 0.98179164 | 0.9835207 | 0.9380954 | 0.9316042 | 0.9458773 | 0.9554509 | 0.8995341 | 0.9261873 | 0.9914137 | 0.9973741 | 0.582 | 0.819969 | 0.4211858 | 0.557316539 | 0.96852 | 0.9712462 | 0.946373 | 0.956279 | 0.9553787 | 0.9390841 | 0.5570771 | 0.01452853 | 1e-05 | 1e-05 | 1e-05 | 1e-05 | 1e-05 | 1e-05 | 1e-05 | 1e-05 | 1e-05 | 1e-05 | 1e-05 | #N/A | 1e-05 | 1e-05 | 1e-05 | 1.355e-05 | 0.10578 | 0.2996 | 0.5689 | 0.039958 | 0.7727 | 0.997338 | 0.996468 | 0.9948 | 0.993855 | 0.9428 | 0.95607 | 0.9290059 | 0.88694 | 0.819969 | 2.468945e-08 | 0.8784836 | 0.8495452
497 | 3.988553e-07 | 0.10455 | 1e-05 | 0.05407543 | 0.77457 | 0.90824 | 0.2099 | 0.6931155 | 0.9836 | 0.96954 | 0.98216 | 0.92141 | 0.981415561 | 0.9835365 | 0.9385022 | 0.9316042 | 0.9458773 | 0.955385 | 0.9000204 | 0.926296 | 0.991297 | 0.9972933 | 0.59 | 0.8210834 | 0.4282154 | 0.563023001 | 0.96902 | 0.9717456 | 0.9473848 | 0.95706 | 0.9567 | 0.9427625 | 0.6082664 | 0.0205469 | 1e-05 | 1e-05 | 1e-05 | 1e-05 | 1e-05 | 1e-05 | 1e-05 | 1e-05 | 1e-05 | 1e-05 | 1e-05 | #N/A | 1e-05 | 1e-05 | 1e-05 | 1.3512e-05 | 0.10554 | 0.29914 | 0.56858 | 0.039856 | 0.77246 | 0.997355 | 0.996488 | 0.99483 | 0.993888 | 0.94302 | 0.95631 | 0.9292584 | 0.88736 | 0.8210834 | 2.363963e-08 | 0.8789905 | 0.8501937
498 | 4.04341e-07 | 0.1012 | 1e-05 | 0.05009 | 0.772 | 0.90925 | 0.202 | 0.6660072 | 0.983617 | 0.96983 | 0.982165 | 0.92208 | 0.981382378 | 0.9837215 | 0.9391556 | 0.9317721 | 0.9456611 | 0.9552379 | 0.900628 | 0.926296 | 0.9911702 | 0.9972123 | 0.598 | 0.8217521 | 0.4352213 | 0.56856517 | 0.96941 | 0.9721034 | 0.94818 | 0.95794 | 0.95786 | 0.9462216 | 0.654106 | 0.02843149 | 1e-05 | 1e-05 | 1e-05 | 1e-05 | 1e-05 | 1e-05 | 1e-05 | 1e-05 | 1e-05 | 1e-05 | 1e-05 | #N/A | 1e-05 | 1e-05 | 1e-05 | 1.3468e-05 | 0.10531 | 0.29872 | 0.56824 | 0.039754 | 0.77226 | 0.997369 | 0.996516 | 0.99486 | 0.993913 | 0.94324 | 0.95652 | 0.9292584 | 0.88768 | 0.8217521 | 2.262944e-08 | 0.8792667 | 0.850642
499 | 4.04341e-07 | 0.098 | 1e-05 | 0.04642 | 0.76936 | 0.91 | 0.192 | 0.6380614 | 0.983623 | 0.97013 | 0.982156 | 0.92273 | 0.981736334 | 0.9838025 | 0.939528 | 0.9319401 | 0.9453369 | 0.9551415 | 0.9008102 | 0.9261873 | 0.9910282 | 0.9971429 | 0.6063 | 0.8223093 | 0.4413269 | 0.573713034 | 0.96983 | 0.97253 | 0.9490936 | 0.9587597 | 0.9590595 | 0.949324 | 0.6947089 | 0.03860345 | 1e-05 | 1e-05 | 1e-05 | 1e-05 | 1e-05 | 1e-05 | 1e-05 | 1e-05 | 1e-05 | 1e-05 | 1e-05 | #N/A | 1e-05 | 1e-05 | 1e-05 | 1.343e-05 | 0.10512 | 0.29839 | 0.568 | 0.03966 | 0.77211 | 0.997386 | 0.996542 | 0.994892 | 0.993943 | 0.94336 | 0.95672 | 0.9282486 | 0.88805 | 0.8223093 | 2.181693e-08 | 0.8796348 | 0.8511894
500 | 4.04341e-07 | 0.095 | 1e-05 | 0.043 | 0.767 | 0.91092 | 0.183 | 0.6083932 | 0.983617 | 0.97039 | 0.982118 | 0.92344 | 0.981150095 | 0.9839322 | 0.939921 | 0.9319401 | 0.9452289 | 0.9551364 | 0.9009924 | 0.9260786 | 0.9908758 | 0.9970619 | 0.613 | 0.8230894 | 0.4482968 | 0.579638554 | 0.97027 | 0.97288 | 0.9499584 | 0.95961 | 0.96 | 0.9522652 | 0.7321068 | 0.05092829 | 1e-05 | 1e-05 | 1e-05 | 1e-05 | 1e-05 | 1e-05 | 1e-05 | 1e-05 | 1e-05 | 1e-05 | 1e-05 | #N/A | 1e-05 | 1e-05 | 1e-05 | 1.3399e-05 | 0.104995 | 0.29801 | 0.5677 | 0.039589 | 0.77198 | 0.997403 | 0.996573 | 0.994917 | 0.99397 | 0.94343 | 0.95688 | 0.9282486 | 0.88828 | 0.8230894 | 2.057043e-08 | 0.8798187 | 0.8516863
501 | 4.098848e-07 | 0.09228 | 1e-05 | 0.03926449 | 0.764 | 0.9116 | 0.174 | 0.578333 | 0.983579 | 0.97065 | 0.98208 | 0.92405 | 0.981725273 | 0.9840055 | 0.9404471 | 0.9317721 | 0.9450127 | 0.9550501 | 0.9010531 | 0.9259699 | 0.9907079 | 0.9969692 | 0.6196 | 0.8238696 | 0.4546515 | 0.584063527 | 0.97064 | 0.9732592 | 0.9507134 | 0.96036 | 0.9610422 | 0.9547214 | 0.7653157 | 0.06609716 | 1.965412e-05 | 1e-05 | 1e-05 | 1e-05 | 1e-05 | 1e-05 | 1e-05 | 1e-05 | 1e-05 | 1e-05 | 1e-05 | #N/A | 1e-05 | 1e-05 | 1e-05 | 1.3386e-05 | 0.1049 | 0.29769 | 0.56751 | 0.039493 | 0.7719 | 0.997417 | 0.996593 | 0.994942 | 0.994 | 0.94343 | 0.957 | 0.9292584 | 0.88851 | 0.8238696 | 1.938724e-08 | 0.8800025 | 0.8519346
502 | 4.098848e-07 | 0.08955 | 1e-05 | 0.03575 | 0.761 | 0.9122 | 0.165 | 0.5455362 | 0.983529 | 0.97082 | 0.982038 | 0.92464 | 0.980696593 | 0.984069 | 0.9409448 | 0.9316042 | 0.9445805 | 0.9547962 | 0.9012959 | 0.9256437 | 0.9905243 | 0.9968997 | 0.6262 | 0.8243154 | 0.4611474 | 0.589342826 | 0.971 | 0.9736818 | 0.951632 | 0.96116 | 0.962 | 0.9569197 | 0.7932233 | 0.08473792 | 4.114943e-05 | 1e-05 | 1e-05 | 1e-05 | 1e-05 | 1e-05 | 1e-05 | 1e-05 | 1e-05 | 1e-05 | 1e-05 | #N/A | 1e-05 | 1e-05 | 1e-05 | 1.3399e-05 | 0.10481 | 0.2975 | 0.56732 | 0.039408 | 0.77187 | 0.99744 | 0.996618 | 0.994971 | 0.994028 | 0.94336 | 0.95709 | 0.9297635 | 0.88856 | 0.8243154 | 1.812835e-08 | 0.8801862 | 0.852133
503 | 4.04341e-07 | 0.087 | 1e-05 | 0.03236 | 0.757 | 0.9129 | 0.155 | 0.5104302 | 0.983472 | 0.97095 | 0.982 | 0.92518 | 0.98022097 | 0.9839865 | 0.9413501 | 0.9312683 | 0.9442563 | 0.9542277 | 0.9012959 | 0.9252087 | 0.9903248 | 0.9968069 | 0.6325 | 0.8247612 | 0.4669739 | 0.593713034 | 0.9714 | 0.97413 | 0.952522 | 0.96188 | 0.96287 | 0.9592739 | 0.8187474 | 0.1054542 | 8.311671e-05 | 1e-05 | 1e-05 | 1e-05 | 1e-05 | 1e-05 | 1e-05 | 1e-05 | 1e-05 | 1e-05 | 1e-05 | #N/A | 1e-05 | 1e-05 | 1e-05 | 1.3399e-05 | 0.104723 | 0.29731 | 0.56719 | 0.039328 | 0.77185 | 0.997457 | 0.996647 | 0.994993 | 0.994052 | 0.94321 | 0.95711 | 0.9295109 | 0.8886 | 0.8247612 | 1.668811e-08 | 0.8802321 | 0.8522818
504 | 4.04341e-07 | 0.08438 | 1e-05 | 0.029 | 0.754 | 0.9134 | 0.146 | 0.4698617 | 0.983403 | 0.971 | 0.981939 | 0.92575 | 0.980021873 | 0.9840463 | 0.9415432 | 0.9309326 | 0.9440401 | 0.9539027 | 0.9011745 | 0.9248825 | 0.990109 | 0.9967024 | 0.6383 | 0.8250955 | 0.4732153 | 0.59803943 | 0.97174 | 0.97458 | 0.9532167 | 0.96267 | 0.963725 | 0.9612363 | 0.8406822 | 0.1286208 | 0.0001593513 | 1e-05 | 1e-05 | 1e-05 | 1e-05 | 1e-05 | 1e-05 | 1e-05 | 1e-05 | 1e-05 | 1e-05 | #N/A | 1e-05 | 1e-05 | 1e-05 | 1.3399e-05 | 0.10464 | 0.29715 | 0.56705 | 0.039262 | 0.77192 | 0.997471 | 0.9966637 | 0.995022 | 0.994085 | 0.94302 | 0.95711 | 0.9292584 | 0.88847 | 0.8250955 | 1.523306e-08 | 0.880278 | 0.852381
505 | 3.988553e-07 | 0.082 | 1e-05 | 0.026 | 0.751 | 0.91396 | 0.137 | 0.4229979 | 0.983328 | 0.971 | 0.981863 | 0.92619 | 0.979955507 | 0.9843967 | 0.941695 | 0.9305968 | 0.9436078 | 0.9537244 | 0.9012352 | 0.9244476 | 0.9898819 | 0.9965862 | 0.644 | 0.8255414 | 0.4791818 | 0.602223439 | 0.97216 | 0.97496 | 0.9541803 | 0.9633601 | 0.96458 | 0.9627805 | 0.8583447 | 0.1556795 | 0.0003280342 | 1e-05 | 1e-05 | 1e-05 | 1e-05 | 1e-05 | 1e-05 | 1e-05 | 1e-05 | 1e-05 | 1e-05 | #N/A | 1e-05 | 1e-05 | 1e-05 | 1.3405e-05 | 0.10455 | 0.29699 | 0.56695 | 0.039206 | 0.772 | 0.997496 | 0.996695 | 0.995053 | 0.994107 | 0.94264 | 0.95706 | 0.9292584 | 0.88828 | 0.8255414 | 1.378424e-08 | 0.8802321 | 0.8524306
506 | 3.934274e-07 | 0.07941 | 1e-05 | 0.023 | 0.747 | 0.91437 | 0.1287 | 0.3687973 | 0.98324 | 0.971 | 0.98178 | 0.92657 | 0.980320519 | 0.9844019 | 0.9419068 | 0.9302611 | 0.9430675 | 0.9533781 | 0.9010531 | 0.9239039 | 0.9896328 | 0.9964582 | 0.6493 | 0.8256528 | 0.4845672 | 0.606221249 | 0.97248 | 0.97537 | 0.9549211 | 0.9640538 | 0.9652534 | 0.9645278 | 0.8739222 | 0.1850817 | 0.0006198742 | 1e-05 | 1e-05 | 1e-05 | 1e-05 | 1e-05 | 1e-05 | 1e-05 | 1e-05 | 1e-05 | 1e-05 | #N/A | 1e-05 | 1e-05 | 1e-05 | 1.3355e-05 | 0.10448 | 0.29677 | 0.56687 | 0.039163 | 0.7721 | 0.997513 | 0.99672 | 0.995081 | 0.994135 | 0.94223 | 0.95701 | 0.9290059 | 0.88791 | 0.8256528 | 1.226486e-08 | 0.8800025 | 0.8523314
507 | 3.880567e-07 | 0.077 | 1e-05 | 0.02004472 | 0.743 | 0.91481 | 0.1194 | 0.3111192 | 0.983171 | 0.97091 | 0.981651 | 0.927 | 0.979181245 | 0.9843617 | 0.9421601 | 0.9299254 | 0.942311 | 0.952874 | 0.9006888 | 0.9232515 | 0.9893667 | 0.9963184 | 0.6547 | 0.8256528 | 0.4901705 | 0.609748083 | 0.9728 | 0.97574 | 0.95576 | 0.96482 | 0.96613 | 0.9656452 | 0.8878617 | 0.2157137 | 0.001108878 | 1e-05 | 1e-05 | 1e-05 | 1e-05 | 1e-05 | 1e-05 | 1e-05 | 1e-05 | 1e-05 | 1e-05 | #N/A | 1e-05 | 1e-05 | 1e-05 | 1.328e-05 | 0.10441 | 0.29665 | 0.56677 | 0.039121 | 0.77226 | 0.997533 | 0.996749 | 0.995109 | 0.994162 | 0.94179 | 0.95693 | 0.9292584 | 0.8874 | 0.8256528 | 1.089532e-08 | 0.8797727 | 0.8521826
508 | 3.827428e-07 | 0.07479 | 1e-05 | 0.01713957 | 0.738 | 0.91516 | 0.112 | 0.2542771 | 0.983083 | 0.97078 | 0.981505 | 0.92736 | 0.979424584 | 0.984498 | 0.9422929 | 0.929422 | 0.9417707 | 0.9522066 | 0.9003243 | 0.9227079 | 0.989083 | 0.9961901 | 0.6599 | 0.8255414 | 0.4953243 | 0.613483023 | 0.97316 | 0.97614 | 0.9565652 | 0.96545 | 0.96685 | 0.96705 | 0.8998959 | 0.2496127 | 0.001892748 | 1e-05 | 1e-05 | 1e-05 | 1e-05 | 1e-05 | 1e-05 | 1e-05 | 1e-05 | 1e-05 | 1e-05 | #N/A | 1e-05 | 1e-05 | 1e-05 | 1.3229e-05 | 0.10436 | 0.29649 | 0.56671 | 0.039102 | 0.77248 | 0.997553 | 0.9967714 | 0.995138 | 0.99419 | 0.94135 | 0.95678 | 0.928501 | 0.8869 | 0.8255414 | 9.7408e-09 | 0.8794968 | 0.8520338
509 | 3.72284e-07 | 0.07234 | 1e-05 | 0.01492794 | 0.734 | 0.91554 | 0.104 | 0.2053678 | 0.983 | 0.97065 | 0.981335 | 0.92761 | 0.979103819 | 0.9844071 | 0.9424258 | 0.9290865 | 0.9411222 | 0.9517774 | 0.8998989 | 0.9221642 | 0.9887866 | 0.9960384 | 0.6646 | 0.8253184 | 0.5008492 | 0.616374589 | 0.9735 | 0.97653 | 0.9573148 | 0.96609 | 0.96756 | 0.9681553 | 0.9096085 | 0.2853371 | 0.003214437 | 1e-05 | 1e-05 | 1e-05 | 1e-05 | 1e-05 | 1e-05 | 1e-05 | 1e-05 | 1e-05 | 1e-05 | #N/A | 1e-05 | 1e-05 | 1e-05 | 1.318257e-05 | 0.10432 | 0.2963 | 0.56667 | 0.039088 | 0.77269 | 0.99757 | 0.996797 | 0.995163 | 0.994222 | 0.94075 | 0.95659 | 0.9267352 | 0.88621 | 0.8253184 | 8.695686e-09 | 0.8790366 | 0.8516863
510 | 3.671382e-07 | 0.07 | 1e-05 | 0.01276439 | 0.73 | 0.91587 | 0.097 | 0.1684545 | 0.982869 | 0.97048 | 0.98115 | 0.92784 | 0.979424584 | 0.9842065 | 0.9423531 | 0.9285832 | 0.9403657 | 0.9515053 | 0.8995949 | 0.9214031 | 0.9884562 | 0.9958981 | 0.669 | 0.8250955 | 0.5049293 | 0.61856517 | 0.97384 | 0.97686 | 0.9577933 | 0.96669 | 0.9681426 | 0.9691344 | 0.9184649 | 0.3218903 | 0.005189241 | 1e-05 | 1e-05 | 1e-05 | 1e-05 | 1e-05 | 1e-05 | 1e-05 | 1e-05 | 1e-05 | 1e-05 | #N/A | 1e-05 | 1e-05 | 1e-05 | 1.3173e-05 | 0.1043 | 0.29621 | 0.56665 | 0.039079 | 0.773 | 0.997587 | 0.996825 | 0.995192 | 0.994242 | 0.94019 | 0.95642 | 0.9264831 | 0.88542 | 0.8250955 | 7.750864e-09 | 0.8784375 | 0.8511396
511 | 3.620475e-07 | 0.0675 | 1e-05 | 0.01132 | 0.726 | 0.9161 | 0.0906 | 0.145254 | 0.982769 | 0.9703 | 0.981 | 0.928 | 0.977853952 | 0.9841909 | 0.9424798 | 0.9280801 | 0.9396092 | 0.9509122 | 0.8990474 | 0.9206419 | 0.988112 | 0.9957576 | 0.673 | 0.8218784 | 0.5091949 | 0.620690033 | 0.97417 | 0.97723 | 0.958454 | 0.96736 | 0.96891 | 0.9700498 | 0.9257385 | 0.359562 | 0.008098261 | 1e-05 | 1e-05 | 1e-05 | 1e-05 | 1e-05 | 1e-05 | 1e-05 | 1e-05 | 1e-05 | 1e-05 | #N/A | 1e-05 | 1e-05 | 1e-05 | 1.3185e-05 | 0.104304 | 0.29615 | 0.56662 | 0.039088 | 0.77333 | 0.997607 | 0.996848 | 0.995217 | 0.994272 | 0.93965 | 0.95617 | 0.9264831 | 0.88459 | 0.8218784 | 6.897876e-09 | 0.8779761 | 0.850642
512 | 3.570115e-07 | 0.065 | 1e-05 | 0.01 | 0.721 | 0.91626 | 0.0845 | 0.1367918 | 0.982643 | 0.97006 | 0.9808 | 0.92805 | 0.977555314 | 0.9840375 | 0.9424984 | 0.9274094 | 0.9388527 | 0.9499917 | 0.8982561 | 0.919772 | 0.9877484 | 0.9955818 | 0.6769 | 0.8220905 | 0.5134928 | 0.622880613 | 0.97447 | 0.97762 | 0.95924 | 0.9680223 | 0.96955 | 0.9712912 | 0.932342 | 0.3981218 | 0.01232227 | 1e-05 | 1e-05 | 1e-05 | 1e-05 | 1e-05 | 1e-05 | 1e-05 | 1e-05 | 1e-05 | 1e-05 | #N/A | 1e-05 | 1e-05 | 1e-05 | 1.3217e-05 | 0.10433 | 0.29608 | 0.56664 | 0.039102 | 0.77374 | 0.997629 | 0.996876 | 0.995242 | 0.994299 | 0.93915 | 0.95595 | 0.9254751 | 0.88385 | 0.8220905 | 6.181178e-09 | 0.8773755 | 0.850094
513 | 3.520299e-07 | 0.062 | 1e-05 | 0.009 | 0.717 | 0.91644 | 0.07861402 | 0.1424105 | 0.982492 | 0.96984 | 0.98058 | 0.92807 | 0.97713501 | 0.9838531 | 0.9423717 | 0.9265712 | 0.9379881 | 0.9492392 | 0.8976469 | 0.9187934 | 0.987354 | 0.9954057 | 0.6805 | 0.8218784 | 0.5168061 | 0.623822563 | 0.97477 | 0.97794 | 0.959973 | 0.96864 | 0.97019 | 0.9723526 | 0.9380317 | 0.4341668 | 0.01821219 | 1e-05 | 1e-05 | 1e-05 | 1e-05 | 1e-05 | 1e-05 | 1e-05 | 1e-05 | 1e-05 | 1e-05 | 1.563897e-14 | 1e-05 | 1e-05 | 1e-05 | 1.3273e-05 | 0.104371 | 0.29608 | 0.56666 | 0.039135 | 0.77413 | 0.997641 | 0.996896 | 0.995265 | 0.994329 | 0.93858 | 0.95574 | 0.924216 | 0.88302 | 0.8218784 | 5.531055e-09 | 0.8764961 | 0.8492455
514 | 3.471022e-07 | 0.05947 | 1e-05 | 0.007834296 | 0.712 | 0.91659 | 0.07308025 | 0.1595942 | 0.982329 | 0.96955 | 0.98037 | 0.92805 | 0.976471375 | 0.9836816 | 0.9421601 | 0.9257334 | 0.9367992 | 0.9483284 | 0.8969762 | 0.9177061 | 0.9869386 | 0.9952176 | 0.6839 | 0.8216663 | 0.5199113 | 0.624348302 | 0.9750888 | 0.97828 | 0.9607676 | 0.96919 | 0.9709 | 0.9731791 | 0.9427812 | 0.4714677 | 0.02595541 | 1e-05 | 1e-05 | 1e-05 | 1e-05 | 1e-05 | 1e-05 | 1e-05 | 1e-05 | 1e-05 | 1e-05 | 1.563897e-14 | 1e-05 | 1e-05 | 1e-05 | 1.3349e-05 | 0.10443 | 0.29612 | 0.56671 | 0.039168 | 0.77459 | 0.997663 | 0.996924 | 0.995291 | 0.994354 | 0.93808 | 0.95547 | 0.922455 | 0.88238 | 0.8216663 | 4.942075e-09 | 0.8757077 | 0.8483953
515 | 3.422279e-07 | 0.057 | 1e-05 | 0.006776415 | 0.708 | 0.91659 | 0.068 | 0.1831717 | 0.982209 | 0.96929 | 0.98016 | 0.92793 | 0.975984713 | 0.9835417 | 0.9418881 | 0.9247283 | 0.9356103 | 0.9475624 | 0.896122 | 0.9165099 | 0.9865073 | 0.9950174 | 0.68717 | 0.8210304 | 0.523213 | 0.625553122 | 0.97538 | 0.97855 | 0.9614821 | 0.96979 | 0.97146 | 0.97419 | 0.9468734 | 0.5087164 | 0.03641582 | 1e-05 | 1e-05 | 1e-05 | 1e-05 | 1e-05 | 1e-05 | 1e-05 | 1e-05 | 1e-05 | 1e-05 | 2.43967e-14 | 1e-05 | 1e-05 | 1e-05 | 1.339677e-05 | 0.10449 | 0.29621 | 0.56686 | 0.039201 | 0.775 | 0.997683 | 0.996944 | 0.995325 | 0.994381 | 0.93767 | 0.95523 | 0.9222036 | 0.88173 | 0.8210304 | 4.370381e-09 | 0.8747782 | 0.8475433
516 | 3.374068e-07 | 0.0545 | 1e-05 | 0.005942922 | 0.702 | 0.91646 | 0.063 | 0.2054885 | 0.982084 | 0.96887 | 0.98 | 0.92778 | 0.975343206 | 0.9833543 | 0.9416286 | 0.9235562 | 0.9343134 | 0.9467892 | 0.8950836 | 0.9152051 | 0.9860425 | 0.9947932 | 0.6898 | 0.8203949 | 0.5255197 | 0.625695509 | 0.9757033 | 0.97883 | 0.9622526 | 0.9703535 | 0.972 | 0.9747619 | 0.9507902 | 0.5431005 | 0.04990316 | 1e-05 | 1e-05 | 1e-05 | 1e-05 | 1e-05 | 1e-05 | 1e-05 | 1e-05 | 1e-05 | 1e-05 | 2.43967e-14 | 1e-05 | 1e-05 | 1e-05 | 1.3462e-05 | 0.104572 | 0.29634 | 0.56705 | 0.039225 | 0.77537 | 0.9977 | 0.99697 | 0.99535 | 0.994403 | 0.93726 | 0.95494 | 0.9227064 | 0.881 | 0.8203949 | 3.857896e-09 | 0.8738 | 0.8465889
517 | 3.326383e-07 | 0.05246 | 1e-05 | 0.005140437 | 0.696 | 0.9163 | 0.05806307 | 0.2198297 | 0.981889 | 0.96849 | 0.97978 | 0.92755 | 0.974690644 | 0.9831597 | 0.9413564 | 0.9223847 | 0.9331245 | 0.9458569 | 0.8939828 | 0.9139002 | 0.9855488 | 0.9945686 | 0.6921 | 0.8197598 | 0.527378 | 0.625125958 | 0.97595 | 0.97915 | 0.96284 | 0.9708986 | 0.9726124 | 0.9754732 | 0.9537611 | 0.5769823 | 0.06606938 | 1e-05 | 1e-05 | 1e-05 | 1e-05 | 1e-05 | 1e-05 | 1e-05 | 1e-05 | 1e-05 | 1e-05 | 2.43967e-14 | 1e-05 | 1e-05 | 1e-05 | 1.348963e-05 | 0.10467 | 0.29646 | 0.56735 | 0.039239 | 0.77573 | 0.997717 | 0.9969866 | 0.99537 | 0.994436 | 0.93686 | 0.95463 | 0.9214496 | 0.88026 | 0.8197598 | 3.399227e-09 | 0.8726324 | 0.8453298
518 | 3.279221e-07 | 0.05 | 1e-05 | 0.004425884 | 0.691 | 0.916 | 0.05372792 | 0.2202094 | 0.9817 | 0.968 | 0.97955 | 0.92728 | 0.973407654 | 0.982841 | 0.9408847 | 0.9212137 | 0.9317194 | 0.9446705 | 0.8929418 | 0.9122691 | 0.9850308 | 0.9943198 | 0.6945 | 0.8191251 | 0.5296406 | 0.624786418 | 0.97625 | 0.97942 | 0.9633271 | 0.97142 | 0.97317 | 0.9761076 | 0.956653 | 0.6100264 | 0.08631375 | 1e-05 | 1e-05 | 1e-05 | 1e-05 | 1e-05 | 1e-05 | 1e-05 | 1e-05 | 1e-05 | 1e-05 | 3.661327e-14 | 1e-05 | 1e-05 | 1e-05 | 1.352073e-05 | 0.10476 | 0.29662 | 0.56766 | 0.039262 | 0.77616 | 0.997736 | 0.997018 | 0.995398 | 0.994461 | 0.9366 | 0.95439 | 0.9206959 | 0.87966 | 0.8191251 | 2.961872e-09 | 0.8714145 | 0.8440667
519 | 3.232577e-07 | 0.048 | 1e-05 | 0.003801894 | 0.685 | 0.91558 | 0.04921528 | 0.201707 | 0.9815 | 0.96753 | 0.97927 | 0.92688 | 0.972290581 | 0.9825072 | 0.9403526 | 0.9200433 | 0.9302062 | 0.9433998 | 0.8917156 | 0.910638 | 0.9844816 | 0.9940586 | 0.6963 | 0.8176455 | 0.5307883 | 0.623187295 | 0.97655 | 0.97968 | 0.9639999 | 0.97194 | 0.97365 | 0.97684 | 0.9594758 | 0.6404289 | 0.1098737 | 1e-05 | 1e-05 | 1e-05 | 1e-05 | 1e-05 | 1e-05 | 1e-05 | 1e-05 | 1e-05 | 1e-05 | 5.318947e-14 | 1e-05 | 1e-05 | 1e-05 | 1.358313e-05 | 0.104869 | 0.29687 | 0.568 | 0.039295 | 0.77653 | 0.997755 | 0.997041 | 0.995421 | 0.994491 | 0.93635 | 0.9541 | 0.9199427 | 0.87887 | 0.8176455 | 2.55085e-09 | 0.8700989 | 0.8425966
520 | 3.186448e-07 | 0.046 | 1e-05 | 0.003213661 | 0.679 | 0.915 | 0.045 | 0.1624601 | 0.9813 | 0.967 | 0.97901 | 0.92648 | 0.97119564 | 0.9822246 | 0.9399534 | 0.9187063 | 0.928801 | 0.9422088 | 0.8902419 | 0.9088981 | 0.9839 | 0.9937968 | 0.698 | 0.816168 | 0.5313348 | 0.621577218 | 0.9768 | 0.97997 | 0.96447 | 0.97238 | 0.97413 | 0.9773128 | 0.9616873 | 0.6692165 | 0.1364495 | 1e-05 | 1e-05 | 1e-05 | 1e-05 | 1e-05 | 1e-05 | 1e-05 | 1e-05 | 1e-05 | 1e-05 | 5.318947e-14 | 1e-05 | 1e-05 | 1e-05 | 1.365e-05 | 0.104991 | 0.29709 | 0.56836 | 0.039333 | 0.777 | 0.997776 | 0.997069 | 0.995443 | 0.994516 | 0.93616 | 0.95384 | 0.9194407 | 0.87809 | 0.816168 | 2.212136e-09 | 0.8685901 | 0.8410192
521 | 3.140829e-07 | 0.044 | 1e-05 | 0.002798981 | 0.673 | 0.91447 | 0.041 | 0.1124199 | 0.981091 | 0.96628 | 0.97866 | 0.92598 | 0.970200251 | 0.9819321 | 0.9390946 | 0.917203 | 0.9271796 | 0.9410777 | 0.8887658 | 0.9070495 | 0.9832966 | 0.9935105 | 0.6993 | 0.814482 | 0.5316627 | 0.619112815 | 0.97705 | 0.98023 | 0.9651809 | 0.97285 | 0.97468 | 0.9777903 | 0.9636388 | 0.6970439 | 0.1660375 | 1.026551e-05 | 1e-05 | 1e-05 | 1e-05 | 1e-05 | 1e-05 | 1e-05 | 1e-05 | 1e-05 | 1e-05 | 7.516012e-14 | 1e-05 | 1e-05 | 1e-05 | 1.3738e-05 | 0.10514 | 0.29731 | 0.56867 | 0.03938 | 0.77755 | 0.997797 | 0.997091 | 0.995472 | 0.994543 | 0.936 | 0.95361 | 0.9194407 | 0.87749 | 0.814482 | 1.876809e-09 | 0.8669335 | 0.8394868
522 | 3.095717e-07 | 0.04242 | 1e-05 | 0.002360478 | 0.666 | 0.91388 | 0.03695728 | 0.06939032 | 0.980947 | 0.96562 | 0.97829 | 0.92543 | 0.96970256 | 0.9814023 | 0.9384154 | 0.9155338 | 0.9254502 | 0.9396135 | 0.8872255 | 0.9053096 | 0.9826518 | 0.9932115 | 0.7005 | 0.8127987 | 0.5315206 | 0.616385542 | 0.97729 | 0.9805 | 0.9657428 | 0.97337 | 0.97508 | 0.9783962 | 0.9656978 | 0.7220732 | 0.1997955 | 2.203081e-05 | 1e-05 | 1e-05 | 1e-05 | 1e-05 | 1e-05 | 1e-05 | 1e-05 | 1e-05 | 1e-05 | 7.516012e-14 | 1e-05 | 1e-05 | 1e-05 | 1.382e-05 | 0.10532 | 0.29756 | 0.569 | 0.039455 | 0.77821 | 0.997821 | 0.997112 | 0.995497 | 0.994571 | 0.93594 | 0.95332 | 0.9191898 | 0.87675 | 0.8127987 | 1.603063e-09 | 0.8653653 | 0.8377431
523 | 3.051107e-07 | 0.04079 | 1e-05 | 0.001967886 | 0.66 | 0.9133 | 0.03314362 | 0.04185248 | 0.980733 | 0.96479 | 0.97783 | 0.92485 | 0.968707185 | 0.9810253 | 0.9378555 | 0.9136989 | 0.9236125 | 0.9382423 | 0.8855589 | 0.9034609 | 0.9819826 | 0.9929237 | 0.70133 | 0.8106983 | 0.5312474 | 0.613603505 | 0.97752 | 0.98073 | 0.96633 | 0.97385 | 0.97556 | 0.97892 | 0.9672509 | 0.7450081 | 0.2349581 | 4.678472e-05 | 1e-05 | 1e-05 | 1e-05 | 1e-05 | 1e-05 | 1e-05 | 1e-05 | 1e-05 | 1e-05 | 1.037014e-13 | 1e-05 | 1e-05 | 1e-05 | 1.3902e-05 | 0.10555 | 0.29794 | 0.56937 | 0.039536 | 0.77889 | 0.997837 | 0.99714 | 0.995517 | 0.994595 | 0.93588 | 0.95306 | 0.9184372 | 0.8761 | 0.8106983 | 1.365197e-09 | 0.8635998 | 0.8357335
524 | 3.006996e-07 | 0.03943 | 1e-05 | 0.001671091 | 0.653 | 0.9127 | 0.03010925 | 0.02797068 | 0.980475 | 0.9639 | 0.9774 | 0.92416 | 0.967534869 | 0.98065 | 0.9371015 | 0.912032 | 0.9217749 | 0.936778 | 0.8838273 | 0.9012859 | 0.9812748 | 0.9925991 | 0.7018 | 0.8086022 | 0.5300779 | 0.609255203 | 0.9777241 | 0.981 | 0.96693 | 0.97424 | 0.976 | 0.97928 | 0.9690158 | 0.7669033 | 0.2724722 | 9.194857e-05 | 1e-05 | 1e-05 | 1e-05 | 1e-05 | 1e-05 | 1e-05 | 1e-05 | 1e-05 | 1e-05 | 1.401382e-13 | 1e-05 | 1e-05 | 1e-05 | 1.399587e-05 | 0.10578 | 0.29819 | 0.56975 | 0.039611 | 0.7795 | 0.997858 | 0.997157 | 0.99554 | 0.99462 | 0.93591 | 0.95287 | 0.9179357 | 0.87551 | 0.8086022 | 1.159057e-09 | 0.8615864 | 0.8335581
525 | 2.96338e-07 | 0.038 | 1e-05 | 0.001406 | 0.647 | 0.912 | 0.027 | 0.02303882 | 0.980193 | 0.96292 | 0.977 | 0.92332 | 0.966152438 | 0.9801936 | 0.9362268 | 0.9101997 | 0.919721 | 0.9350537 | 0.881844 | 0.8988935 | 0.980533 | 0.9922615 | 0.70204 | 0.8058836 | 0.5285695 | 0.605202629 | 0.97794 | 0.98126 | 0.96751 | 0.97472 | 0.97643 | 0.9796608 | 0.9701113 | 0.7864432 | 0.3126556 | 0.0001424243 | 1e-05 | 1e-05 | 1e-05 | 1e-05 | 1e-05 | 1e-05 | 1e-05 | 1e-05 | 1e-05 | 1.859506e-13 | 1e-05 | 1e-05 | 1e-05 | 1.4096e-05 | 0.10601 | 0.29857 | 0.57007 | 0.039701 | 0.78 | 0.99788 | 0.99718 | 0.995562 | 0.994653 | 0.93594 | 0.95261 | 0.917685 | 0.87509 | 0.8058836 | 9.809058e-10 | 0.8595146 | 0.8313708
526 | 2.96338e-07 | 0.03683 | 1e-05 | 0.001191242 | 0.64 | 0.91146 | 0.02447372 | 0.02530699 | 0.97986 | 0.96191 | 0.97651 | 0.92248 | 0.964261305 | 0.9796537 | 0.9352915 | 0.908036 | 0.9173427 | 0.9331506 | 0.8797319 | 0.896501 | 0.9797552 | 0.9919229 | 0.7019 | 0.8031721 | 0.5262411 | 0.600295728 | 0.9781789 | 0.9815 | 0.9680445 | 0.97508 | 0.97679 | 0.9800581 | 0.97139 | 0.8045155 | 0.3527671 | 0.0002747789 | 1e-05 | 1e-05 | 1e-05 | 1e-05 | 1e-05 | 1e-05 | 1e-05 | 1e-05 | 1e-05 | 1.859506e-13 | 1e-05 | 1e-05 | 1e-05 | 1.4203e-05 | 0.1062 | 0.29891 | 0.57037 | 0.03979 | 0.78032 | 0.997903 | 0.9972019 | 0.995593 | 0.99468 | 0.936 | 0.95235 | 0.9174344 | 0.87481 | 0.8031721 | 8.363164e-10 | 0.857335 | 0.8289614
527 | 2.920254e-07 | 0.03564 | 1e-05 | 0.001011579 | 0.633 | 0.9107 | 0.02237175 | 0.03586455 | 0.9794 | 0.96076 | 0.976 | 0.92146 | 0.962989512 | 0.9790112 | 0.9341479 | 0.9062066 | 0.9150724 | 0.9314002 | 0.8775522 | 0.8937822 | 0.9789394 | 0.9915468 | 0.7014 | 0.8000523 | 0.5235957 | 0.594709748 | 0.97837 | 0.98173 | 0.96864 | 0.97548 | 0.97723 | 0.98049 | 0.9726446 | 0.8213263 | 0.3933659 | 0.0005000935 | 1e-05 | 1e-05 | 1e-05 | 1e-05 | 1e-05 | 1e-05 | 1e-05 | 1e-05 | 1e-05 | 2.427813e-13 | 1e-05 | 1e-05 | 1e-05 | 1.428894e-05 | 0.1064 | 0.29938 | 0.57067 | 0.039884 | 0.78049 | 0.997922 | 0.997225 | 0.995619 | 0.994702 | 0.93604 | 0.95211 | 0.917685 | 0.87454 | 0.8000523 | 7.108828e-10 | 0.8550459 | 0.8265902
528 | 2.920254e-07 | 0.03464 | 1e-05 | 0.0008550667 | 0.625 | 0.90995 | 0.02036104 | 0.05746071 | 0.97887 | 0.95957 | 0.97554 | 0.92039 | 0.961507617 | 0.9784604 | 0.9330628 | 0.9038803 | 0.9125859 | 0.9297274 | 0.8753046 | 0.8911721 | 0.9780904 | 0.9911573 | 0.7006 | 0.7969419 | 0.5199988 | 0.588740416 | 0.9786 | 0.98195 | 0.9692134 | 0.97588 | 0.97759 | 0.98105 | 0.9734831 | 0.8365174 | 0.4350455 | 0.0009223161 | 1e-05 | 1e-05 | 1e-05 | 1e-05 | 1e-05 | 1e-05 | 1e-05 | 1e-05 | 1e-05 | 2.427813e-13 | 1e-05 | 1e-05 | 1e-05 | 1.4398e-05 | 0.10658 | 0.29982 | 0.57096 | 0.039993 | 0.780623 | 0.997945 | 0.997248 | 0.995636 | 0.994729 | 0.93616 | 0.9519 | 0.9184372 | 0.87431 | 0.7969419 | 6.091132e-10 | 0.852547 | 0.8239388
529 | 2.96338e-07 | 0.03376 | 1e-05 | 0.0007396053 | 0.618 | 0.90907 | 0.01856949 | 0.09195023 | 0.97835 | 0.95829 | 0.975 | 0.91921 | 0.959483872 | 0.977898 | 0.9315891 | 0.9015561 | 0.909883 | 0.9276478 | 0.8729884 | 0.8885619 | 0.977199 | 0.9907543 | 0.6994 | 0.7934281 | 0.5165874 | 0.582409639 | 0.97877 | 0.9822 | 0.96977 | 0.97627 | 0.9779 | 0.9815093 | 0.97452 | 0.849862 | 0.4751718 | 0.001644502 | 1e-05 | 1e-05 | 1e-05 | 1e-05 | 1e-05 | 1e-05 | 1e-05 | 1e-05 | 1e-05 | 3.124419e-13 | 1e-05 | 1e-05 | 1e-05 | 1.4492e-05 | 0.1068 | 0.30029 | 0.57129 | 0.040101 | 0.78076 | 0.997965 | 0.997267 | 0.995661 | 0.994757 | 0.93629 | 0.95174 | 0.9171838 | 0.87424 | 0.7934281 | 5.263644e-10 | 0.8499336 | 0.8210017
530 | 2.96338e-07 | 0.033 | 1e-05 | 0.0006441693 | 0.611 | 0.90806 | 0.017 | 0.1385859 | 0.97774 | 0.95707 | 0.97447 | 0.918 | 0.958145791 | 0.9771932 | 0.9302848 | 0.8990684 | 0.9072882 | 0.9256285 | 0.8704146 | 0.8856255 | 0.9762624 | 0.9903252 | 0.698 | 0.7899265 | 0.5123446 | 0.575366922 | 0.97894 | 0.98245 | 0.97029 | 0.97671 | 0.978298 | 0.9819012 | 0.97551 | 0.862678 | 0.5140102 | 0.00283688 | 1e-05 | 1e-05 | 1e-05 | 1e-05 | 1e-05 | 1e-05 | 1e-05 | 1e-05 | 1e-05 | 3.969197e-13 | 1e-05 | 1e-05 | 1e-05 | 1.4593e-05 | 0.107 | 0.3007 | 0.57169 | 0.040209 | 0.781 | 0.997988 | 0.997287 | 0.995681 | 0.994784 | 0.93642 | 0.95161 | 0.9161817 | 0.87426 | 0.7899265 | 4.642714e-10 | 0.8471036 | 0.8179345
531 | 3.006996e-07 | 0.0324 | 1e-05 | 0.0005626004 | 0.603 | 0.90674 | 0.01580884 | 0.1950433 | 0.9771 | 0.95576 | 0.9739 | 0.91674 | 0.956177408 | 0.9764824 | 0.9289265 | 0.8965831 | 0.9045851 | 0.9233145 | 0.8676439 | 0.882689 | 0.9752851 | 0.9898822 | 0.6962 | 0.786232 | 0.5077841 | 0.567995619 | 0.97915 | 0.98264 | 0.97081 | 0.97703 | 0.978665 | 0.98235 | 0.97634 | 0.8739291 | 0.5519164 | 0.004747187 | 1e-05 | 1e-05 | 1e-05 | 1e-05 | 1e-05 | 1e-05 | 1e-05 | 1e-05 | 1e-05 | 3.969197e-13 | 1e-05 | 1e-05 | 1e-05 | 1.468926e-05 | 0.10721 | 0.30117 | 0.57212 | 0.040299 | 0.781356 | 0.998005 | 0.9973095 | 0.995707 | 0.994806 | 0.93657 | 0.95154 | 0.9169332 | 0.87435 | 0.786232 | 4.087382e-10 | 0.8440526 | 0.8147343
532 | 3.095717e-07 | 0.03194 | 1e-05 | 0.0004921528 | 0.596 | 0.90524 | 0.01460158 | 0.2575026 | 0.97636 | 0.95439 | 0.97333 | 0.91542 | 0.954850431 | 0.9757539 | 0.9273129 | 0.8937696 | 0.9015576 | 0.9212428 | 0.864611 | 0.8795349 | 0.9742645 | 0.9894251 | 0.6942 | 0.7825509 | 0.5021728 | 0.560109529 | 0.97932 | 0.98287 | 0.97124 | 0.97743 | 0.97898 | 0.98267 | 0.9771175 | 0.8841619 | 0.5880772 | 0.00772373 | 1e-05 | 1e-05 | 1e-05 | 1e-05 | 1e-05 | 1e-05 | 1e-05 | 1e-05 | 1e-05 | 4.98384e-13 | 1e-05 | 1e-05 | 1e-05 | 1.4794e-05 | 0.10741 | 0.30161 | 0.57265 | 0.040403 | 0.78178 | 0.998021 | 0.99733 | 0.995724 | 0.994834 | 0.93682 | 0.95151 | 0.9171838 | 0.87463 | 0.7825509 | 3.721206e-10 | 0.8411296 | 0.8113979
533 | 3.140829e-07 | 0.03158 | 1e-05 | 0.0004405549 | 0.588 | 0.9034 | 0.01357063 | 0.3223873 | 0.97561 | 0.953 | 0.97269 | 0.91415 | 0.952351341 | 0.9749041 | 0.9255385 | 0.8909593 | 0.8987462 | 0.9188526 | 0.8616309 | 0.8759457 | 0.9731974 | 0.9889537 | 0.69165 | 0.7780701 | 0.496681 | 0.551982475 | 0.97953 | 0.98311 | 0.97174 | 0.97778 | 0.979313 | 0.98301 | 0.9778266 | 0.8934779 | 0.6210422 | 0.01205804 | 1e-05 | 1e-05 | 1e-05 | 1e-05 | 1e-05 | 1e-05 | 1e-05 | 1e-05 | 1e-05 | 6.191924e-13 | 1e-05 | 1e-05 | 1e-05 | 1.4901e-05 | 0.10761 | 0.30212 | 0.57316 | 0.040497 | 0.78224 | 0.998045 | 0.997355 | 0.995743 | 0.994858 | 0.93704 | 0.95151 | 0.9164322 | 0.875 | 0.7780701 | 3.42489e-10 | 0.83793 | 0.8079218
534 | 3.279221e-07 | 0.03128 | 1e-05 | 0.0003959132 | 0.581 | 0.90168 | 0.01274677 | 0.3875428 | 0.97488 | 0.95164 | 0.972 | 0.9127 | 0.95098693 | 0.9742206 | 0.9237441 | 0.8878221 | 0.8957185 | 0.9161146 | 0.8586404 | 0.8722476 | 0.9720804 | 0.9884554 | 0.6888 | 0.7736093 | 0.4903456 | 0.542738226 | 0.97965 | 0.98332 | 0.97222 | 0.97814 | 0.979619 | 0.98326 | 0.9785203 | 0.9017836 | 0.6532637 | 0.01816565 | 1e-05 | 1e-05 | 1e-05 | 1e-05 | 1e-05 | 1e-05 | 1e-05 | 1e-05 | 1e-05 | 7.618971e-13 | 1e-05 | 1e-05 | 1e-05 | 1.499685e-05 | 0.10782 | 0.30252 | 0.57368 | 0.040596 | 0.78264 | 0.998065 | 0.997375 | 0.995769 | 0.994888 | 0.9373 | 0.95161 | 0.9171838 | 0.87555 | 0.7736093 | 3.187697e-10 | 0.8345498 | 0.8043585
535 | 3.422279e-07 | 0.031 | 1e-05 | 0.0003634126 | 0.573 | 0.9 | 0.01194538 | 0.4487795 | 0.974 | 0.95 | 0.97116 | 0.91105 | 0.949496821 | 0.9732374 | 0.92203 | 0.884689 | 0.8924743 | 0.9137494 | 0.8553834 | 0.8685495 | 0.9709269 | 0.9879424 | 0.686 | 0.768967 | 0.4838339 | 0.533537788 | 0.97983 | 0.98349 | 0.97264 | 0.97854 | 0.97992 | 0.9836 | 0.9793435 | 0.9090907 | 0.6837741 | 0.0269686 | 1e-05 | 1e-05 | 1e-05 | 1e-05 | 1e-05 | 1e-05 | 1e-05 | 1e-05 | 1e-05 | 7.618971e-13 | 1e-05 | 1e-05 | 1e-05 | 1.51008e-05 | 0.10799 | 0.30299 | 0.57415 | 0.04069 | 0.783 | 0.998083 | 0.997392 | 0.995789 | 0.99491 | 0.93758 | 0.95172 | 0.9174344 | 0.87615 | 0.768967 | 3.074635e-10 | 0.8310884 | 0.8005927
536 | 3.570115e-07 | 0.03071 | 1e-05 | 0.000340565 | 0.565 | 0.8987 | 0.01138413 | 0.5061809 | 0.9732 | 0.94852 | 0.9704 | 0.90911 | 0.946816637 | 0.9721028 | 0.9201096 | 0.88156 | 0.8891219 | 0.9110963 | 0.8517926 | 0.8647425 | 0.9697255 | 0.9873893 | 0.683 | 0.7643464 | 0.4767297 | 0.523702081 | 0.98 | 0.98372 | 0.97311 | 0.97886 | 0.9802288 | 0.98388 | 0.9800713 | 0.9160519 | 0.7106565 | 0.03842556 | 1.524937e-05 | 1e-05 | 1e-05 | 1e-05 | 1e-05 | 1e-05 | 1e-05 | 1e-05 | 1e-05 | 9.29251e-13 | 1e-05 | 1e-05 | 1e-05 | 1.520548e-05 | 0.10822 | 0.30334 | 0.57451 | 0.040803 | 0.78327 | 0.9981 | 0.997416 | 0.995808 | 0.994941 | 0.93789 | 0.9519 | 0.917685 | 0.87682 | 0.7643464 | 3.001242e-10 | 0.827334 | 0.7965043
537 | 3.774854e-07 | 0.03048 | 1e-05 | 0.0003205531 | 0.558 | 0.897 | 0.01091692 | 0.5590237 | 0.9724 | 0.94667 | 0.96963 | 0.907 | 0.944531073 | 0.9710431 | 0.9180995 | 0.8781063 | 0.8856611 | 0.9082796 | 0.8480574 | 0.8608266 | 0.9684724 | 0.9868334 | 0.68 | 0.759548 | 0.4690983 | 0.513570646 | 0.98019 | 0.98393 | 0.97353 | 0.979263 | 0.980506 | 0.98424 | 0.9806586 | 0.9223037 | 0.7367512 | 0.05296536 | 2.623653e-05 | 1e-05 | 1e-05 | 1e-05 | 1e-05 | 1e-05 | 1e-05 | 1e-05 | 1e-05 | 1.124214e-12 | 1e-05 | 1e-05 | 1e-05 | 1.531087e-05 | 0.10846 | 0.30369 | 0.57483 | 0.040902 | 0.78352 | 0.99812 | 0.997437 | 0.995828 | 0.994965 | 0.93824 | 0.95211 | 0.9181864 | 0.87758 | 0.759548 | 2.9294e-10 | 0.8233313 | 0.7923141
538 | 4.04341e-07 | 0.03041 | 1e-05 | 0.0003093855 | 0.55 | 0.8955 | 0.01042798 | 0.6095311 | 0.9717 | 0.945 | 0.96887 | 0.90466 | 0.942105801 | 0.9698193 | 0.9157813 | 0.8746575 | 0.8817676 | 0.9052886 | 0.8441758 | 0.8569106 | 0.9671635 | 0.9862366 | 0.6765 | 0.7547731 | 0.4608626 | 0.502891566 | 0.98036 | 0.98409 | 0.97393 | 0.979595 | 0.980787 | 0.9845082 | 0.9811525 | 0.9277595 | 0.7615871 | 0.07165793 | 4.444938e-05 | 1e-05 | 1e-05 | 1e-05 | 1e-05 | 1e-05 | 1e-05 | 1e-05 | 1e-05 | 1.349958e-12 | 1e-05 | 1e-05 | 1e-05 | 1.538155e-05 | 0.10867 | 0.30403 | 0.57517 | 0.04101 | 0.78371 | 0.998144 | 0.997457 | 0.995845 | 0.99499 | 0.93868 | 0.95243 | 0.9196917 | 0.87869 | 0.7547731 | 2.965129e-10 | 0.8193937 | 0.7878438
539 | 4.326501e-07 | 0.0304 | 1e-05 | 0.0003010925 | 0.543 | 0.89386 | 0.01014 | 0.6599788 | 0.9709 | 0.943 | 0.96798 | 0.90251 | 0.939677901 | 0.9686499 | 0.9132448 | 0.8710499 | 0.877982 | 0.9022597 | 0.8403413 | 0.8526682 | 0.965814 | 0.9856111 | 0.673 | 0.7492319 | 0.4520112 | 0.491719606 | 0.98056 | 0.9843 | 0.97433 | 0.979945 | 0.981085 | 0.98477 | 0.98159 | 0.932904 | 0.7818069 | 0.09399247 | 7.630153e-05 | 1e-05 | 1e-05 | 1e-05 | 1e-05 | 1e-05 | 1e-05 | 1e-05 | 1e-05 | 1.609874e-12 | 1e-05 | 1e-05 | 1e-05 | 1.548817e-05 | 0.10886 | 0.30431 | 0.57545 | 0.041119 | 0.78388 | 0.998161 | 0.997474 | 0.995865 | 0.995017 | 0.93906 | 0.95277 | 0.9204448 | 0.87961 | 0.7492319 | 3.037743e-10 | 0.8153613 | 0.783261
540 | 4.68617e-07 | 0.03041 | 1e-05 | 0.0002973035 | 0.535 | 0.892 | 0.01 | 0.7084172 | 0.97002 | 0.941 | 0.96696 | 0.9 | 0.937557956 | 0.9673684 | 0.9109948 | 0.8672841 | 0.8738717 | 0.8989435 | 0.8362928 | 0.8483169 | 0.9643897 | 0.9849563 | 0.669 | 0.7437224 | 0.4430585 | 0.480372399 | 0.98073 | 0.98451 | 0.9747 | 0.980229 | 0.981324 | 0.98502 | 0.98205 | 0.9370481 | 0.801768 | 0.1193542 | 0.0001275296 | 1e-05 | 1e-05 | 1e-05 | 1e-05 | 1e-05 | 1e-05 | 1e-05 | 1e-05 | 2.246912e-12 | 1e-05 | 1e-05 | 1e-05 | 1.5585e-05 | 0.10901 | 0.30463 | 0.57571 | 0.041199 | 0.784 | 0.998182 | 0.997495 | 0.995885 | 0.995036 | 0.9395 | 0.95313 | 0.9201937 | 0.88058 | 0.7437224 | 3.187697e-10 | 0.8110128 | 0.7785619
541 | 5.003183e-07 | 0.03052 | 1e-05 | 0.0002985383 | 0.526 | 0.88959 | 0.01 | 0.7530655 | 0.96904 | 0.9388 | 0.9659 | 0.89743 | 0.935786344 | 0.9662276 | 0.9083854 | 0.8633609 | 0.8697612 | 0.8957816 | 0.832027 | 0.8437479 | 0.9629267 | 0.9842848 | 0.6649 | 0.7376595 | 0.4337304 | 0.468674699 | 0.98085 | 0.98467 | 0.97506 | 0.9805148 | 0.981614 | 0.985193 | 0.9825 | 0.9415414 | 0.8196476 | 0.149576 | 0.0001692595 | 1e-05 | 1e-05 | 1e-05 | 1e-05 | 1e-05 | 1e-05 | 1e-05 | 1e-05 | 2.63196e-12 | 1e-05 | 1e-05 | 1e-05 | 1.5654e-05 | 0.10908 | 0.30491 | 0.576 | 0.04126 | 0.78409 | 0.998194 | 0.997514 | 0.995902 | 0.995064 | 0.94 | 0.95345 | 0.9204448 | 0.88159 | 0.7376595 | 3.384308e-10 | 0.8065033 | 0.7736211
542 | 5.474563e-07 | 0.03067 | 1e-05 | 0.0003054921 | 0.518 | 0.88695 | 0.01008324 | 0.7915524 | 0.96807 | 0.93646 | 0.96492 | 0.89471 | 0.933394212 | 0.9650062 | 0.9056229 | 0.8594442 | 0.8655422 | 0.8923019 | 0.8275406 | 0.8389611 | 0.9614112 | 0.9835833 | 0.6599 | 0.7316351 | 0.4239387 | 0.456582694 | 0.98102 | 0.98486 | 0.97546 | 0.9808 | 0.981827 | 0.985386 | 0.98295 | 0.9450922 | 0.835063 | 0.182788 | 0.0002778871 | 1e-05 | 1e-05 | 1e-05 | 1e-05 | 1e-05 | 1e-05 | 1e-05 | 1e-05 | 3.067043e-12 | 1e-05 | 1e-05 | 1e-05 | 1.573983e-05 | 0.10911 | 0.30516 | 0.57633 | 0.041321 | 0.784115 | 0.998212 | 0.997529 | 0.995925 | 0.995089 | 0.94044 | 0.95382 | 0.9209471 | 0.88252 | 0.7316351 | 3.677536e-10 | 0.8017715 | 0.7685524
543 | 5.979561e-07 | 0.03086 | 1e-05 | 0.000316592 | 0.509 | 0.884 | 0.01027543 | 0.8237234 | 0.96713 | 0.934 | 0.9639 | 0.892 | 0.929302387 | 0.9636552 | 0.9029697 | 0.8552085 | 0.8612149 | 0.8884769 | 0.8229631 | 0.8338479 | 0.9598269 | 0.9828511 | 0.655 | 0.7254566 | 0.4144617 | 0.445071194 | 0.98119 | 0.98501 | 0.97578 | 0.981091 | 0.982074 | 0.985587 | 0.98341 | 0.9488517 | 0.8497787 | 0.2179837 | 0.0004283568 | 1e-05 | 1e-05 | 1e-05 | 1e-05 | 1e-05 | 1e-05 | 1e-05 | 1e-05 | 3.55673e-12 | 1e-05 | 1e-05 | 1e-05 | 1.5786e-05 | 0.10914 | 0.30541 | 0.57664 | 0.041364 | 0.78412 | 0.998229 | 0.997548 | 0.995947 | 0.995119 | 0.941 | 0.95423 | 0.9229579 | 0.88367 | 0.7254566 | 3.992976e-10 | 0.7967524 | 0.7631637
544 | 6.599997e-07 | 0.031 | 1e-05 | 0.0003328894 | 0.501 | 0.881 | 0.01058035 | 0.8496154 | 0.96609 | 0.93158 | 0.96284 | 0.889 | 0.92699804 | 0.9620919 | 0.900011 | 0.8508179 | 0.8565626 | 0.8847753 | 0.818159 | 0.8287344 | 0.9581921 | 0.982101 | 0.65 | 0.7193188 | 0.404301 | 0.432508215 | 0.981367 | 0.98517 | 0.97614 | 0.981366 | 0.982313 | 0.98575 | 0.98383 | 0.9515403 | 0.8629521 | 0.2572306 | 0.0007052584 | 1e-05 | 1e-05 | 1e-05 | 1e-05 | 1e-05 | 1e-05 | 1e-05 | 1e-05 | 4.105842e-12 | 1e-05 | 1e-05 | 1e-05 | 1.581248e-05 | 0.10918 | 0.3056 | 0.57684 | 0.041406 | 0.78409 | 0.998245 | 0.997564 | 0.995961 | 0.995138 | 0.94154 | 0.95455 | 0.924216 | 0.8845 | 0.7193188 | 4.48502e-10 | 0.7918376 | 0.7578214
545 | 7.269062e-07 | 0.03106 | 1e-05 | 0.0003573551 | 0.492 | 0.878 | 0.01098753 | 0.8694341 | 0.96502 | 0.929 | 0.96174 | 0.886 | 0.925299203 | 0.9605562 | 0.8967188 | 0.8462734 | 0.8520183 | 0.8813581 | 0.8133264 | 0.823512 | 0.9565027 | 0.9813326 | 0.645 | 0.712652 | 0.3936754 | 0.419627601 | 0.981523 | 0.98534 | 0.97651 | 0.98164 | 0.98256 | 0.985917 | 0.984233 | 0.9546295 | 0.8745739 | 0.2984616 | 0.001099978 | 1e-05 | 1e-05 | 1e-05 | 1e-05 | 1e-05 | 1e-05 | 1e-05 | 1e-05 | 4.719457e-12 | 1e-05 | 1e-05 | 1e-05 | 1.5818e-05 | 0.10925 | 0.30579 | 0.577 | 0.041439 | 0.784 | 0.998257 | 0.997583 | 0.995981 | 0.995163 | 0.94198 | 0.95481 | 0.9252232 | 0.88542 | 0.712652 | 5.145577e-10 | 0.7867404 | 0.7521424
546 | 8.083168e-07 | 0.03102 | 1e-05 | 0.0003885975 | 0.484 | 0.875 | 0.01152922 | 0.883525 | 0.96386 | 0.92617 | 0.9606 | 0.883 | 0.921459795 | 0.9590542 | 0.893634 | 0.8415761 | 0.8472573 | 0.8770756 | 0.8082615 | 0.8178541 | 0.9547544 | 0.9805187 | 0.64 | 0.7060333 | 0.3833311 | 0.4067908 | 0.981674 | 0.98551 | 0.97683 | 0.981924 | 0.982764 | 0.986083 | 0.984591 | 0.9571766 | 0.8852332 | 0.3394277 | 0.001759861 | 1e-05 | 1e-05 | 1e-05 | 1e-05 | 1e-05 | 1e-05 | 1e-05 | 1e-05 | 5.402916e-12 | 1e-05 | 1e-05 | 1e-05 | 1.5799e-05 | 0.10942 | 0.30595 | 0.57706 | 0.041482 | 0.78384 | 0.998271 | 0.997602 | 0.995998 | 0.995187 | 0.94245 | 0.9551 | 0.9264831 | 0.8863 | 0.7060333 | 5.890612e-10 | 0.7812759 | 0.7461113
547 | 9.068537e-07 | 0.0309 | 1e-05 | 0.0004287459 | 0.475 | 0.87231 | 0.01219832 | 0.8933335 | 0.9627 | 0.92331 | 0.95957 | 0.879 | 0.918329582 | 0.9573939 | 0.8905359 | 0.8365653 | 0.8421713 | 0.873161 | 0.803028 | 0.8123049 | 0.9529278 | 0.9797124 | 0.6346 | 0.6987147 | 0.3717409 | 0.393406353 | 0.981822 | 0.98569 | 0.97717 | 0.982189 | 0.98296 | 0.98622 | 0.98494 | 0.9593375 | 0.8949836 | 0.3826122 | 0.002704312 | 1e-05 | 1e-05 | 1e-05 | 1e-05 | 1e-05 | 1e-05 | 1e-05 | 1e-05 | 6.16183e-12 | 1e-05 | 1e-05 | 1e-05 | 1.573983e-05 | 0.10963 | 0.30601 | 0.577 | 0.041515 | 0.78362 | 0.998288 | 0.997621 | 0.996021 | 0.995212 | 0.943 | 0.95528 | 0.9272395 | 0.88722 | 0.6987147 | 6.878934e-10 | 0.7757889 | 0.7401102
548 | 1.003248e-06 | 0.03074 | 1e-05 | 0.0004819478 | 0.467 | 0.86942 | 0.01301368 | 0.899913 | 0.96153 | 0.92026 | 0.95817 | 0.876 | 0.915501943 | 0.9558369 | 0.8870808 | 0.8314043 | 0.8368685 | 0.869063 | 0.7975541 | 0.8066466 | 0.9510451 | 0.978846 | 0.629 | 0.6914552 | 0.3602332 | 0.380054765 | 0.981977 | 0.98585 | 0.97749 | 0.982445 | 0.983182 | 0.986345 | 0.985227 | 0.9615435 | 0.9040814 | 0.4262515 | 0.004065412 | 1e-05 | 1e-05 | 1e-05 | 1e-05 | 1e-05 | 1e-05 | 1e-05 | 1e-05 | 7.00208e-12 | 1e-05 | 1e-05 | 1e-05 | 1.570363e-05 | 0.10979 | 0.30604 | 0.57693 | 0.041538 | 0.783377 | 0.998302 | 0.997637 | 0.996035 | 0.995234 | 0.9434 | 0.95539 | 0.9279963 | 0.88814 | 0.6914552 | 8.273843e-10 | 0.7700958 | 0.7340061
549 | 1.131612e-06 | 0.03049 | 1e-05 | 0.00054752 | 0.458 | 0.86647 | 0.014 | 0.903215 | 0.96031 | 0.917 | 0.957 | 0.872 | 0.91087002 | 0.9541562 | 0.8831678 | 0.8262551 | 0.831457 | 0.8645302 | 0.7917655 | 0.8005529 | 0.9491023 | 0.9779455 | 0.6238 | 0.683887 | 0.348698 | 0.366286966 | 0.9820974 | 0.986 | 0.97781 | 0.982691 | 0.983348 | 0.986496 | 0.985517 | 0.9633061 | 0.9120919 | 0.4667698 | 0.006083005 | 1e-05 | 1e-05 | 1e-05 | 1e-05 | 1e-05 | 1e-05 | 1e-05 | 1e-05 | 7.929828e-12 | 1e-05 | 1e-05 | 1e-05 | 1.5642e-05 | 0.10992 | 0.30607 | 0.57681 | 0.041566 | 0.78316 | 0.998321 | 0.997656 | 0.996052 | 0.995264 | 0.94393 | 0.95541 | 0.9287534 | 0.88911 | 0.683887 | 9.912857e-10 | 0.7641255 | 0.7277258
550 | 1.258996e-06 | 0.03015 | 1e-05 | 0.0006181587 | 0.45 | 0.863 | 0.015 | 0.9047037 | 0.959 | 0.914 | 0.95558 | 0.869 | 0.906387437 | 0.9522384 | 0.8791683 | 0.8207968 | 0.8260452 | 0.8601236 | 0.785934 | 0.7944588 | 0.9470948 | 0.9770377 | 0.618 | 0.6763833 | 0.337047 | 0.353044907 | 0.98225 | 0.98614 | 0.97813 | 0.982947 | 0.983523 | 0.986606 | 0.98579 | 0.9652191 | 0.9191245 | 0.5076079 | 0.008832308 | 1.060106e-05 | 1e-05 | 1e-05 | 1e-05 | 1e-05 | 1e-05 | 1e-05 | 1e-05 | 8.95152e-12 | 1e-05 | 1e-05 | 1e-05 | 1.5585e-05 | 0.10999 | 0.30601 | 0.57668 | 0.041576 | 0.783 | 0.998337 | 0.997671 | 0.996075 | 0.995283 | 0.9444 | 0.95541 | 0.9297635 | 0.89003 | 0.6763833 | 1.183221e-09 | 0.757991 | 0.7209095
551 | 1.411628e-06 | 0.02977 | 1e-05 | 0.0006950243 | 0.442 | 0.859 | 0.016 | 0.9055315 | 0.95758 | 0.91 | 0.95426 | 0.865 | 0.903514187 | 0.9502778 | 0.8753358 | 0.8148719 | 0.8200916 | 0.8555712 | 0.7797778 | 0.7882557 | 0.9450174 | 0.9760947 | 0.612 | 0.6685826 | 0.325346 | 0.339474261 | 0.982367 | 0.9862558 | 0.97842 | 0.983184 | 0.983659 | 0.986735 | 0.986051 | 0.9669324 | 0.9253602 | 0.5467645 | 0.01272754 | 1.375825e-05 | 1e-05 | 1e-05 | 1e-05 | 1e-05 | 1e-05 | 1e-05 | 1e-05 | 1.007389e-11 | 1e-05 | 1e-05 | 1e-05 | 1.5529e-05 | 0.110076 | 0.30598 | 0.5766 | 0.041562 | 0.78296 | 0.998351 | 0.997687 | 0.996089 | 0.995308 | 0.94478 | 0.95536 | 0.9295109 | 0.89073 | 0.6685826 | 1.421534e-09 | 0.7516846 | 0.7140281
552 | 1.578186e-06 | 0.02919 | 1e-05 | 0.000799466 | 0.434 | 0.855 | 0.01724 | 0.9053658 | 0.95624 | 0.907 | 0.95278 | 0.861 | 0.899694243 | 0.9481294 | 0.8713151 | 0.8092817 | 0.8143541 | 0.8507777 | 0.7736432 | 0.7817258 | 0.9428643 | 0.9750875 | 0.605 | 0.6608522 | 0.3136717 | 0.326243154 | 0.9825 | 0.986409 | 0.97872 | 0.98342 | 0.98381 | 0.98686 | 0.986313 | 0.9683724 | 0.9309763 | 0.582901 | 0.01756909 | 1.790784e-05 | 1e-05 | 1e-05 | 1e-05 | 1e-05 | 1e-05 | 1e-05 | 1e-05 | 1.264907e-11 | 1e-05 | 1e-05 | 1e-05 | 1.548817e-05 | 0.110084 | 0.30585 | 0.57645 | 0.041543 | 0.78297 | 0.998363 | 0.9977072 | 0.996103 | 0.99533 | 0.94519 | 0.95531 | 0.9302688 | 0.89132 | 0.6608522 | 1.701276e-09 | 0.745198 | 0.7071523
553 | 1.742421e-06 | 0.02853 | 1e-05 | 0.0009139028 | 0.426 | 0.851 | 0.01856949 | 0.9033804 | 0.955 | 0.903 | 0.95142 | 0.856 | 0.895111737 | 0.945913 | 0.8669628 | 0.8035465 | 0.8083995 | 0.8458098 | 0.7673879 | 0.7748691 | 0.9406492 | 0.9740712 | 0.599 | 0.6523052 | 0.3019137 | 0.312946331 | 0.982621 | 0.986527 | 0.97902 | 0.983648 | 0.98394 | 0.986958 | 0.986551 | 0.9699167 | 0.9359224 | 0.6183184 | 0.02423281 | 2.356512e-05 | 1e-05 | 1e-05 | 1e-05 | 1e-05 | 1e-05 | 1e-05 | 1e-05 | 1.411684e-11 | 1e-05 | 1e-05 | 1e-05 | 1.5417e-05 | 0.11004 | 0.30576 | 0.57626 | 0.041515 | 0.783024 | 0.998382 | 0.997722 | 0.99612 | 0.995354 | 0.94553 | 0.95518 | 0.9302688 | 0.89179 | 0.6523052 | 2.028557e-09 | 0.7385888 | 0.6998358
554 | 1.938017e-06 | 0.02784 | 1e-05 | 0.001042798 | 0.418 | 0.847 | 0.01985638 | 0.9007377 | 0.9534 | 0.9 | 0.95 | 0.852 | 0.891808584 | 0.9438282 | 0.8626458 | 0.7975088 | 0.8022279 | 0.8409381 | 0.760793 | 0.7680121 | 0.9383689 | 0.973017 | 0.592 | 0.6438444 | 0.2901819 | 0.299649507 | 0.982742 | 0.986652 | 0.9793 | 0.983828 | 0.984094 | 0.98708 | 0.986795 | 0.97114 | 0.9405132 | 0.6522686 | 0.03251082 | 3.144096e-05 | 1e-05 | 1e-05 | 1e-05 | 1e-05 | 1e-05 | 1e-05 | 1e-05 | 1.745243e-11 | 1e-05 | 1e-05 | 1e-05 | 1.5359e-05 | 0.110018 | 0.3056 | 0.57608 | 0.041486 | 0.78305 | 0.998396 | 0.997738 | 0.996137 | 0.995374 | 0.94591 | 0.95507 | 0.9300161 | 0.89206 | 0.6438444 | 2.387476e-09 | 0.731783 | 0.6925859
555 | 2.130172e-06 | 0.02702 | 1e-05 | 0.001167347 | 0.41 | 0.843 | 0.021 | 0.8976063 | 0.95174 | 0.896 | 0.948 | 0.848 | 0.88804689 | 0.94155 | 0.858291 | 0.7913296 | 0.7958391 | 0.8358415 | 0.7541403 | 0.7610458 | 0.9360197 | 0.9719383 | 0.586 | 0.6349488 | 0.2786416 | 0.286615553 | 0.98286 | 0.98678 | 0.979614 | 0.984027 | 0.984233 | 0.987186 | 0.987028 | 0.9722086 | 0.9445381 | 0.6837759 | 0.04300255 | 4.272662e-05 | 1e-05 | 1e-05 | 1e-05 | 1e-05 | 1e-05 | 1e-05 | 1e-05 | 1.933708e-11 | 1e-05 | 1e-05 | 1e-05 | 1.529e-05 | 0.109988 | 0.30548 | 0.5759 | 0.041444 | 0.783 | 0.998413 | 0.997756 | 0.996148 | 0.995401 | 0.94619 | 0.95492 | 0.9302688 | 0.89225 | 0.6349488 | 2.749586e-09 | 0.7249092 | 0.6854088
556 | 2.315408e-06 | 0.02612 | 1e-05 | 0.001274677 | 0.402 | 0.838 | 0.022 | 0.8913661 | 0.95015 | 0.892 | 0.946 | 0.843 | 0.883161263 | 0.9391349 | 0.8535577 | 0.7850101 | 0.7893413 | 0.8304966 | 0.7471349 | 0.7537527 | 0.9335976 | 0.9708345 | 0.579 | 0.6261491 | 0.2668402 | 0.273559693 | 0.982977 | 0.9869 | 0.979917 | 0.984206 | 0.98436 | 0.987292 | 0.987255 | 0.9733172 | 0.9487123 | 0.7108722 | 0.05621299 | 5.190595e-05 | 1e-05 | 1e-05 | 1e-05 | 1e-05 | 1e-05 | 1e-05 | 1e-05 | 2.137804e-11 | 1e-05 | 1e-05 | 1e-05 | 1.5208e-05 | 0.109923 | 0.30523 | 0.57578 | 0.041406 | 0.78288 | 0.998427 | 0.99777 | 0.996168 | 0.99542 | 0.94632 | 0.95479 | 0.9302688 | 0.89229 | 0.6261491 | 3.130456e-09 | 0.7178227 | 0.677433
557 | 2.512857e-06 | 0.02521 | 1e-05 | 0.001403137 | 0.394 | 0.833 | 0.02303563 | 0.8840141 | 0.94853 | 0.887 | 0.94442 | 0.8386 | 0.877921151 | 0.9366606 | 0.8485557 | 0.7783946 | 0.7826263 | 0.8251894 | 0.7400629 | 0.7463502 | 0.9310987 | 0.969705 | 0.5727 | 0.6165963 | 0.2550199 | 0.260317634 | 0.983095 | 0.987023 | 0.980167 | 0.984367 | 0.984477 | 0.9874 | 0.987454 | 0.97449 | 0.9516083 | 0.7383674 | 0.07191706 | 7.447579e-05 | 1e-05 | 1e-05 | 1e-05 | 1e-05 | 1e-05 | 1e-05 | 1e-05 | 2.358455e-11 | 1e-05 | 1e-05 | 1e-05 | 1.513561e-05 | 0.109849 | 0.30497 | 0.5755 | 0.041369 | 0.78273 | 0.998441 | 0.997787 | 0.996185 | 0.995439 | 0.94635 | 0.9546 | 0.9302688 | 0.89229 | 0.6165963 | 3.525082e-09 | 0.7107288 | 0.669339
558 | 2.69907e-06 | 0.02404 | 1e-05 | 0.001500376 | 0.385 | 0.829 | 0.02386712 | 0.8721755 | 0.947 | 0.883 | 0.9428 | 0.834 | 0.872613232 | 0.9341285 | 0.8435774 | 0.7714861 | 0.7759107 | 0.8193283 | 0.7329972 | 0.7390563 | 0.9285479 | 0.9685342 | 0.566 | 0.6071573 | 0.2431914 | 0.247656079 | 0.98322 | 0.98713 | 0.980455 | 0.984538 | 0.984588 | 0.987489 | 0.987649 | 0.9754 | 0.954985 | 0.7622824 | 0.09084328 | 7.344878e-05 | 1e-05 | 1e-05 | 1e-05 | 1e-05 | 1e-05 | 1e-05 | 1e-05 | 2.596615e-11 | 1e-05 | 1e-05 | 1e-05 | 1.5045e-05 | 0.109761 | 0.30469 | 0.57532 | 0.041326 | 0.782521 | 0.998458 | 0.9978 | 0.996193 | 0.995459 | 0.94641 | 0.95442 | 0.9300161 | 0.8922 | 0.6071573 | 3.857896e-09 | 0.7033327 | 0.6615405
559 | 2.845593e-06 | 0.023 | 1e-05 | 0.001597718 | 0.377 | 0.824 | 0.02452449 | 0.8577292 | 0.945 | 0.8791 | 0.941 | 0.829 | 0.868441978 | 0.9315716 | 0.8382961 | 0.7644438 | 0.7688693 | 0.8138785 | 0.7255606 | 0.7312176 | 0.9259159 | 0.9673057 | 0.559 | 0.5973348 | 0.2314759 | 0.234775465 | 0.983333 | 0.98725 | 0.980705 | 0.98468 | 0.984716 | 0.987587 | 0.987821 | 0.9762183 | 0.9579975 | 0.7866306 | 0.1137806 | 0.0001248961 | 1e-05 | 1e-05 | 1e-05 | 1e-05 | 1e-05 | 1e-05 | 1e-05 | 2.853274e-11 | 1e-05 | 1e-05 | 1e-05 | 1.4957e-05 | 0.109651 | 0.30438 | 0.575 | 0.041274 | 0.78227 | 0.998474 | 0.997817 | 0.996209 | 0.995481 | 0.94641 | 0.95423 | 0.9300161 | 0.89206 | 0.5973348 | 4.180843e-09 | 0.6954638 | 0.6533737
560 | 2.972327e-06 | 0.022 | 1e-05 | 0.00167263 | 0.369 | 0.819 | 0.02499194 | 0.8366797 | 0.943 | 0.874 | 0.939 | 0.824 | 0.863378495 | 0.9288645 | 0.8329229 | 0.7572694 | 0.7618271 | 0.8081704 | 0.7178941 | 0.7231606 | 0.9231643 | 0.9660179 | 0.552 | 0.5876363 | 0.2200727 | 0.222475356 | 0.983451 | 0.987348 | 0.980947 | 0.984822 | 0.984833 | 0.98767 | 0.987983 | 0.9768736 | 0.9607994 | 0.8064962 | 0.1385957 | 0.0001310808 | 1e-05 | 1e-05 | 1e-05 | 1e-05 | 1e-05 | 1e-05 | 1e-05 | 3.129455e-11 | 1e-05 | 1e-05 | 1e-05 | 1.4819e-05 | 0.109512 | 0.30397 | 0.57465 | 0.041199 | 0.782 | 0.998488 | 0.997831 | 0.996223 | 0.995502 | 0.94626 | 0.95405 | 0.9302688 | 0.89188 | 0.5876363 | 4.409186e-09 | 0.6894703 | 0.644573
561 | 3.07682e-06 | 0.021 | 1e-05 | 0.001715142 | 0.361 | 0.813 | 0.02525806 | 0.8084486 | 0.941 | 0.869 | 0.937 | 0.818 | 0.857224095 | 0.9262087 | 0.827565 | 0.7501198 | 0.7543508 | 0.801888 | 0.7099904 | 0.7151031 | 0.9203926 | 0.9646995 | 0.545 | 0.5775773 | 0.2090265 | 0.210492881 | 0.983557 | 0.987451 | 0.981189 | 0.984936 | 0.984955 | 0.987746 | 0.988129 | 0.9776826 | 0.9630471 | 0.823835 | 0.1716465 | 0.0001878547 | 1e-05 | 1e-05 | 1e-05 | 1e-05 | 1e-05 | 1e-05 | 1e-05 | 3.74465e-11 | 1e-05 | 1e-05 | 1e-05 | 1.4699e-05 | 0.109365 | 0.30353 | 0.57429 | 0.041095 | 0.78169 | 0.9985 | 0.997847 | 0.99624 | 0.995527 | 0.94612 | 0.95387 | 0.9295109 | 0.89165 | 0.5775773 | 4.527433e-09 | 0.6817528 | 0.6361503
562 | 3.13012e-06 | 0.01983 | 1e-05 | 0.001726235 | 0.354 | 0.808 | 0.02525806 | 0.7679189 | 0.939 | 0.864 | 0.935 | 0.8132 | 0.851811623 | 0.9231804 | 0.821442 | 0.7426857 | 0.7468735 | 0.7950589 | 0.7019194 | 0.7068274 | 0.9174932 | 0.9633497 | 0.537 | 0.5676527 | 0.1977052 | 0.198181818 | 0.983644 | 0.9875467 | 0.981409 | 0.985049 | 0.985074 | 0.987814 | 0.988248 | 0.9783039 | 0.9648251 | 0.8393576 | 0.2034375 | 0.0002851406 | 1e-05 | 1e-05 | 1e-05 | 1e-05 | 1e-05 | 1e-05 | 1e-05 | 4.085887e-11 | 1e-05 | 1e-05 | 1e-05 | 1.453e-05 | 0.109212 | 0.30303 | 0.5738 | 0.040973 | 0.78132 | 0.998521 | 0.997862 | 0.996257 | 0.995544 | 0.94595 | 0.95366 | 0.9292584 | 0.89132 | 0.5676527 | 4.648472e-09 | 0.6730557 | 0.6270653
563 | 3.157036e-06 | 0.01871 | 1e-05 | 0.001711591 | 0.346 | 0.802 | 0.02509574 | 0.7093986 | 0.9365 | 0.859 | 0.9327 | 0.807 | 0.847489151 | 0.9200703 | 0.8155709 | 0.7349707 | 0.7390702 | 0.788931 | 0.6936754 | 0.6984422 | 0.9145419 | 0.9619675 | 0.53 | 0.557391 | 0.1871514 | 0.186966046 | 0.983727 | 0.987663 | 0.981621 | 0.985182 | 0.985176 | 0.987886 | 0.988366 | 0.97909 | 0.9669511 | 0.853813 | 0.2372343 | 0.0003992684 | 1e-05 | 1e-05 | 1e-05 | 1e-05 | 1e-05 | 1e-05 | 1e-05 | 4.45109e-11 | 1e-05 | 1e-05 | 1e-05 | 1.4392e-05 | 0.10903 | 0.30246 | 0.57319 | 0.040836 | 0.7809 | 0.998535 | 0.997878 | 0.996271 | 0.995563 | 0.94573 | 0.9534 | 0.9305215 | 0.89093 | 0.557391 | 4.567467e-09 | 0.6645746 | 0.6180938
564 | 3.157036e-06 | 0.01756 | 1e-05 | 0.001665712 | 0.339 | 0.797 | 0.02463202 | 0.6284526 | 0.934 | 0.854 | 0.93 | 0.801 | 0.841860881 | 0.9170299 | 0.8097523 | 0.7271317 | 0.7312659 | 0.7827315 | 0.6854919 | 0.6899475 | 0.9114993 | 0.9605518 | 0.522 | 0.5472743 | 0.1768331 | 0.175947426 | 0.983784 | 0.9877443 | 0.981818 | 0.985305 | 0.985287 | 0.987943 | 0.988458 | 0.97972 | 0.96858 | 0.8670806 | 0.2740476 | 0.0006177202 | 1e-05 | 1e-05 | 1e-05 | 1e-05 | 1e-05 | 1e-05 | 1e-05 | 4.841462e-11 | 1e-05 | 1e-05 | 1e-05 | 1.4228e-05 | 0.108786 | 0.30196 | 0.57265 | 0.040709 | 0.78048 | 0.99855 | 0.997893 | 0.996288 | 0.995585 | 0.94547 | 0.95319 | 0.9290059 | 0.89047 | 0.5472743 | 4.48771e-09 | 0.6564186 | 0.6093464
565 | 3.103382e-06 | 0.01642 | 1e-05 | 0.001594043 | 0.331 | 0.791 | 0.02407133 | 0.5179814 | 0.932 | 0.849 | 0.928 | 0.795 | 0.835946401 | 0.9139123 | 0.8031992 | 0.7193235 | 0.7233522 | 0.7760463 | 0.6772094 | 0.6814523 | 0.9084189 | 0.9591178 | 0.515 | 0.5371488 | 0.1666392 | 0.165213582 | 0.983837 | 0.987822 | 0.982015 | 0.985409 | 0.985389 | 0.988 | 0.98855 | 0.98031 | 0.96994 | 0.8786047 | 0.3127996 | 0.0009056061 | 1e-05 | 1e-05 | 1e-05 | 1e-05 | 1e-05 | 1e-05 | 1e-05 | 5.25824e-11 | 1e-05 | 1e-05 | 1e-05 | 1.4077e-05 | 0.108559 | 0.30146 | 0.572 | 0.040572 | 0.78 | 0.998561 | 0.997905 | 0.996302 | 0.995601 | 0.94525 | 0.95295 | 0.9282486 | 0.89003 | 0.5371488 | 4.293674e-09 | 0.6479349 | 0.600491
566 | 3.024225e-06 | 0.01533 | 1e-05 | 0.001500376 | 0.324 | 0.785 | 0.02308341 | 0.3822671 | 0.93 | 0.843 | 0.9257 | 0.788 | 0.829439544 | 0.9106333 | 0.7969064 | 0.7115461 | 0.7154374 | 0.7694708 | 0.6689061 | 0.6727386 | 0.9052589 | 0.957632 | 0.507 | 0.5271696 | 0.1567588 | 0.154665936 | 0.983894 | 0.98789 | 0.98222 | 0.985523 | 0.985491 | 0.988049 | 0.988626 | 0.98074 | 0.97155 | 0.8893545 | 0.3523455 | 0.001312377 | 1e-05 | 1e-05 | 1e-05 | 1e-05 | 1e-05 | 1e-05 | 1e-05 | 6.176156e-11 | 1e-05 | 1e-05 | 1e-05 | 1.3939e-05 | 0.108303 | 0.3008 | 0.57128 | 0.040445 | 0.77944 | 0.998573 | 0.997921 | 0.996317 | 0.995626 | 0.945 | 0.95274 | 0.9279963 | 0.88948 | 0.5271696 | 4.034478e-09 | 0.6392323 | 0.591085
567 | 2.895775e-06 | 0.01431 | 1e-05 | 0.001391554 | 0.317 | 0.779 | 0.022 | 0.2404377 | 0.928 | 0.837 | 0.923 | 0.782 | 0.822515987 | 0.9072619 | 0.7905374 | 0.703648 | 0.7071963 | 0.7625714 | 0.6600005 | 0.6639154 | 0.9019599 | 0.9561093 | 0.5 | 0.5168918 | 0.1469915 | 0.144424973 | 0.983943 | 0.987947 | 0.9824 | 0.985627 | 0.985577 | 0.9881 | 0.988701 | 0.9811261 | 0.97264 | 0.8986946 | 0.3933576 | 0.001924595 | 1e-05 | 1e-05 | 1e-05 | 1e-05 | 1e-05 | 1e-05 | 1e-05 | 6.67996e-11 | 1e-05 | 1e-05 | 1e-05 | 1.3795e-05 | 0.108031 | 0.3002 | 0.57055 | 0.040318 | 0.77881 | 0.998592 | 0.997935 | 0.996334 | 0.995642 | 0.94474 | 0.95251 | 0.926231 | 0.88897 | 0.5168918 | 3.721582e-09 | 0.6305282 | 0.5816822
568 | 2.723076e-06 | 0.01318 | 1e-05 | 0.001274677 | 0.309 | 0.773 | 0.02087853 | 0.1242855 | 0.9257 | 0.832 | 0.9204 | 0.7757 | 0.815667807 | 0.9038081 | 0.7838546 | 0.6956312 | 0.6987371 | 0.75567 | 0.6512254 | 0.6547646 | 0.8995768 | 0.9545652 | 0.492 | 0.5067706 | 0.1376273 | 0.134676889 | 0.983992 | 0.987989 | 0.982583 | 0.985722 | 0.985662 | 0.988136 | 0.988777 | 0.9816398 | 0.97378 | 0.9071409 | 0.4355854 | 0.002840037 | 1e-05 | 1e-05 | 1e-05 | 1e-05 | 1e-05 | 1e-05 | 1e-05 | 7.2155e-11 | 1e-05 | 1e-05 | 1e-05 | 1.3657e-05 | 0.107709 | 0.29957 | 0.5697 | 0.040181 | 0.77817 | 0.998601 | 0.997949 | 0.99635 | 0.995661 | 0.94448 | 0.95227 | 0.925979 | 0.88836 | 0.5067706 | 3.36839e-09 | 0.6217138 | 0.5722825
569 | 2.558449e-06 | 0.01225 | 1e-05 | 0.0011324 | 0.302 | 0.767 | 0.01948498 | 0.05217527 | 0.923 | 0.826 | 0.9178 | 0.769 | 0.809249941 | 0.9002235 | 0.7770252 | 0.6873474 | 0.6903851 | 0.748871 | 0.6421597 | 0.6456132 | 0.8968391 | 0.9529477 | 0.485 | 0.4962313 | 0.1285884 | 0.125279299 | 0.984038 | 0.988034 | 0.982727 | 0.985826 | 0.985731 | 0.988163 | 0.988831 | 0.98207 | 0.97491 | 0.9148035 | 0.47673 | 0.00412132 | 1e-05 | 1.320895e-05 | 1e-05 | 1e-05 | 1e-05 | 1e-05 | 1e-05 | 7.784208e-11 | 1e-05 | 1e-05 | 1e-05 | 1.3537e-05 | 0.107386 | 0.29894 | 0.569 | 0.040068 | 0.77758 | 0.99862 | 0.997965 | 0.9963659 | 0.995686 | 0.94426 | 0.95203 | 0.9274917 | 0.88772 | 0.4962313 | 3.017153e-09 | 0.6123536 | 0.5627755
570 | 2.336734e-06 | 0.01136 | 1e-05 | 0.001 | 0.295 | 0.761 | 0.018 | 0.01873442 | 0.921 | 0.82 | 0.915 | 0.762 | 0.803130517 | 0.8965888 | 0.7701284 | 0.6789503 | 0.6817064 | 0.7416518 | 0.6329642 | 0.6361342 | 0.8934809 | 0.951306 | 0.477 | 0.4858633 | 0.1198752 | 0.116199343 | 0.984081 | 0.98808 | 0.982902 | 0.985907 | 0.9858 | 0.988189 | 0.988885 | 0.98243 | 0.976 | 0.9216901 | 0.5165539 | 0.00594129 | 1e-05 | 2.118381e-05 | 1e-05 | 1e-05 | 1e-05 | 1e-05 | 1e-05 | 8.387553e-11 | 1e-05 | 1e-05 | 1e-05 | 1.338e-05 | 0.107064 | 0.29828 | 0.56824 | 0.03995 | 0.777 | 0.998627 | 0.997977 | 0.9963817 | 0.995703 | 0.94403 | 0.95177 | 0.9267352 | 0.88702 | 0.4858633 | 2.623837e-09 | 0.6033183 | 0.5529404
571 | 2.130172e-06 | 0.01064 | 1e-05 | 0.0008491805 | 0.288 | 0.754 | 0.01658823 | 0.006439142 | 0.9185 | 0.814 | 0.912 | 0.755 | 0.795860547 | 0.8927621 | 0.7630979 | 0.670442 | 0.672918 | 0.7340998 | 0.6239845 | 0.6266544 | 0.8906215 | 0.9496393 | 0.469 | 0.4752493 | 0.1115598 | 0.107682366 | 0.984121 | 0.988121 | 0.983053 | 0.986006 | 0.98587 | 0.988208 | 0.988928 | 0.98278 | 0.9769 | 0.9273138 | 0.5566119 | 0.008612846 | 1e-05 | 3.315877e-05 | 1e-05 | 1e-05 | 1e-05 | 1e-05 | 1e-05 | 9.027042e-11 | 1e-05 | 1e-05 | 1e-05 | 1.324342e-05 | 0.106807 | 0.29759 | 0.56748 | 0.039847 | 0.77656 | 0.998642 | 0.997991 | 0.9964 | 0.995716 | 0.94375 | 0.95154 | 0.926231 | 0.88607 | 0.4752493 | 2.25487e-09 | 0.5940635 | 0.5433299
572 | 1.919565e-06 | 0.00993 | 1e-05 | 0.0007292896 | 0.281 | 0.747 | 0.01527 | 0.00242509 | 0.9156 | 0.807 | 0.909 | 0.748 | 0.7889831 | 0.8888306 | 0.7558136 | 0.6618247 | 0.6641281 | 0.7268112 | 0.6147846 | 0.6169558 | 0.886521 | 0.9478929 | 0.462 | 0.4648165 | 0.1037761 | 0.099704272 | 0.984161 | 0.988148 | 0.98322 | 0.986081 | 0.985924 | 0.988227 | 0.988976 | 0.9831404 | 0.97767 | 0.9329891 | 0.5934221 | 0.01225143 | 1e-05 | 5.21043e-05 | 1e-05 | 1e-05 | 1e-05 | 1e-05 | 1e-05 | 9.704227e-11 | 1e-05 | 1e-05 | 1e-05 | 1.3166e-05 | 0.106609 | 0.2969 | 0.56678 | 0.039743 | 0.77614 | 0.998659 | 0.998004 | 0.9964141 | 0.995735 | 0.94344 | 0.95125 | 0.9247195 | 0.88519 | 0.4648165 | 1.913774e-09 | 0.5845891 | 0.5331708
573 | 1.708563e-06 | 0.00934 | 1e-05 | 0.000613762 | 0.274 | 0.7393 | 0.01385798 | 0.001084539 | 0.913 | 0.801 | 0.906 | 0.74 | 0.782577798 | 0.884839 | 0.7485463 | 0.6528057 | 0.6553368 | 0.7194384 | 0.605264 | 0.6073654 | 0.8825473 | 0.9460999 | 0.454 | 0.4540282 | 0.0962831 | 0.092176342 | 0.984193 | 0.988182 | 0.983348 | 0.986167 | 0.985977 | 0.988239 | 0.989014 | 0.9834215 | 0.97849 | 0.9378739 | 0.628248 | 0.01703337 | 1e-05 | 8.193645e-05 | 1e-05 | 1e-05 | 1e-05 | 1e-05 | 1e-05 | 1.04207e-10 | 1e-05 | 1e-05 | 1e-05 | 1.3079e-05 | 0.106404 | 0.29627 | 0.566 | 0.039639 | 0.77574 | 0.998673 | 0.998017 | 0.9964292 | 0.995755 | 0.943 | 0.95104 | 0.9244678 | 0.88429 | 0.4540282 | 1.571457e-09 | 0.5750038 | 0.5230158
574 | 1.485558e-06 | 0.00881 | 1e-05 | 0.0004965923 | 0.267 | 0.732 | 0.01235094 | 0.0005859081 | 0.91 | 0.794 | 0.903 | 0.733 | 0.775722936 | 0.8807706 | 0.7408413 | 0.6436852 | 0.6462185 | 0.7113496 | 0.5959591 | 0.5975561 | 0.878576 | 0.9442769 | 0.447 | 0.4434358 | 0.08919443 | 0.084868565 | 0.984223 | 0.988212 | 0.983492 | 0.986239 | 0.98602 | 0.988235 | 0.989057 | 0.98373 | 0.9790569 | 0.942201 | 0.6623141 | 0.02354117 | 1e-05 | 9.844413e-05 | 1e-05 | 1e-05 | 1e-05 | 1e-05 | 1e-05 | 1.117808e-10 | 1e-05 | 1e-05 | 1e-05 | 1.3003e-05 | 0.106184 | 0.29558 | 0.56523 | 0.03954 | 0.77537 | 0.998689 | 0.998032 | 0.9964466 | 0.995777 | 0.94256 | 0.95078 | 0.9249713 | 0.88335 | 0.4434358 | 1.271337e-09 | 0.5658524 | 0.5133062
575 | 1.28575e-06 | 0.0084 | 1e-05 | 0.0004 | 0.26 | 0.725 | 0.011 | 0.0003642448 | 0.907 | 0.788 | 0.9 | 0.726 | 0.767771769 | 0.8766502 | 0.733344 | 0.6344657 | 0.6372072 | 0.7036956 | 0.5862265 | 0.5877459 | 0.8744831 | 0.9424228 | 0.439 | 0.4325218 | 0.08238503 | 0.07805586 | 0.984246 | 0.988242 | 0.98364 | 0.986309 | 0.986063 | 0.988231 | 0.989095 | 0.98399 | 0.97969 | 0.9463214 | 0.6932242 | 0.03204667 | 1e-05 | 0.0002164808 | 1e-05 | 1e-05 | 1e-05 | 1e-05 | 1e-05 | 1.197806e-10 | 1e-05 | 1e-05 | 1e-05 | 1.2921e-05 | 0.106001 | 0.29498 | 0.56444 | 0.039451 | 0.775 | 0.998705 | 0.998046 | 0.9964616 | 0.995793 | 0.942 | 0.95048 | 0.9237127 | 0.88236 | 0.4325218 | 1.012337e-09 | 0.5563723 | 0.5031592
576 | 1.095414e-06 | 0.00816 | 1e-05 | 0.0003179069 | 0.254 | 0.717 | 0.009609482 | 0.000239365 | 0.904 | 0.781 | 0.8967 | 0.718 | 0.76000737 | 0.8723972 | 0.7256623 | 0.6250045 | 0.6278685 | 0.696014 | 0.5763297 | 0.5778258 | 0.8713842 | 0.9404981 | 0.431 | 0.421818 | 0.07587328 | 0.071535597 | 0.984269 | 0.9882652 | 0.9837683 | 0.986375 | 0.986087 | 0.988223 | 0.98912 | 0.98423 | 0.98023 | 0.9499815 | 0.7220983 | 0.04295969 | 1e-05 | 0.0003224844 | 1e-05 | 1e-05 | 1e-05 | 1e-05 | 1e-05 | 1.371269e-10 | 1e-05 | 1e-05 | 1e-05 | 1.2859e-05 | 0.105796 | 0.29432 | 0.56365 | 0.039366 | 0.77462 | 0.998718 | 0.998059 | 0.9964782 | 0.995809 | 0.94152 | 0.9502 | 0.9232095 | 0.88145 | 0.421818 | 8.010912e-10 | 0.5465631 | 0.493237
577 | 9.276277e-07 | 0.00798 | 1e-05 | 0.0002494595 | 0.248 | 0.7102 | 0.008248975 | 0.0001469186 | 0.901 | 0.7736 | 0.893 | 0.71 | 0.751759794 | 0.8679098 | 0.7174235 | 0.6155954 | 0.6186368 | 0.6878907 | 0.5665504 | 0.5679048 | 0.8669243 | 0.9385581 | 0.424 | 0.4109505 | 0.06979371 | 0.065466594 | 0.984292 | 0.988288 | 0.983902 | 0.986441 | 0.986114 | 0.988197 | 0.989144 | 0.984425 | 0.98068 | 0.9531702 | 0.7492818 | 0.05720599 | 1e-05 | 0.0004902617 | 1e-05 | 1e-05 | 1e-05 | 1e-05 | 1e-05 | 1.465091e-10 | 1e-05 | 1e-05 | 1e-05 | 1.2815e-05 | 0.105569 | 0.29373 | 0.56295 | 0.039281 | 0.77422 | 0.998736 | 0.998073 | 0.9964933 | 0.995829 | 0.94092 | 0.94988 | 0.9217009 | 0.88035 | 0.4109505 | 6.091132e-10 | 0.5367518 | 0.4832088
578 | 7.713088e-07 | 0.007895 | 1e-05 | 0.0001892344 | 0.241 | 0.702 | 0.0070518 | 7.659097e-05 | 0.8977 | 0.766 | 0.8897 | 0.702 | 0.744061779 | 0.8632667 | 0.7092858 | 0.6060949 | 0.6091862 | 0.6795684 | 0.5568948 | 0.5577647 | 0.8622201 | 0.9365627 | 0.416 | 0.4003021 | 0.06388444 | 0.05962322 | 0.984303 | 0.988311 | 0.984045 | 0.986489 | 0.986121 | 0.988178 | 0.98916 | 0.9846433 | 0.9810723 | 0.9560012 | 0.7734066 | 0.07463017 | 1e-05 | 0.0006887548 | 1e-05 | 1e-05 | 1e-05 | 1e-05 | 1e-05 | 1.563883e-10 | 1e-05 | 1e-05 | 1e-05 | 1.2764e-05 | 0.105334 | 0.29313 | 0.5621 | 0.039206 | 0.77378 | 0.998748 | 0.998085 | 0.9965091 | 0.995842 | 0.94036 | 0.9496 | 0.9199427 | 0.87929 | 0.4003021 | 4.589614e-10 | 0.5269383 | 0.4726342
579 | 6.361773e-07 | 0.00785 | 1e-05 | 0.0001441783 | 0.235 | 0.694 | 0.00607855 | 3.50691e-05 | 0.894 | 0.758 | 0.886 | 0.694 | 0.736033126 | 0.8586447 | 0.7010309 | 0.5967912 | 0.5995165 | 0.6714846 | 0.5466683 | 0.5475146 | 0.8590034 | 0.9345297 | 0.409 | 0.3893952 | 0.05834772 | 0.054156627 | 0.984314 | 0.988326 | 0.984182 | 0.986536 | 0.986133 | 0.988148 | 0.989171 | 0.98484 | 0.9815103 | 0.9588444 | 0.795159 | 0.0956966 | 1e-05 | 0.001049056 | 1e-05 | 1e-05 | 1e-05 | 1e-05 | 1e-05 | 1.667835e-10 | 1e-05 | 1e-05 | 1e-05 | 1.2727e-05 | 0.105136 | 0.2925 | 0.56134 | 0.03914 | 0.77338 | 0.998763 | 0.9981 | 0.9965235 | 0.995862 | 0.93973 | 0.94923 | 0.918688 | 0.87813 | 0.3893952 | 3.42489e-10 | 0.5171224 | 0.4621747
580 | 5.201191e-07 | 0.00781 | 1e-05 | 0.0001107899 | 0.229 | 0.686 | 0.005153473 | 1.609806e-05 | 0.891 | 0.751 | 0.882 | 0.686 | 0.728077007 | 0.8539056 | 0.6927941 | 0.5873982 | 0.5899536 | 0.663062 | 0.5364515 | 0.5372634 | 0.854305 | 0.9324369 | 0.401 | 0.378721 | 0.05326584 | 0.049104232 | 0.984318 | 0.988345 | 0.984295 | 0.986581 | 0.986139 | 0.988106 | 0.98918 | 0.985 | 0.98193 | 0.9608463 | 0.8155286 | 0.1207697 | 1e-05 | 0.001470107 | 1e-05 | 1e-05 | 1e-05 | 1e-05 | 1e-05 | 1.77714e-10 | 1e-05 | 1e-05 | 1e-05 | 1.272e-05 | 0.105004 | 0.29197 | 0.56052 | 0.039083 | 0.773 | 0.998779 | 0.998112 | 0.9965408 | 0.995875 | 0.9389 | 0.94889 | 0.9189389 | 0.877 | 0.378721 | 2.498317e-10 | 0.5070861 | 0.4519401
581 | 4.211486e-07 | 0.00783 | 1e-05 | 8.079789e-05 | 0.223 | 0.678 | 0.004350108 | 8.523644e-06 | 0.8876 | 0.743 | 0.878 | 0.678 | 0.718769288 | 0.8493115 | 0.6839261 | 0.5780598 | 0.5801715 | 0.6547388 | 0.5265571 | 0.527011 | 0.8497336 | 0.9303024 | 0.394 | 0.3678221 | 0.04526788 | 0.043945979 | 0.984318 | 0.9883623 | 0.984417 | 0.986631 | 0.98614 | 0.988072 | 0.989187 | 0.9851438 | 0.9823116 | 0.96293 | 0.8342196 | 0.1494193 | 1e-05 | 0.002126862 | 1e-05 | 1e-05 | 1e-05 | 1e-05 | 1e-05 | 1.891995e-10 | 1e-05 | 1e-05 | 1e-05 | 1.2733e-05 | 0.104924 | 0.2915 | 0.55979 | 0.039036 | 0.77257 | 0.998793 | 0.998126 | 0.9965574 | 0.995892 | 0.93818 | 0.94855 | 0.9189389 | 0.8756 | 0.3678221 | 1.823788e-10 | 0.4970473 | 0.4418203
582 | 3.374068e-07 | 0.007888 | 1e-05 | 5.978607e-05 | 0.217 | 0.67 | 0.00364922 | 5.693428e-06 | 0.884 | 0.735 | 0.874 | 0.669 | 0.71043568 | 0.8442548 | 0.6755964 | 0.5683555 | 0.5703873 | 0.6463075 | 0.5164736 | 0.5166485 | 0.8456592 | 0.9281462 | 0.387 | 0.3571688 | 0.04102169 | 0.039830754 | 0.984314 | 0.988375 | 0.984515 | 0.98667 | 0.98614 | 0.98803 | 0.989187 | 0.98534 | 0.9826486 | 0.96489 | 0.8496658 | 0.1818186 | 1e-05 | 0.002997223 | 1e-05 | 1e-05 | 1e-05 | 1e-05 | 1e-05 | 2.012604e-10 | 1e-05 | 1e-05 | 1e-05 | 1.2758e-05 | 0.10485 | 0.29106 | 0.559 | 0.039003 | 0.77214 | 0.998808 | 0.998138 | 0.9965717 | 0.995911 | 0.93742 | 0.9482 | 0.917685 | 0.87405 | 0.3571688 | 1.315465e-10 | 0.4868969 | 0.4317054
583 | 2.711848e-07 | 0.00798 | 1e-05 | 4.359132e-05 | 0.212 | 0.661 | 0.003029703 | 5.180999e-06 | 0.8804 | 0.727 | 0.87 | 0.661 | 0.701682646 | 0.8393208 | 0.6667923 | 0.5585719 | 0.5606012 | 0.6374501 | 0.5061898 | 0.506394 | 0.8410941 | 0.9259455 | 0.379 | 0.3464324 | 0.03714574 | 0.03581787 | 0.984307 | 0.988383 | 0.98463 | 0.986703 | 0.986129 | 0.987985 | 0.989187 | 0.98555 | 0.98295 | 0.9667385 | 0.8642656 | 0.2175699 | 1e-05 | 0.004161354 | 1e-05 | 1e-05 | 1e-05 | 1e-05 | 1e-05 | 2.139172e-10 | 1e-05 | 1e-05 | 1e-05 | 1.2802e-05 | 0.104806 | 0.29068 | 0.55827 | 0.038975 | 0.7717 | 0.998824 | 0.998152 | 0.9965898 | 0.995925 | 0.93654 | 0.9478 | 0.9151803 | 0.87244 | 0.3464324 | 9.365858e-11 | 0.476853 | 0.4214855
584 | 2.154885e-07 | 0.00808 | 1e-05 | 3.246385e-05 | 0.206 | 0.653 | 0.002552114 | 6.928976e-06 | 0.877 | 0.719 | 0.866 | 0.652 | 0.692898065 | 0.834174 | 0.6576295 | 0.5487121 | 0.5509217 | 0.6298428 | 0.4960245 | 0.4960291 | 0.8371486 | 0.9236985 | 0.372 | 0.3359488 | 0.03359325 | 0.032167637 | 0.984303 | 0.988394 | 0.984727 | 0.986725 | 0.986114 | 0.987943 | 0.989192 | 0.98569 | 0.983269 | 0.9682066 | 0.8771845 | 0.2565789 | 1e-05 | 0.005810213 | 1e-05 | 1e-05 | 1e-05 | 1e-05 | 1e-05 | 2.411037e-10 | 1e-05 | 1e-05 | 1e-05 | 1.2859e-05 | 0.104755 | 0.2903 | 0.55763 | 0.038956 | 0.77133 | 0.998837 | 0.998166 | 0.9966034 | 0.995944 | 0.93579 | 0.94737 | 0.9136794 | 0.87077 | 0.3359488 | 6.767684e-11 | 0.4666973 | 0.4112708
585 | 1.719056e-07 | 0.008228 | 1e-05 | 2.422144e-05 | 0.2 | 0.645 | 0.00214981 | 1.292548e-05 | 0.873 | 0.711 | 0.862 | 0.644 | 0.684535109 | 0.8287582 | 0.6493422 | 0.5386416 | 0.5411315 | 0.6219363 | 0.4859852 | 0.4856631 | 0.8317276 | 0.921403 | 0.365 | 0.3254044 | 0.03037192 | 0.028955483 | 0.984292 | 0.9883958 | 0.984824 | 0.986754 | 0.986095 | 0.987894 | 0.989182 | 0.985807 | 0.983539 | 0.96983 | 0.8885793 | 0.2962452 | 1e-05 | 0.007891596 | 1e-05 | 1e-05 | 1e-05 | 1e-05 | 1e-05 | 2.55677e-10 | 1e-05 | 1e-05 | 1e-05 | 1.2896e-05 | 0.104733 | 0.28996 | 0.557 | 0.038956 | 0.771 | 0.998853 | 0.998179 | 0.9966207 | 0.99596 | 0.93484 | 0.94688 | 0.9131795 | 0.8691 | 0.3254044 | 4.974471e-11 | 0.4566481 | 0.4010613
586 | 1.378562e-07 | 0.008358 | 1e-05 | 1.888426e-05 | 0.195 | 0.636 | 0.001815098 | 3.033783e-05 | 0.869 | 0.702 | 0.858 | 0.635 | 0.675704614 | 0.8232895 | 0.6402746 | 0.5287759 | 0.5312303 | 0.6128213 | 0.4755045 | 0.4752959 | 0.827542 | 0.9190802 | 0.358 | 0.3151194 | 0.02727068 | 0.025909542 | 0.98428 | 0.988398 | 0.984915 | 0.986773 | 0.986071 | 0.987845 | 0.989171 | 0.985926 | 0.98381 | 0.97126 | 0.8988554 | 0.3396645 | 1e-05 | 0.0105879 | 1.323085e-05 | 1e-05 | 1e-05 | 1e-05 | 1e-05 | 2.868965e-10 | 1e-05 | 1e-05 | 1e-05 | 1.294e-05 | 0.104718 | 0.28968 | 0.55647 | 0.038965 | 0.77071 | 0.998866 | 0.9981912 | 0.9966358 | 0.995979 | 0.93393 | 0.94635 | 0.9124298 | 0.86737 | 0.3151194 | 3.670998e-11 | 0.4470333 | 0.3908573
587 | 1.112908e-07 | 0.00849 | 1e-05 | 1.438799e-05 | 0.19 | 0.627 | 0.00153 | 8.089447e-05 | 0.8657 | 0.694 | 0.8533 | 0.626 | 0.666616034 | 0.8180237 | 0.6308802 | 0.5188413 | 0.521218 | 0.6038121 | 0.4656121 | 0.4649273 | 0.8226214 | 0.9166813 | 0.351 | 0.3046972 | 0.024533 | 0.023212949 | 0.984269 | 0.988398 | 0.985 | 0.986782 | 0.986045 | 0.987795 | 0.98916 | 0.98603 | 0.984048 | 0.97249 | 0.9079424 | 0.3840289 | 1e-05 | 0.01411568 | 1.999224e-05 | 1e-05 | 1e-05 | 1e-05 | 1e-05 | 3.035892e-10 | 1e-05 | 1e-05 | 1e-05 | 1.2997e-05 | 0.104704 | 0.28946 | 0.556 | 0.03897 | 0.77048 | 0.998882 | 0.998204 | 0.996656 | 0.995996 | 0.933 | 0.94574 | 0.9111812 | 0.86546 | 0.3046972 | 2.766122e-11 | 0.4371973 | 0.3809877
588 | 9.058985e-08 | 0.00866 | 1e-05 | 1.145513e-05 | 0.184 | 0.618 | 0.001312502 | 0.0002309127 | 0.862 | 0.685 | 0.849 | 0.617 | 0.6577005 | 0.8125913 | 0.6218993 | 0.5089758 | 0.5110946 | 0.59505 | 0.4553854 | 0.4545575 | 0.8175819 | 0.9142266 | 0.344 | 0.2945452 | 0.02179719 | 0.020594487 | 0.984258 | 0.988398 | 0.985083 | 0.986792 | 0.986028 | 0.987746 | 0.98914 | 0.986151 | 0.984243 | 0.97363 | 0.9159748 | 0.4269826 | 1e-05 | 0.01865628 | 2.966172e-05 | 1e-05 | 1e-05 | 1e-05 | 1e-05 | 3.392601e-10 | 1e-05 | 1e-05 | 1e-05 | 1.3035e-05 | 0.104711 | 0.2892 | 0.55556 | 0.038994 | 0.77028 | 0.998896 | 0.9982184 | 0.9966667 | 0.996012 | 0.932 | 0.94519 | 0.9091855 | 0.86378 | 0.2945452 | 2.204848e-11 | 0.4268119 | 0.3705755
589 | 7.447917e-08 | 0.00884 | 1e-05 | 1e-05 | 0.179 | 0.609 | 0.001140775 | 0.000664506 | 0.858 | 0.677 | 0.8446 | 0.608 | 0.647666625 | 0.806872 | 0.6127025 | 0.4990458 | 0.5009687 | 0.5859282 | 0.4448012 | 0.4441864 | 0.8127921 | 0.9117637 | 0.337 | 0.2844727 | 0.01949731 | 0.018221926 | 0.98424 | 0.988394 | 0.985152 | 0.986792 | 0.986 | 0.987686 | 0.989117 | 0.986264 | 0.984454 | 0.9747 | 0.9232912 | 0.4711541 | 1e-05 | 0.02422052 | 4.269307e-05 | 1e-05 | 1e-05 | 1e-05 | 1e-05 | 3.582878e-10 | 1e-05 | 1e-05 | 1e-05 | 1.3072e-05 | 0.104755 | 0.28905 | 0.55516 | 0.039027 | 0.77014 | 0.998911 | 0.998232 | 0.996681 | 0.996029 | 0.93113 | 0.94462 | 0.908687 | 0.862 | 0.2844727 | 1.776323e-11 | 0.4168609 | 0.3608265
590 | 6.326562e-08 | 0.00902 | 1e-05 | 1e-05 | 0.174 | 0.6 | 0.001013911 | 0.00181603 | 0.854 | 0.668 | 0.84 | 0.599 | 0.637993577 | 0.8011115 | 0.602948 | 0.4891875 | 0.4908404 | 0.5767083 | 0.4347162 | 0.4338139 | 0.8076382 | 0.9093094 | 0.33 | 0.2746703 | 0.01731313 | 0.016182097 | 0.984227 | 0.98839 | 0.985233 | 0.986792 | 0.98597 | 0.98764 | 0.989095 | 0.98636 | 0.984637 | 0.97549 | 0.9299387 | 0.5150461 | 1e-05 | 0.03111799 | 6.235977e-05 | 1e-05 | 1e-05 | 1e-05 | 1e-05 | 3.988547e-10 | 1e-05 | 1e-05 | 1e-05 | 1.3148e-05 | 0.10485 | 0.28898 | 0.55487 | 0.039083 | 0.77 | 0.998926 | 0.998242 | 0.996698 | 0.996047 | 0.93022 | 0.944 | 0.9059479 | 0.86 | 0.2746703 | 1.473022e-11 | 0.4067975 | 0.3507546
591 | 5.456698e-08 | 0.00927 | 1e-05 | 1e-05 | 0.169 | 0.591 | 0.0009246982 | 0.004501108 | 0.85 | 0.659 | 0.835 | 0.59 | 0.628271796 | 0.7953726 | 0.5934324 | 0.4792694 | 0.4807096 | 0.5677742 | 0.4243923 | 0.4234401 | 0.8028564 | 0.9067908 | 0.323 | 0.2648693 | 0.01534061 | 0.014237825 | 0.984212 | 0.9883854 | 0.985295 | 0.986786 | 0.985935 | 0.98761 | 0.989068 | 0.98643 | 0.984776 | 0.97622 | 0.935543 | 0.5559252 | 1e-05 | 0.03961788 | 8.959517e-05 | 1e-05 | 1e-05 | 1e-05 | 1e-05 | 4.429457e-10 | 1e-05 | 1e-05 | 1e-05 | 1.3254e-05 | 0.10499 | 0.28886 | 0.55462 | 0.039149 | 0.76992 | 0.99894 | 0.998256 | 0.9967142 | 0.996062 | 0.92931 | 0.94339 | 0.9052018 | 0.858 | 0.2648693 | 1.304736e-11 | 0.3969499 | 0.3407982
592 | 4.894273e-08 | 0.0095 | 1e-05 | 1e-05 | 0.164 | 0.581 | 0.0008629785 | 0.009985024 | 0.846 | 0.65 | 0.83 | 0.58 | 0.618708973 | 0.7893207 | 0.5841932 | 0.4692949 | 0.4709032 | 0.5587531 | 0.4138117 | 0.4132832 | 0.7972212 | 0.9041226 | 0.316 | 0.2553426 | 0.01366985 | 0.012605201 | 0.9842 | 0.988375 | 0.985356 | 0.986777 | 0.9859 | 0.9875292 | 0.989041 | 0.98649 | 0.98489 | 0.9769 | 0.9403918 | 0.5949498 | 1e-05 | 0.0495234 | 0.0001346158 | 1e-05 | 1e-05 | 1e-05 | 1e-05 | 4.663804e-10 | 1e-05 | 1e-05 | 1e-05 | 1.3455e-05 | 0.105187 | 0.28883 | 0.5545 | 0.03925 | 0.769891 | 0.998956 | 0.998267 | 0.9967293 | 0.996078 | 0.9283 | 0.94286 | 0.9032138 | 0.856 | 0.2553426 | 1.19516e-11 | 0.3872087 | 0.3310664
593 | 4.47751e-08 | 0.00978 | 1e-05 | 1e-05 | 0.16 | 0.572 | 0.0008266088 | 0.01960099 | 0.8417 | 0.64 | 0.825 | 0.571 | 0.609000787 | 0.7834944 | 0.5742845 | 0.4592676 | 0.4609853 | 0.5493437 | 0.4039042 | 0.4030158 | 0.7920808 | 0.9013935 | 0.31 | 0.245836 | 0.0121174 | 0.011071068 | 0.984186 | 0.988367 | 0.985424 | 0.986763 | 0.985867 | 0.9875248 | 0.989009 | 0.986545 | 0.985027 | 0.9774 | 0.9446511 | 0.6327086 | 1e-05 | 0.06126855 | 0.0001884734 | 1e-05 | 1e-05 | 1e-05 | 1e-05 | 5.16168e-10 | 1e-05 | 1e-05 | 1e-05 | 1.3669e-05 | 0.105415 | 0.2888 | 0.55441 | 0.03939 | 0.769876 | 0.998969 | 0.998282 | 0.996745 | 0.996095 | 0.92736 | 0.94223 | 0.9002366 | 0.854 | 0.245836 | 1.13339e-11 | 0.3773551 | 0.321559
594 | 4.183373e-08 | 0.01005 | 1e-05 | 1e-05 | 0.155 | 0.562 | 0.0008061206 | 0.03455416 | 0.8374 | 0.631 | 0.82 | 0.561 | 0.600099135 | 0.7772918 | 0.5645849 | 0.4493196 | 0.4511738 | 0.5403406 | 0.3940262 | 0.3928561 | 0.7870671 | 0.8987402 | 0.303 | 0.2366071 | 0.01065096 | 0.009679485 | 0.98417 | 0.988356 | 0.985479 | 0.98675 | 0.985824 | 0.98746 | 0.988976 | 0.9866 | 0.985126 | 0.9779798 | 0.9484971 | 0.6661882 | 1e-05 | 0.07503458 | 0.0002788023 | 1e-05 | 1e-05 | 1e-05 | 1e-05 | 5.70039e-10 | 1e-05 | 1e-05 | 1e-05 | 1.3883e-05 | 0.105671 | 0.2888 | 0.55438 | 0.03955 | 0.76992 | 0.998984 | 0.998295 | 0.996759 | 0.996111 | 0.92638 | 0.9416 | 0.8989978 | 0.852 | 0.2366071 | 1.13339e-11 | 0.3674982 | 0.3118392
595 | 3.995741e-08 | 0.01034 | 1e-05 | 1e-05 | 0.15 | 0.553 | 0.000797811 | 0.05540391 | 0.833 | 0.622 | 0.815 | 0.552 | 0.590127214 | 0.7711401 | 0.5550758 | 0.4393237 | 0.4412508 | 0.5313328 | 0.3840376 | 0.3829136 | 0.781325 | 0.8959794 | 0.296 | 0.2274941 | 0.009363807 | 0.008493051 | 0.98416 | 0.988345 | 0.985525 | 0.986735 | 0.98578 | 0.98742 | 0.988939 | 0.98665 | 0.985226 | 0.97845 | 0.952213 | 0.6982205 | 1e-05 | 0.09065304 | 0.0003589165 | 1e-05 | 1e-05 | 1e-05 | 1e-05 | 6.282316e-10 | 1e-05 | 1e-05 | 1e-05 | 1.4128e-05 | 0.105913 | 0.28898 | 0.55435 | 0.03971 | 0.77 | 0.998998 | 0.998308 | 0.996773 | 0.996127 | 0.92528 | 0.941 | 0.8957816 | 0.85 | 0.2274941 | 1.13339e-11 | 0.3578572 | 0.3023438
596 | 3.814681e-08 | 0.01063 | 1e-05 | 1e-05 | 0.146 | 0.544 | 0.0008053784 | 0.08176625 | 0.829 | 0.613 | 0.81 | 0.543 | 0.579145246 | 0.764817 | 0.5452065 | 0.4294101 | 0.4314341 | 0.5217305 | 0.3740757 | 0.3728603 | 0.7758326 | 0.8931557 | 0.29 | 0.2186566 | 0.008195097 | 0.007393668 | 0.984136 | 0.9883286 | 0.985568 | 0.98672 | 0.985739 | 0.98737 | 0.988901 | 0.9867 | 0.985317 | 0.97884 | 0.9553153 | 0.7286716 | 1e-05 | 0.1082711 | 0.0005090462 | 1e-05 | 1e-05 | 1e-05 | 1e-05 | 6.909926e-10 | 1e-05 | 1e-05 | 1e-05 | 1.4354e-05 | 0.106192 | 0.28927 | 0.55435 | 0.0399 | 0.770155 | 0.999013 | 0.998321 | 0.996786 | 0.996145 | 0.92428 | 0.94042 | 0.8955345 | 0.84779 | 0.2186566 | 1.19516e-11 | 0.3486514 | 0.2930727
597 | 3.814681e-08 | 0.01096 | 1e-05 | 1e-05 | 0.142 | 0.534 | 0.0008260379 | 0.1137479 | 0.8245 | 0.603 | 0.804 | 0.533 | 0.569800586 | 0.7586541 | 0.5354741 | 0.4195795 | 0.4215057 | 0.5127039 | 0.3642931 | 0.3628055 | 0.7704673 | 0.8903614 | 0.284 | 0.209942 | 0.007181049 | 0.006436681 | 0.9841172 | 0.988314 | 0.985614 | 0.986697 | 0.985689 | 0.98737 | 0.988863 | 0.98674 | 0.985412 | 0.97918 | 0.9582974 | 0.7552211 | 1e-05 | 0.128753 | 0.0006835258 | 1e-05 | 1e-05 | 1e-05 | 1e-05 | 7.585774e-10 | 1e-05 | 1e-05 | 1e-05 | 1.458e-05 | 0.106353 | 0.28961 | 0.55439 | 0.04008 | 0.770375 | 0.999027 | 0.998334 | 0.996801 | 0.996164 | 0.92318 | 0.93975 | 0.8947934 | 0.84528 | 0.209942 | 1.282137e-11 | 0.3388945 | 0.2838078
598 | 3.814681e-08 | 0.01134 | 1e-05 | 1e-05 | 0.139 | 0.525 | 0.0008472274 | 0.1506159 | 0.82 | 0.594 | 0.799 | 0.524 | 0.559603323 | 0.752049 | 0.5257942 | 0.4098322 | 0.4115744 | 0.5037176 | 0.3542414 | 0.3529677 | 0.7649854 | 0.8875502 | 0.277 | 0.2015002 | 0.006233875 | 0.005558193 | 0.9841 | 0.9882964 | 0.985652 | 0.986672 | 0.985636 | 0.98727 | 0.98882 | 0.986776 | 0.985488 | 0.9795903 | 0.9610837 | 0.7798923 | 1e-05 | 0.1506995 | 0.0009997726 | 1e-05 | 1e-05 | 1e-05 | 1e-05 | 8.695794e-10 | 1e-05 | 1e-05 | 1e-05 | 1.4794e-05 | 0.106536 | 0.29 | 0.55447 | 0.04027 | 0.770624 | 0.999042 | 0.998345 | 0.996814 | 0.996179 | 0.922 | 0.93911 | 0.8915861 | 0.843 | 0.2015002 | 1.35099e-11 | 0.3293534 | 0.2744402
599 | 3.814681e-08 | 0.01168 | 1e-05 | 1e-05 | 0.135 | 0.515 | 0.0008830799 | 0.1927208 | 0.8157 | 0.584 | 0.793 | 0.514 | 0.549479273 | 0.7456008 | 0.515714 | 0.4000455 | 0.4017495 | 0.4942372 | 0.3445329 | 0.3432378 | 0.7592654 | 0.8846271 | 0.271 | 0.1931875 | 0.005411165 | 0.004792794 | 0.9840501 | 0.988277 | 0.985684 | 0.98665 | 0.985583 | 0.987247 | 0.988771 | 0.9868 | 0.985568 | 0.97988 | 0.9631152 | 0.8025134 | 1e-05 | 0.1749321 | 0.001283091 | 1e-05 | 1e-05 | 1e-05 | 1e-05 | 9.503986e-10 | 1e-05 | 1e-05 | 1e-05 | 1.5058e-05 | 0.106741 | 0.29046 | 0.55459 | 0.04047 | 0.770844 | 0.999057 | 0.99836 | 0.996828 | 0.996193 | 0.921 | 0.93857 | 0.8908469 | 0.84045 | 0.1931875 | 1.447866e-11 | 0.3202478 | 0.2657322
600 | 3.9044e-08 | 0.01203 | 1e-05 | 1e-05 | 0.131 | 0.506 | 0.0009099133 | 0.2413125 | 0.811 | 0.575 | 0.788 | 0.505 | 0.539398815 | 0.7389939 | 0.5056559 | 0.3904677 | 0.3920309 | 0.4848332 | 0.3347073 | 0.3335064 | 0.7535513 | 0.8816376 | 0.265 | 0.1851442 | 0.004676606 | 0.0041179 | 0.9840082 | 0.98825 | 0.985712 | 0.986625 | 0.98553 | 0.98722 | 0.98872 | 0.986827 | 0.985635 | 0.9802 | 0.9649235 | 0.822552 | 1e-05 | 0.2018569 | 0.001716199 | 1e-05 | 1e-05 | 1e-05 | 1e-05 | 1.08257e-09 | 1e-05 | 1e-05 | 1e-05 | 1.5328e-05 | 0.106991 | 0.29099 | 0.55477 | 0.04067 | 0.771 | 0.99907 | 0.998373 | 0.996841 | 0.996211 | 0.9199 | 0.938 | 0.8898619 | 0.838 | 0.1851442 | 1.577553e-11 | 0.3111389 | 0.2570301
601 | 3.995741e-08 | 0.01239 | 1e-05 | 1e-05 | 0.127 | 0.497 | 0.0009440609 | 0.2974729 | 0.806 | 0.565 | 0.782 | 0.495 | 0.528915373 | 0.7322003 | 0.4961612 | 0.3807327 | 0.3823093 | 0.476593 | 0.3248161 | 0.3238827 | 0.7478431 | 0.8785806 | 0.259 | 0.1771711 | 0.004039077 | 0.003540961 | 0.983969 | 0.98822 | 0.985742 | 0.986595 | 0.985473 | 0.98712 | 0.988674 | 0.98685 | 0.9857 | 0.98047 | 0.96646 | 0.8396363 | 1e-05 | 0.2296254 | 0.002294445 | 1e-05 | 1e-05 | 1e-05 | 1e-05 | 1.228771e-09 | 1e-05 | 1e-05 | 1e-05 | 1.56e-05 | 0.10736 | 0.29153 | 0.555 | 0.04087 | 0.771052 | 0.999086 | 0.998386 | 0.996855 | 0.996228 | 0.9185 | 0.9374 | 0.8864193 | 0.83539 | 0.1771711 | 1.68858e-11 | 0.3018072 | 0.2480081
602 | 4.088725e-08 | 0.01273 | 1e-05 | 1e-05 | 0.123 | 0.487 | 0.0009727472 | 0.3592625 | 0.801 | 0.555 | 0.776 | 0.486 | 0.51876908 | 0.7253656 | 0.4861926 | 0.3712077 | 0.3726941 | 0.4673274 | 0.3153791 | 0.3143668 | 0.7415344 | 0.8755512 | 0.253 | 0.1694679 | 0.0035056 | 0.003047639 | 0.983922 | 0.988193 | 0.985773 | 0.986564 | 0.985415 | 0.98706 | 0.988631 | 0.986866 | 0.985759 | 0.98077 | 0.96785 | 0.8555893 | 1e-05 | 0.2587077 | 0.003054257 | 1e-05 | 1e-05 | 1e-05 | 1e-05 | 1.33455e-09 | 1e-05 | 1e-05 | 1e-05 | 1.570363e-05 | 0.10772 | 0.29214 | 0.55523 | 0.04106 | 0.771027 | 0.999098 | 0.998398 | 0.996868 | 0.996247 | 0.917 | 0.9368 | 0.8832297 | 0.833 | 0.1694679 | 1.837032e-11 | 0.2929113 | 0.2396445
603 | 4.183373e-08 | 0.01311 | 1e-05 | 1e-05 | 0.12 | 0.478 | 0.0009977001 | 0.4255691 | 0.796 | 0.546 | 0.77 | 0.476 | 0.50915348 | 0.7184627 | 0.4764161 | 0.3617711 | 0.3632946 | 0.4578065 | 0.3064135 | 0.3050682 | 0.7358386 | 0.8724529 | 0.2474 | 0.161968 | 0.003035485 | 0.002612778 | 0.983874 | 0.988167 | 0.985795 | 0.986527 | 0.985355 | 0.9869869 | 0.988561 | 0.986884 | 0.98581 | 0.98102 | 0.9694 | 0.8698847 | 1e-05 | 0.2896117 | 0.004050229 | 1e-05 | 1e-05 | 1e-05 | 1e-05 | 1.506496e-09 | 1e-05 | 1e-05 | 1e-05 | 1.595879e-05 | 0.10817 | 0.2927 | 0.55556 | 0.04127 | 0.770977 | 0.999112 | 0.998411 | 0.99688 | 0.996261 | 0.9156 | 0.9361 | 0.8827396 | 0.83032 | 0.161968 | 1.931532e-11 | 0.284122 | 0.2312869
604 | 4.377744e-08 | 0.01345 | 1e-05 | 1e-05 | 0.116 | 0.468 | 0.00104472 | 0.4946744 | 0.791 | 0.536 | 0.764 | 0.467 | 0.499124431 | 0.7116299 | 0.4665556 | 0.3523058 | 0.3537828 | 0.4478283 | 0.2973299 | 0.2957679 | 0.7297858 | 0.8692843 | 0.242 | 0.154729 | 0.002612613 | 0.002232987 | 0.983822 | 0.988133 | 0.985811 | 0.986488 | 0.985287 | 0.9868848 | 0.988512 | 0.9869 | 0.985854 | 0.98127 | 0.97073 | 0.8823187 | 1e-05 | 0.3210399 | 0.005321329 | 1e-05 | 1e-05 | 1e-05 | 1e-05 | 1.695385e-09 | 1e-05 | 1e-05 | 1e-05 | 1.629296e-05 | 0.10859 | 0.29326 | 0.55585 | 0.04148 | 0.770946 | 0.999127 | 0.998423 | 0.996896 | 0.996278 | 0.9142 | 0.9355 | 0.8795578 | 0.828 | 0.154729 | 2.030299e-11 | 0.2752193 | 0.2228271
605 | 4.47751e-08 | 0.01377 | 1e-05 | 1.062429e-05 | 0.112 | 0.459 | 0.001069301 | 0.5646495 | 0.786 | 0.526 | 0.758 | 0.457 | 0.488626074 | 0.7046368 | 0.4572479 | 0.343049 | 0.3444867 | 0.4395697 | 0.2885635 | 0.2867944 | 0.7238606 | 0.8660934 | 0.236 | 0.1475771 | 0.002242251 | 0.001902978 | 0.983766 | 0.9881 | 0.985824 | 0.986451 | 0.98521 | 0.98686 | 0.988447 | 0.986912 | 0.9859 | 0.98152 | 0.97192 | 0.8936986 | 1e-05 | 0.3525062 | 0.007016054 | 1.126323e-05 | 1e-05 | 1e-05 | 1e-05 | 1.902401e-09 | 1e-05 | 1e-05 | 1e-05 | 1.659587e-05 | 0.10901 | 0.29376 | 0.55616 | 0.04169 | 0.771 | 0.99914 | 0.998435 | 0.996906 | 0.996292 | 0.9129 | 0.9349 | 0.8758948 | 0.825 | 0.1475771 | 2.098597e-11 | 0.266753 | 0.2150241
606 | 4.579024e-08 | 0.01406 | 1e-05 | 1.122018e-05 | 0.109 | 0.449 | 0.001089432 | 0.6328551 | 0.781 | 0.516 | 0.752 | 0.448 | 0.47799794 | 0.6975531 | 0.4473431 | 0.3338826 | 0.335297 | 0.4308426 | 0.2790072 | 0.2778193 | 0.7180627 | 0.8628796 | 0.231 | 0.1406852 | 0.001913275 | 0.001613078 | 0.98371 | 0.988061 | 0.98583 | 0.986411 | 0.985142 | 0.986775 | 0.988383 | 0.986926 | 0.985941 | 0.98175 | 0.97308 | 0.9036656 | 1e-05 | 0.3858141 | 0.009085874 | 1.66692e-05 | 1e-05 | 1e-05 | 1e-05 | 2.208756e-09 | 1e-05 | 1e-05 | 1e-05 | 1.690441e-05 | 0.1094 | 0.29434 | 0.55646 | 0.0419 | 0.771147 | 0.999153 | 0.998448 | 0.996916 | 0.996308 | 0.9116 | 0.9343 | 0.8739449 | 0.822 | 0.1406852 | 2.168915e-11 | 0.2582834 | 0.2073352
607 | 4.579024e-08 | 0.01438 | 1e-05 | 1.187135e-05 | 0.1055 | 0.44 | 0.001114808 | 0.6979596 | 0.776 | 0.506 | 0.745 | 0.438 | 0.467389047 | 0.690491 | 0.4378545 | 0.3246928 | 0.3262137 | 0.4213418 | 0.2697934 | 0.2689521 | 0.711427 | 0.8595427 | 0.225 | 0.1339948 | 0.001626377 | 0.001361366 | 0.983647 | 0.988019 | 0.98583 | 0.986369 | 0.985074 | 0.98667 | 0.988313 | 0.98693 | 0.985977 | 0.98195 | 0.97406 | 0.9121691 | 1e-05 | 0.419163 | 0.01178971 | 2.440941e-05 | 1e-05 | 1e-05 | 1e-05 | 2.462949e-09 | 1e-05 | 1e-05 | 1e-05 | 1.729816e-05 | 0.10982 | 0.29487 | 0.55685 | 0.04212 | 0.771373 | 0.999169 | 0.998457 | 0.996933 | 0.996326 | 0.9102 | 0.93363 | 0.8717543 | 0.819 | 0.1339948 | 2.241306e-11 | 0.2495902 | 0.1993277
608 | 4.682308e-08 | 0.01468 | 1e-05 | 1.232537e-05 | 0.102 | 0.43 | 0.001136057 | 0.7576035 | 0.77 | 0.496 | 0.739 | 0.429 | 0.456779408 | 0.6832862 | 0.4280757 | 0.3155971 | 0.3171274 | 0.4128024 | 0.2613048 | 0.2603022 | 0.7054019 | 0.8562813 | 0.22 | 0.1275546 | 0.001383547 | 0.001147026 | 0.983587 | 0.987973 | 0.985826 | 0.986328 | 0.985006 | 0.98661 | 0.988237 | 0.986929 | 0.986009 | 0.98218 | 0.97488 | 0.9202344 | 1e-05 | 0.4512148 | 0.01523321 | 3.606367e-05 | 1e-05 | 1e-05 | 1e-05 | 2.837017e-09 | 1e-05 | 1e-05 | 1e-05 | 1.770109e-05 | 0.11024 | 0.29546 | 0.55721 | 0.04234 | 0.771637 | 0.999182 | 0.998471 | 0.996947 | 0.996342 | 0.9089 | 0.9329 | 0.8698098 | 0.816 | 0.1275546 | 2.278295e-11 | 0.241664 | 0.1920835
609 | 4.787384e-08 | 0.0149 | 1e-05 | 1.295985e-05 | 0.099 | 0.421 | 0.001155314 | 0.8089087 | 0.765 | 0.486 | 0.732 | 0.419 | 0.447319984 | 0.6760865 | 0.4179938 | 0.3068199 | 0.308257 | 0.4041255 | 0.2532492 | 0.2517603 | 0.699504 | 0.8528943 | 0.214 | 0.1212623 | 0.001167375 | 0.000964183 | 0.983524 | 0.987943 | 0.985822 | 0.986283 | 0.98493 | 0.98652 | 0.988156 | 0.986926 | 0.986029 | 0.982389 | 0.97568 | 0.9270371 | 1e-05 | 0.4843645 | 0.01951809 | 5.382335e-05 | 1e-05 | 1e-05 | 1e-05 | 3.254333e-09 | 1e-05 | 1e-05 | 1e-05 | 1.803018e-05 | 0.1106 | 0.29601 | 0.55754 | 0.04253 | 0.77185 | 0.999195 | 0.998482 | 0.996956 | 0.996357 | 0.9074 | 0.93211 | 0.8668978 | 0.813 | 0.1212623 | 2.315822e-11 | 0.2335144 | 0.1847369
610 | 4.787384e-08 | 0.01514 | 1e-05 | 1.340294e-05 | 0.096 | 0.411 | 0.001169769 | 0.8512024 | 0.76 | 0.476 | 0.726 | 0.41 | 0.437546003 | 0.6687736 | 0.4084575 | 0.297912 | 0.2993836 | 0.3948748 | 0.2446021 | 0.2433263 | 0.6937329 | 0.8495836 | 0.209 | 0.1152143 | 0.0009894701 | 0.00081047 | 0.983464 | 0.987894 | 0.985811 | 0.986242 | 0.98485 | 0.98644 | 0.988075 | 0.98692 | 0.98605 | 0.98257 | 0.97641 | 0.9329257 | 1e-05 | 0.5163708 | 0.02467462 | 7.60736e-05 | 1e-05 | 1e-05 | 1e-05 | 3.718425e-09 | 1e-05 | 1e-05 | 1e-05 | 1.840772e-05 | 0.11099 | 0.29657 | 0.55787 | 0.04276 | 0.772 | 0.999209 | 0.9984933 | 0.996971 | 0.996373 | 0.906 | 0.93138 | 0.8644756 | 0.81 | 0.1152143 | 2.353894e-11 | 0.2256918 | 0.1771807
611 | 4.894273e-08 | 0.01534 | 1e-05 | 1.388673e-05 | 0.093 | 0.402 | 0.001184677 | 0.8843398 | 0.754 | 0.466 | 0.719 | 0.401 | 0.426994137 | 0.661578 | 0.399068 | 0.2891003 | 0.2906166 | 0.3860958 | 0.2363954 | 0.2351098 | 0.6868883 | 0.8461962 | 0.204 | 0.1094037 | 0.0008355747 | 0.000677242 | 0.9834 | 0.987833 | 0.985801 | 0.986191 | 0.98478 | 0.98635 | 0.987978 | 0.98691 | 0.986065 | 0.982787 | 0.97709 | 0.9384886 | 1e-05 | 0.5470694 | 0.03118986 | 0.0001355024 | 1e-05 | 1e-05 | 1e-05 | 4.232993e-09 | 1e-05 | 1e-05 | 1e-05 | 1.883649e-05 | 0.11136 | 0.29719 | 0.55818 | 0.04297 | 0.772067 | 0.999222 | 0.998501 | 0.99698 | 0.996388 | 0.9046 | 0.93065 | 0.8615742 | 0.807 | 0.1094037 | 2.392518e-11 | 0.2176453 | 0.1701701
612 | 4.894273e-08 | 0.01548 | 1e-05 | 1.426921e-05 | 0.09 | 0.393 | 0.001199499 | 0.9101764 | 0.749 | 0.456 | 0.713 | 0.392 | 0.417809648 | 0.6542372 | 0.3893532 | 0.2807106 | 0.2820657 | 0.3779538 | 0.2286107 | 0.2271109 | 0.6812514 | 0.8427306 | 0.1996 | 0.1038238 | 0.0007051719 | 0.000566101 | 0.983345 | 0.987788 | 0.985788 | 0.986145 | 0.98469 | 0.98631 | 0.987886 | 0.9869 | 0.986077 | 0.982957 | 0.97772 | 0.9433232 | 1e-05 | 0.5775739 | 0.03887655 | 0.0001875777 | 1e-05 | 1e-05 | 1e-05 | 4.801917e-09 | 1e-05 | 1e-05 | 1e-05 | 1.914256e-05 | 0.11178 | 0.29772 | 0.55848 | 0.04318 | 0.772076 | 0.999236 | 0.998512 | 0.996995 | 0.996405 | 0.903 | 0.93 | 0.8601256 | 0.804 | 0.1038238 | 2.353894e-11 | 0.210257 | 0.1632733
613 | 4.894273e-08 | 0.01568 | 1e-05 | 1.469265e-05 | 0.0875 | 0.383 | 0.001212272 | 0.9274025 | 0.743 | 0.446 | 0.706 | 0.383 | 0.408140121 | 0.6467718 | 0.3799666 | 0.2723043 | 0.2736214 | 0.3696308 | 0.2201723 | 0.2191104 | 0.674663 | 0.839185 | 0.195 | 0.09842722 | 0.0005945138 | 0.000472748 | 0.98328 | 0.987739 | 0.985767 | 0.986101 | 0.98461 | 0.98623 | 0.987773 | 0.98688 | 0.986081 | 0.983121 | 0.97827 | 0.9472775 | 1e-05 | 0.6062936 | 0.04801062 | 0.0002780218 | 1e-05 | 1e-05 | 1e-05 | 5.59571e-09 | 1e-05 | 1e-05 | 1e-05 | 1.954339e-05 | 0.11215 | 0.29836 | 0.55877 | 0.0434 | 0.772051 | 0.999248 | 0.998526 | 0.997008 | 0.996421 | 0.9015 | 0.9292 | 0.8574736 | 0.801 | 0.09842722 | 2.392518e-11 | 0.2028654 | 0.1565978
614 | 4.894273e-08 | 0.01583 | 1e-05 | 1.503488e-05 | 0.085 | 0.374 | 0.001219832 | 0.939405 | 0.738 | 0.436 | 0.7 | 0.374 | 0.398392507 | 0.6393108 | 0.370748 | 0.2640976 | 0.2652837 | 0.3604486 | 0.2128568 | 0.2114371 | 0.6682029 | 0.8357159 | 0.1906 | 0.09325157 | 0.0004995846 | 0.000394234 | 0.983222 | 0.987689 | 0.985746 | 0.986053 | 0.98455 | 0.98616 | 0.98767 | 0.986866 | 0.986073 | 0.98327 | 0.97877 | 0.9513467 | 1e-05 | 0.6338206 | 0.05911795 | 0.0004133341 | 1e-05 | 1e-05 | 1e-05 | 6.302058e-09 | 1e-05 | 1e-05 | 1e-05 | 1.990673e-05 | 0.11259 | 0.29898 | 0.55903 | 0.04363 | 0.772014 | 0.999263 | 0.998537 | 0.997018 | 0.996438 | 0.8998 | 0.9283 | 0.8536247 | 0.798 | 0.09325157 | 2.353894e-11 | 0.1955809 | 0.1503583
615 | 4.894273e-08 | 0.01597 | 1e-05 | 1.528974e-05 | 0.082 | 0.365 | 0.001222362 | 0.9470663 | 0.732 | 0.426 | 0.693 | 0.365 | 0.388174302 | 0.6319079 | 0.3613369 | 0.2558783 | 0.2571624 | 0.35209 | 0.2045805 | 0.203872 | 0.6616318 | 0.8322188 | 0.186 | 0.0882529 | 0.0004177989 | 0.000326957 | 0.983158 | 0.98764 | 0.98572 | 0.986006 | 0.98445 | 0.9860582 | 0.98757 | 0.98684 | 0.986069 | 0.983393 | 0.97918 | 0.9545321 | 1e-05 | 0.660068 | 0.07205252 | 0.0006010938 | 1e-05 | 1e-05 | 1e-05 | 7.281483e-09 | 1e-05 | 1e-05 | 1e-05 | 2.032357e-05 | 0.11304 | 0.29953 | 0.55928 | 0.04387 | 0.772 | 0.999275 | 0.998546 | 0.997035 | 0.996454 | 0.898 | 0.9275 | 0.8507447 | 0.795 | 0.0882529 | 2.353894e-11 | 0.1887349 | 0.1441242
616 | 4.894273e-08 | 0.0162 | 1e-05 | 1.558117e-05 | 0.0796 | 0.356 | 0.001227439 | 0.9499721 | 0.726 | 0.416 | 0.686 | 0.356 | 0.378858563 | 0.6241951 | 0.3523549 | 0.2478578 | 0.2491478 | 0.3440975 | 0.1972808 | 0.196415 | 0.6551888 | 0.8285322 | 0.182 | 0.0834653 | 0.0003470537 | 0.000270064 | 0.983086 | 0.98758 | 0.985689 | 0.985958 | 0.98436 | 0.9859693 | 0.98746 | 0.98681 | 0.986057 | 0.983496 | 0.97957 | 0.9573402 | 1e-05 | 0.6849766 | 0.08688081 | 0.0008553029 | 1e-05 | 1e-05 | 1e-05 | 8.376701e-09 | 1e-05 | 1e-05 | 1e-05 | 2.06538e-05 | 0.11351 | 0.3 | 0.55948 | 0.04409 | 0.772 | 0.999289 | 0.998554 | 0.997045 | 0.996471 | 0.896 | 0.9267 | 0.8495464 | 0.7917 | 0.0834653 | 2.315822e-11 | 0.1818858 | 0.1378957
617 | 4.894273e-08 | 0.01635 | 1e-05 | 1.580884e-05 | 0.077 | 0.348 | 0.001229986 | 0.9470663 | 0.721 | 0.407 | 0.679 | 0.347 | 0.368824315 | 0.6166913 | 0.343482 | 0.2398287 | 0.24124 | 0.3353894 | 0.1900463 | 0.1891758 | 0.6492307 | 0.8249761 | 0.177 | 0.07888233 | 0.0002871472 | 0.000219855 | 0.983011 | 0.987519 | 0.985659 | 0.985902 | 0.98428 | 0.98592 | 0.98735 | 0.98678 | 0.986037 | 0.98357 | 0.97985 | 0.9597392 | 1e-05 | 0.7080139 | 0.1042791 | 0.001245637 | 1e-05 | 1e-05 | 1e-05 | 9.597359e-09 | 1e-05 | 1e-05 | 1e-05 | 2.09894e-05 | 0.11408 | 0.30047 | 0.55971 | 0.04432 | 0.772 | 0.999301 | 0.998565 | 0.997056 | 0.996483 | 0.894 | 0.92579 | 0.8466746 | 0.788 | 0.07888233 | 2.278295e-11 | 0.1744807 | 0.1318876
618 | 4.894273e-08 | 0.01653 | 1e-05 | 1.597718e-05 | 0.075 | 0.339 | 0.001227439 | 0.9380474 | 0.715 | 0.397 | 0.671 | 0.339 | 0.359097012 | 0.6091652 | 0.3342668 | 0.2319976 | 0.2335488 | 0.327245 | 0.1837164 | 0.1820448 | 0.643161 | 0.8213356 | 0.1724 | 0.07449765 | 0.0002378547 | 0.00017976 | 0.982943 | 0.987462 | 0.985629 | 0.985845 | 0.98418 | 0.98587 | 0.98725 | 0.986744 | 0.986025 | 0.983621 | 0.98014 | 0.9621809 | 1e-05 | 0.7303211 | 0.1237461 | 0.001809919 | 1e-05 | 1e-05 | 1e-05 | 1.095359e-08 | 1e-05 | 1e-05 | 1e-05 | 2.137962e-05 | 0.11471 | 0.30094 | 0.55989 | 0.04455 | 0.772 | 0.999313 | 0.998578 | 0.997069 | 0.9965 | 0.8925 | 0.925 | 0.8452408 | 0.784 | 0.07449765 | 2.204848e-11 | 0.1680672 | 0.1262065
619 | 4.787384e-08 | 0.01675 | 1e-05 | 1.604353e-05 | 0.072 | 0.331 | 0.001219832 | 0.9226978 | 0.71 | 0.388 | 0.664 | 0.33 | 0.349851688 | 0.6016178 | 0.3251819 | 0.2242618 | 0.2258546 | 0.3192829 | 0.1762023 | 0.1750219 | 0.6367428 | 0.8175537 | 0.168 | 0.07030504 | 0.0001969896 | 0.000147833 | 0.982864 | 0.9874 | 0.985597 | 0.985788 | 0.98411 | 0.9857783 | 0.98714 | 0.9867 | 0.986 | 0.98366 | 0.98038 | 0.9642343 | 1e-05 | 0.7511984 | 0.1449569 | 0.002542103 | 1e-05 | 1e-05 | 1e-05 | 1.277504e-08 | 1e-05 | 1e-05 | 1e-05 | 2.172701e-05 | 0.11521 | 0.30138 | 0.56005 | 0.04475 | 0.772 | 0.999325 | 0.99859 | 0.997083 | 0.996516 | 0.8904 | 0.924 | 0.8414243 | 0.781 | 0.07030504 | 2.1335e-11 | 0.1617614 | 0.1206378
620 | 4.787384e-08 | 0.01703 | 1e-05 | 1.611017e-05 | 0.07 | 0.322 | 0.001212272 | 0.9037113 | 0.704 | 0.378 | 0.657 | 0.321 | 0.340222997 | 0.5938702 | 0.3166365 | 0.2168195 | 0.2183773 | 0.3105639 | 0.169089 | 0.1683268 | 0.629503 | 0.8137378 | 0.164 | 0.06629841 | 0.0001628332 | 0.000120811 | 0.98278 | 0.987352 | 0.985553 | 0.985731 | 0.98401 | 0.9856685 | 0.98704 | 0.98666 | 0.985977 | 0.98368 | 0.98058 | 0.9658031 | 1e-05 | 0.7703284 | 0.1691598 | 0.00358636 | 1e-05 | 1e-05 | 1e-05 | 1.446769e-08 | 1e-05 | 1e-05 | 1e-05 | 2.208005e-05 | 0.11568 | 0.30182 | 0.56023 | 0.045 | 0.772 | 0.999338 | 0.998599 | 0.997093 | 0.996532 | 0.8887 | 0.923 | 0.8380932 | 0.777 | 0.06629841 | 2.064198e-11 | 0.1551203 | 0.1151814
621 | 4.682308e-08 | 0.01731 | 1e-05 | 1.597718e-05 | 0.068 | 0.314 | 0.001193988 | 0.883037 | 0.698 | 0.369 | 0.65 | 0.313 | 0.331360649 | 0.5863497 | 0.308115 | 0.2094693 | 0.2094888 | 0.3021502 | 0.1629363 | 0.1625462 | 0.6227482 | 0.8099432 | 0.16 | 0.06241474 | 0.0001337526 | 9.81279e-05 | 0.98271 | 0.987284 | 0.985523 | 0.985655 | 0.98392 | 0.98561 | 0.98691 | 0.9866 | 0.985949 | 0.9837 | 0.98074 | 0.9673905 | 1e-05 | 0.7876924 | 0.1949213 | 0.005003553 | 1e-05 | 1e-05 | 1e-05 | 1.672617e-08 | 1e-05 | 1e-05 | 1e-05 | 2.264644e-05 | 0.1161 | 0.30235 | 0.56038 | 0.0452 | 0.77202 | 0.99935 | 0.998609 | 0.997104 | 0.996546 | 0.8868 | 0.922 | 0.8345328 | 0.773 | 0.06241474 | 2.030299e-11 | 0.1492512 | 0.1100509
622 | 4.47751e-08 | 0.01763 | 1e-05 | 1.584163e-05 | 0.066 | 0.306 | 0.001164126 | 0.8670204 | 0.692 | 0.359 | 0.642 | 0.305 | 0.322538799 | 0.5786203 | 0.2994485 | 0.2022121 | 0.2023088 | 0.2946125 | 0.1561793 | 0.1561557 | 0.6160033 | 0.8061141 | 0.1566 | 0.05871048 | 0.000110119 | 8.00002e-05 | 0.982625 | 0.987231 | 0.985485 | 0.985608 | 0.98383 | 0.98555 | 0.98681 | 0.98655 | 0.985922 | 0.983712 | 0.9809 | 0.9690097 | 1e-05 | 0.8041556 | 0.2217784 | 0.006898785 | 1e-05 | 1e-05 | 1e-05 | 1.925282e-08 | 1e-05 | 1e-05 | 1e-05 | 2.301442e-05 | 0.11644 | 0.30279 | 0.56052 | 0.04538 | 0.772048 | 0.999361 | 0.998622 | 0.997116 | 0.99656 | 0.8848 | 0.92093 | 0.8324008 | 0.7696 | 0.05871048 | 1.963972e-11 | 0.1432683 | 0.1048186
623 | 4.377744e-08 | 0.01802 | 1e-05 | 1.558117e-05 | 0.064 | 0.297 | 0.001145513 | 0.856772 | 0.686 | 0.35 | 0.635 | 0.296 | 0.313307135 | 0.5709283 | 0.2911619 | 0.1952386 | 0.1954131 | 0.2871487 | 0.1504305 | 0.1498473 | 0.6099768 | 0.8022495 | 0.153 | 0.05523146 | 9.019551e-05 | 6.47008e-05 | 0.982541 | 0.987159 | 0.985455 | 0.985542 | 0.98374 | 0.98547 | 0.9867 | 0.986497 | 0.985894 | 0.983712 | 0.98101 | 0.9703 | 1e-05 | 0.8192594 | 0.2515603 | 0.0094313 | 1e-05 | 1e-05 | 1e-05 | 2.207007e-08 | 1e-05 | 1e-05 | 1e-05 | 2.382319e-05 | 0.11673 | 0.3032 | 0.56063 | 0.04559 | 0.77207 | 0.999373 | 0.998631 | 0.997128 | 0.996574 | 0.883 | 0.9199 | 0.8295631 | 0.766 | 0.05523146 | 1.868068e-11 | 0.1375041 | 0.09980496
624 | 4.183373e-08 | 0.01848 | 1e-05 | 1.52265e-05 | 0.062 | 0.289 | 0.001127197 | 0.8518377 | 0.68 | 0.34 | 0.627 | 0.288 | 0.3044208 | 0.5630506 | 0.2829313 | 0.1883549 | 0.1885695 | 0.2788782 | 0.1445535 | 0.1439093 | 0.6028971 | 0.7983488 | 0.1492 | 0.05191505 | 7.433287e-05 | 5.25022e-05 | 0.982458 | 0.987095 | 0.98542 | 0.985466 | 0.98365 | 0.9854 | 0.9866 | 0.986443 | 0.985862 | 0.983712 | 0.98113 | 0.97116 | 1e-05 | 0.8329583 | 0.2830249 | 0.01281039 | 1e-05 | 1e-05 | 1e-05 | 2.52015e-08 | 1e-05 | 1e-05 | 1e-05 | 2.421029e-05 | 0.11704 | 0.30361 | 0.56074 | 0.04579 | 0.772064 | 0.999386 | 0.998643 | 0.99714 | 0.996591 | 0.8809 | 0.91899 | 0.8253173 | 0.762 | 0.05191505 | 1.806452e-11 | 0.131737 | 0.09532913
625 | 3.995741e-08 | 0.019 | 1e-05 | 1.478427e-05 | 0.06 | 0.281 | 0.001104079 | 0.847081 | 0.674 | 0.331 | 0.62 | 0.28 | 0.295207025 | 0.5554071 | 0.2745024 | 0.1817467 | 0.1818922 | 0.2720679 | 0.1381341 | 0.1380475 | 0.597006 | 0.7944111 | 0.146 | 0.04875574 | 6.121078e-05 | 4.24138e-05 | 0.982382 | 0.987023 | 0.98538 | 0.985409 | 0.98356 | 0.98534 | 0.98646 | 0.986389 | 0.985826 | 0.983708 | 0.98123 | 0.97198 | 1e-05 | 0.8457386 | 0.3151611 | 0.01708077 | 1e-05 | 1e-05 | 1e-05 | 2.867183e-08 | 1e-05 | 1e-05 | 1e-05 | 2.483133e-05 | 0.11733 | 0.30399 | 0.56076 | 0.04598 | 0.772 | 0.999398 | 0.998658 | 0.997152 | 0.996605 | 0.879 | 0.91796 | 0.8229641 | 0.758 | 0.04875574 | 1.717393e-11 | 0.1265217 | 0.09075126
626 | 3.814681e-08 | 0.01961 | 1e-05 | 1.421019e-05 | 0.058 | 0.273 | 0.001071519 | 0.8456571 | 0.668 | 0.322 | 0.612 | 0.272 | 0.286728946 | 0.5478435 | 0.2666869 | 0.1752251 | 0.1754844 | 0.2642235 | 0.1324928 | 0.1322669 | 0.5898294 | 0.7904941 | 0.143 | 0.04574813 | 4.945942e-05 | 3.38093e-05 | 0.982295 | 0.986958 | 0.985333 | 0.985324 | 0.98344 | 0.98527 | 0.98634 | 0.98633 | 0.985786 | 0.983697 | 0.98132 | 0.97275 | 1e-05 | 0.8574092 | 0.3490492 | 0.02248152 | 1.24012e-05 | 1e-05 | 1e-05 | 3.318355e-08 | 1e-05 | 1e-05 | 1e-05 | 2.517677e-05 | 0.11772 | 0.30425 | 0.56075 | 0.04618 | 0.771875 | 0.999411 | 0.998667 | 0.997167 | 0.996622 | 0.8772 | 0.91717 | 0.8189726 | 0.754 | 0.04574813 | 1.604687e-11 | 0.1210816 | 0.08628449
627 | 3.64003e-08 | 0.02029 | 1e-05 | 1.365526e-05 | 0.056 | 0.265 | 0.001032761 | 0.8504084 | 0.662 | 0.313 | 0.604 | 0.265 | 0.278263209 | 0.5401152 | 0.2586082 | 0.168881 | 0.1690274 | 0.2572797 | 0.127168 | 0.1267454 | 0.5832515 | 0.78648 | 0.14 | 0.04286565 | 4.007783e-05 | 2.70298e-05 | 0.9822 | 0.98689 | 0.985295 | 0.985248 | 0.98335 | 0.98517 | 0.98625 | 0.98626 | 0.985747 | 0.98368 | 0.9814 | 0.97349 | 1e-05 | 0.8683383 | 0.3834535 | 0.02939177 | 1.949131e-05 | 1e-05 | 1e-05 | 3.747872e-08 | 1e-05 | 1e-05 | 1e-05 | 2.564484e-05 | 0.11806 | 0.30443 | 0.56068 | 0.04639 | 0.771668 | 0.99942 | 0.998679 | 0.997176 | 0.996635 | 0.8751 | 0.9162 | 0.815694 | 0.75 | 0.04286565 | 1.550824e-11 | 0.116083 | 0.08235345
628 | 3.389715e-08 | 0.02107 | 1e-05 | 1.295985e-05 | 0.0546 | 0.2563 | 0.001 | 0.8634882 | 0.656 | 0.305 | 0.597 | 0.257 | 0.270198896 | 0.5323786 | 0.2506273 | 0.1626227 | 0.1628356 | 0.2501227 | 0.1215059 | 0.1213884 | 0.5768008 | 0.7825459 | 0.136 | 0.04012654 | 3.227995e-05 | 2.15122e-05 | 0.982112 | 0.986826 | 0.985258 | 0.985182 | 0.98326 | 0.98513 | 0.98612 | 0.9861922 | 0.985715 | 0.98366 | 0.98148 | 0.97421 | 1e-05 | 0.8780366 | 0.4175847 | 0.03782043 | 3.027856e-05 | 1e-05 | 1e-05 | 4.302916e-08 | 1e-05 | 1e-05 | 1e-05 | 2.606154e-05 | 0.11846 | 0.30461 | 0.56057 | 0.04661 | 0.771448 | 0.999434 | 0.998688 | 0.997188 | 0.996652 | 0.8733 | 0.9152 | 0.81289 | 0.746 | 0.04012654 | 1.473022e-11 | 0.1111928 | 0.07800201
629 | 3.152919e-08 | 0.02196 | 1e-05 | 1.237656e-05 | 0.053 | 0.25 | 0.0009682779 | 0.8768656 | 0.65 | 0.296 | 0.589 | 0.2495 | 0.261727772 | 0.5248327 | 0.2431065 | 0.1565387 | 0.1567035 | 0.2431905 | 0.116243 | 0.1161118 | 0.5702428 | 0.7785734 | 0.133 | 0.03756403 | 2.594892e-05 | 1.70289e-05 | 0.982024 | 0.986742 | 0.985212 | 0.985116 | 0.98317 | 0.98505 | 0.986 | 0.98613 | 0.985671 | 0.98364 | 0.98152 | 0.97482 | 1e-05 | 0.8866825 | 0.4520185 | 0.04800023 | 4.755951e-05 | 1e-05 | 1e-05 | 4.828325e-08 | 1e-05 | 1e-05 | 1e-05 | 2.642409e-05 | 0.1188 | 0.30478 | 0.56046 | 0.04679 | 0.771222 | 0.999444 | 0.998701 | 0.997199 | 0.996665 | 0.8713 | 0.9143 | 0.8086946 | 0.742 | 0.03756403 | 1.374656e-11 | 0.1061888 | 0.07407942
630 | 2.929117e-08 | 0.02304 | 1e-05 | 1.167347e-05 | 0.051 | 0.242 | 0.0009255502 | 0.8898922 | 0.644 | 0.287 | 0.581 | 0.242 | 0.253243254 | 0.5168807 | 0.2353956 | 0.1505398 | 0.1509219 | 0.235934 | 0.1115072 | 0.1109989 | 0.5632277 | 0.7745003 | 0.13 | 0.03513074 | 2.102014e-05 | 1.36037e-05 | 0.981941 | 0.986682 | 0.98515 | 0.98504 | 0.98308 | 0.98498 | 0.98589 | 0.986065 | 0.985631 | 0.98361 | 0.98158 | 0.97547 | 1e-05 | 0.8948177 | 0.4870926 | 0.06056214 | 7.437852e-05 | 1e-05 | 1e-05 | 5.503629e-08 | 1e-05 | 1e-05 | 1e-05 | 2.691535e-05 | 0.11916 | 0.30496 | 0.56035 | 0.047 | 0.771 | 0.999455 | 0.998709 | 0.997212 | 0.9966801 | 0.8693 | 0.9132 | 0.8054403 | 0.738 | 0.03513074 | 1.304736e-11 | 0.1015157 | 0.07037284
631 | 2.717797e-08 | 0.02409 | 1e-05 | 1.096478e-05 | 0.05 | 0.235 | 0.0008894059 | 0.9007377 | 0.638 | 0.279 | 0.573 | 0.235 | 0.245426725 | 0.5093948 | 0.2278265 | 0.1447972 | 0.1451031 | 0.2292405 | 0.1064599 | 0.1060468 | 0.5572741 | 0.7704473 | 0.127 | 0.03282192 | 1.686948e-05 | 1.08268e-05 | 0.981853 | 0.98661 | 0.985114 | 0.984955 | 0.98297 | 0.9848849 | 0.98576 | 0.98599 | 0.985591 | 0.983579 | 0.981645 | 0.9760345 | 1e-05 | 0.9024905 | 0.5202259 | 0.07522738 | 9.760526e-05 | 1e-05 | 1e-05 | 6.251008e-08 | 1e-05 | 1e-05 | 1e-05 | 2.735269e-05 | 0.1195 | 0.30519 | 0.56023 | 0.04718 | 0.770801 | 0.999465 | 0.998722 | 0.997226 | 0.996696 | 0.867 | 0.91213 | 0.8012675 | 0.734 | 0.03282192 | 1.216401e-11 | 0.09695137 | 0.06677604
632 | 2.51846e-08 | 0.02517 | 1e-05 | 1.038245e-05 | 0.048 | 0.228 | 0.0008566433 | 0.913171 | 0.631 | 0.27 | 0.566 | 0.228 | 0.237505616 | 0.5017234 | 0.2209405 | 0.1392204 | 0.1395302 | 0.2225579 | 0.1014223 | 0.1012525 | 0.5503974 | 0.7664151 | 0.1244 | 0.03063296 | 1.352041e-05 | 8.6051e-06 | 0.98177 | 0.986542 | 0.985076 | 0.984869 | 0.98289 | 0.98477 | 0.98566 | 0.98592 | 0.985548 | 0.983534 | 0.981695 | 0.97653 | 1e-05 | 0.9093957 | 0.5524339 | 0.0918354 | 0.0001711292 | 1e-05 | 1e-05 | 7.0759e-08 | 1e-05 | 1e-05 | 1e-05 | 2.786121e-05 | 0.1199 | 0.30537 | 0.56015 | 0.0474 | 0.7706 | 0.999477 | 0.998733 | 0.997239 | 0.996709 | 0.865 | 0.911 | 0.7968768 | 0.73 | 0.03063296 | 1.153659e-11 | 0.09249577 | 0.06328889
633 | 2.270475e-08 | 0.02654 | 1e-05 | 1e-05 | 0.0467 | 0.221 | 0.0008147043 | 0.925216 | 0.625 | 0.262 | 0.558 | 0.221 | 0.229889128 | 0.4941211 | 0.2138823 | 0.1338893 | 0.1340182 | 0.215942 | 0.09709241 | 0.09661299 | 0.5434161 | 0.7622787 | 0.122 | 0.02857487 | 1.08144e-05 | 6.79998e-06 | 0.981674 | 0.986458 | 0.985038 | 0.984794 | 0.98278 | 0.98472 | 0.98553 | 0.98586 | 0.985508 | 0.9835 | 0.981752 | 0.97702 | 1e-05 | 0.9154377 | 0.5846315 | 0.1113241 | 0.0002661199 | 1e-05 | 1e-05 | 7.983992e-08 | 1e-05 | 1e-05 | 1e-05 | 2.844461e-05 | 0.12026 | 0.30557 | 0.56004 | 0.04758 | 0.770405 | 0.999489 | 0.998745 | 0.997249 | 0.996722 | 0.863 | 0.91 | 0.7941109 | 0.726 | 0.02857487 | 1.093793e-11 | 0.08848347 | 0.06001672
634 | 2.09722e-08 | 0.02809 | 1e-05 | 1e-05 | 0.045 | 0.214 | 0.0007845127 | 0.9339824 | 0.618 | 0.253 | 0.551 | 0.214 | 0.222242649 | 0.4864621 | 0.2068177 | 0.1286347 | 0.1287428 | 0.2111167 | 0.09268443 | 0.09226334 | 0.536795 | 0.7580985 | 0.1194 | 0.02662604 | 8.639747e-06 | 5.33895e-06 | 0.981583 | 0.9863656 | 0.984977 | 0.984708 | 0.98269 | 0.98464 | 0.98541 | 0.985795 | 0.985464 | 0.983462 | 0.9818 | 0.97743 | 1e-05 | 0.9208042 | 0.6146338 | 0.1329523 | 0.0004104169 | 1e-05 | 1e-05 | 8.981225e-08 | 1e-05 | 1e-05 | 1e-05 | 2.897344e-05 | 0.12068 | 0.30578 | 0.55991 | 0.0478 | 0.770198 | 0.9995 | 0.998754 | 0.997258 | 0.996736 | 0.861 | 0.909 | 0.7915806 | 0.722 | 0.02662604 | 1.036686e-11 | 0.08435737 | 0.05685363
635 | 1.934365e-08 | 0.02991 | 1e-05 | 1e-05 | 0.044 | 0.207 | 0.0007524887 | 0.9400842 | 0.612 | 0.245 | 0.543 | 0.207 | 0.215206694 | 0.4787175 | 0.2000424 | 0.1235376 | 0.1236116 | 0.205181 | 0.08834431 | 0.08798679 | 0.530185 | 0.7539379 | 0.117 | 0.02481006 | 6.869358e-06 | 4.20449e-06 | 0.9815 | 0.986307 | 0.984938 | 0.984623 | 0.98258 | 0.98456 | 0.98528 | 0.985713 | 0.985416 | 0.983412 | 0.981833 | 0.97778 | 1e-05 | 0.9259854 | 0.6435785 | 0.1570497 | 0.0006319915 | 1e-05 | 1e-05 | 1.023804e-07 | 1e-05 | 1e-05 | 1e-05 | 2.951209e-05 | 0.12099 | 0.30598 | 0.55968 | 0.048 | 0.77 | 0.999512 | 0.998766 | 0.997273 | 0.996749 | 0.859 | 0.908 | 0.7879085 | 0.718 | 0.02481006 | 1.018245e-11 | 0.08056362 | 0.05390472
636 | 1.781463e-08 | 0.03215 | 1e-05 | 1e-05 | 0.0425 | 0.201 | 0.000726106 | 0.9465546 | 0.606 | 0.237 | 0.535 | 0.201 | 0.207971612 | 0.4713889 | 0.1936223 | 0.1185953 | 0.1187032 | 0.1988989 | 0.08426443 | 0.083981 | 0.5238174 | 0.7497325 | 0.115 | 0.02309197 | 5.445966e-06 | 3.29447e-06 | 0.981408 | 0.986235 | 0.984886 | 0.984547 | 0.98248 | 0.98447 | 0.98516 | 0.985636 | 0.985373 | 0.983363 | 0.98186 | 0.97814 | 1e-05 | 0.9308782 | 0.6717206 | 0.184109 | 0.0009471285 | 1e-05 | 1e-05 | 1.14475e-07 | 1e-05 | 1e-05 | 1e-05 | 3.013006e-05 | 0.12126 | 0.30616 | 0.55936 | 0.04818 | 0.769808 | 0.999522 | 0.998781 | 0.997283 | 0.996763 | 0.857 | 0.9069 | 0.7842464 | 0.714 | 0.02309197 | 9.473432e-12 | 0.07665597 | 0.05095916
637 | 1.638076e-08 | 0.0346 | 1e-05 | 1e-05 | 0.041 | 0.194 | 0.0007022633 | 0.951855 | 0.6 | 0.23 | 0.527 | 0.194 | 0.200851562 | 0.4637719 | 0.1865369 | 0.1137271 | 0.1138517 | 0.1923773 | 0.08006638 | 0.08010549 | 0.5175758 | 0.745547 | 0.113 | 0.02148037 | 4.299163e-06 | 2.5487e-06 | 0.98132 | 0.986146 | 0.9848507 | 0.984454 | 0.98238 | 0.9844399 | 0.98505 | 0.98555 | 0.985321 | 0.983318 | 0.981879 | 0.97846 | 1e-05 | 0.9349196 | 0.6976835 | 0.2133108 | 0.001420473 | 1e-05 | 1e-05 | 1.276648e-07 | 1e-05 | 1e-05 | 1e-05 | 3.054921e-05 | 0.12147 | 0.30639 | 0.55897 | 0.0484 | 0.769595 | 0.999533 | 0.998792 | 0.997295 | 0.996778 | 0.8548 | 0.9057 | 0.7817346 | 0.709 | 0.02148037 | 9.473432e-12 | 0.07308112 | 0.04822716
638 | 1.503777e-08 | 0.03746 | 1e-05 | 1e-05 | 0.0393 | 0.188 | 0.0006806126 | 0.9568319 | 0.593 | 0.222 | 0.519 | 0.188 | 0.193991942 | 0.4562249 | 0.1805005 | 0.1090105 | 0.1091381 | 0.1868175 | 0.07653652 | 0.07635777 | 0.5107679 | 0.7412492 | 0.111 | 0.0199577 | 3.389689e-06 | 1.97602e-06 | 0.981225 | 0.986083 | 0.984797 | 0.9843716 | 0.98228 | 0.9843716 | 0.98491 | 0.98548 | 0.985269 | 0.98327 | 0.98189 | 0.97869 | 1e-05 | 0.9387889 | 0.7217313 | 0.2439613 | 0.00206101 | 1e-05 | 1e-05 | 1.420201e-07 | 1e-05 | 1e-05 | 1e-05 | 3.111716e-05 | 0.12168 | 0.3066 | 0.55852 | 0.04859 | 0.7694 | 0.999543 | 0.998803 | 0.997307 | 0.99679 | 0.8528 | 0.9045 | 0.777862 | 0.705 | 0.0199577 | 9.30314e-12 | 0.06961592 | 0.04549839
639 | 1.378152e-08 | 0.04061 | 1e-05 | 1e-05 | 0.038 | 0.181 | 0.0006581123 | 0.9606196 | 0.587 | 0.215 | 0.511 | 0.181 | 0.186908373 | 0.448683 | 0.1742981 | 0.1044428 | 0.104634 | 0.1803806 | 0.07276699 | 0.07261867 | 0.5042025 | 0.7370374 | 0.109 | 0.01854255 | 2.667203e-06 | 1.5272e-06 | 0.9811359 | 0.986008 | 0.98475 | 0.984295 | 0.98217 | 0.98428 | 0.9848 | 0.98539 | 0.985222 | 0.983208 | 0.981894 | 0.97892 | 1e-05 | 0.9422325 | 0.7443513 | 0.276784 | 0.002993957 | 1e-05 | 1e-05 | 1.576141e-07 | 1e-05 | 1e-05 | 1e-05 | 3.184198e-05 | 0.12188 | 0.30677 | 0.55807 | 0.04878 | 0.769205 | 0.999553 | 0.998811 | 0.997322 | 0.996802 | 0.8505 | 0.9032 | 0.7730937 | 0.7 | 0.01854255 | 9.473432e-12 | 0.06637234 | 0.04298254
640 | 1.299022e-08 | 0.044 | 1e-05 | 1e-05 | 0.037 | 0.175 | 0.0006432799 | 0.9649358 | 0.581 | 0.207 | 0.503 | 0.175 | 0.1805647 | 0.4411925 | 0.1676625 | 0.1000212 | 0.1001873 | 0.1744207 | 0.06906555 | 0.06912307 | 0.4979932 | 0.7327787 | 0.107 | 0.01720676 | 2.096659e-06 | 1.18136e-06 | 0.981034 | 0.985932 | 0.9847 | 0.984211 | 0.98208 | 0.98422 | 0.98469 | 0.98531 | 0.985166 | 0.98316 | 0.981892 | 0.979101 | 1e-05 | 0.945404 | 0.7652324 | 0.3111739 | 0.004274948 | 1e-05 | 1e-05 | 1.745227e-07 | 1e-05 | 1e-05 | 1e-05 | 3.250873e-05 | 0.12215 | 0.30698 | 0.55778 | 0.049 | 0.769 | 0.999565 | 0.998824 | 0.997332 | 0.996815 | 0.8481 | 0.902 | 0.7703767 | 0.696 | 0.01720676 | 9.64647e-12 | 0.06312681 | 0.04057438
641 | 1.186963e-08 | 0.04759 | 1e-05 | 1e-05 | 0.036 | 0.169 | 0.0006351847 | 0.9682249 | 0.575 | 0.2 | 0.495 | 0.169 | 0.174171268 | 0.4338223 | 0.1618805 | 0.09581625 | 0.09601146 | 0.1690424 | 0.0658626 | 0.06569342 | 0.4911063 | 0.7284718 | 0.105 | 0.0159471 | 1.6527e-06 | 9.13208e-07 | 0.980951 | 0.98586 | 0.984636 | 0.98412 | 0.98198 | 0.98415 | 0.98457 | 0.98523 | 0.985102 | 0.98311 | 0.981884 | 0.979262 | 1e-05 | 0.9484505 | 0.7840896 | 0.3457782 | 0.006060088 | 1e-05 | 1e-05 | 1.928248e-07 | 1e-05 | 1e-05 | 1e-05 | 3.326596e-05 | 0.12246 | 0.30719 | 0.55757 | 0.04918 | 0.768784 | 0.999577 | 0.998839 | 0.997343 | 0.996828 | 0.8453 | 0.90065 | 0.7658609 | 0.692 | 0.0159471 | 9.822293e-12 | 0.05999124 | 0.03827371
642 | 1.116515e-08 | 0.05154 | 1e-05 | 1e-05 | 0.035 | 0.163 | 0.000631248 | 0.971348 | 0.5688 | 0.193 | 0.487 | 0.1632 | 0.167587479 | 0.4267002 | 0.1565641 | 0.0916776 | 0.09195659 | 0.1637081 | 0.06265462 | 0.06243789 | 0.4837746 | 0.7241152 | 0.103 | 0.0147604 | 1.297535e-06 | 7.06239e-07 | 0.980863 | 0.985769 | 0.984591 | 0.984037 | 0.98188 | 0.98405 | 0.98446 | 0.985151 | 0.985043 | 0.983052 | 0.981869 | 0.97942 | 1e-05 | 0.9511524 | 0.8016354 | 0.3810539 | 0.008447649 | 1e-05 | 1e-05 | 2.126021e-07 | 1e-05 | 1e-05 | 1e-05 | 3.372873e-05 | 0.12285 | 0.30739 | 0.55745 | 0.04937 | 0.768552 | 0.999588 | 0.998845 | 0.997356 | 0.996841 | 0.8429 | 0.89931 | 0.761136 | 0.687 | 0.0147604 | 1.036686e-11 | 0.05685363 | 0.03597592
643 | 1.082527e-08 | 0.05592 | 1e-05 | 1e-05 | 0.034 | 0.158 | 0.0006286371 | 0.9756967 | 0.562 | 0.186 | 0.479 | 0.158 | 0.161510814 | 0.4192591 | 0.1506423 | 0.08774779 | 0.08795509 | 0.1580252 | 0.0594503 | 0.05929774 | 0.4780572 | 0.719778 | 0.1016 | 0.01366981 | 1.018885e-06 | 5.43596e-07 | 0.980764 | 0.985689 | 0.984536 | 0.983954 | 0.98178 | 0.984 | 0.98433 | 0.985068 | 0.984983 | 0.983005 | 0.981848 | 0.97953 | 1e-05 | 0.9534823 | 0.8177157 | 0.4167714 | 0.01151122 | 1e-05 | 1e-05 | 2.339391e-07 | 1e-05 | 1e-05 | 1e-05 | 3.451437e-05 | 0.12322 | 0.3076 | 0.55735 | 0.04954 | 0.768319 | 0.999596 | 0.998856 | 0.997366 | 0.996851 | 0.8404 | 0.89779 | 0.7562046 | 0.683 | 0.01366981 | 1.13339e-11 | 0.05427472 | 0.03409817
644 | 1.016953e-08 | 0.06077 | 1e-05 | 1e-05 | 0.033 | 0.152 | 0.0006351847 | 0.9802339 | 0.556 | 0.179 | 0.471 | 0.1519 | 0.155799629 | 0.4119667 | 0.1448809 | 0.08388122 | 0.08413839 | 0.1534582 | 0.05640313 | 0.05627058 | 0.4718927 | 0.7155322 | 0.1 | 0.012643 | 7.973425e-07 | 4.18267e-07 | 0.980664 | 0.985625 | 0.984479 | 0.983855 | 0.98168 | 0.9838992 | 0.98422 | 0.98498 | 0.984915 | 0.982962 | 0.981824 | 0.979646 | 1e-05 | 0.955696 | 0.8325361 | 0.4510478 | 0.01557021 | 1e-05 | 1e-05 | 2.603467e-07 | 1e-05 | 1e-05 | 1e-05 | 3.507519e-05 | 0.12364 | 0.3078 | 0.55727 | 0.04974 | 0.768131 | 0.999607 | 0.998868 | 0.997376 | 0.996863 | 0.8379 | 0.89634 | 0.7530763 | 0.6786 | 0.012643 | 1.19516e-11 | 0.05146983 | 0.03211844
645 | 1.016953e-08 | 0.066 | 1e-05 | 1e-05 | 0.032 | 0.146 | 0.0006391459 | 0.9851358 | 0.55 | 0.172 | 0.463 | 0.147 | 0.14991775 | 0.4048416 | 0.1396042 | 0.08021581 | 0.08043688 | 0.1481055 | 0.05359978 | 0.05344789 | 0.4650561 | 0.7111653 | 0.098 | 0.01169272 | 6.225191e-07 | 3.21115e-07 | 0.9805522 | 0.9855445 | 0.984427 | 0.983772 | 0.98159 | 0.98383 | 0.98409 | 0.98486 | 0.98486 | 0.982905 | 0.981795 | 0.97973 | 1e-05 | 0.9577505 | 0.8463779 | 0.4856254 | 0.0208377 | 1e-05 | 1e-05 | 2.853248e-07 | 1e-05 | 1e-05 | 1e-05 | 3.597493e-05 | 0.12403 | 0.30801 | 0.55713 | 0.04999 | 0.768 | 0.99962 | 0.998881 | 0.997392 | 0.996873 | 0.8353 | 0.895 | 0.7506236 | 0.674 | 0.01169272 | 1.35099e-11 | 0.04877536 | 0.03014124
646 | 1.016953e-08 | 0.07186 | 1e-05 | 1e-05 | 0.031 | 0.141 | 0.0006540335 | 0.9884717 | 0.5435 | 0.166 | 0.455 | 0.142 | 0.144092421 | 0.3975659 | 0.1346443 | 0.07661056 | 0.07690854 | 0.1426874 | 0.05088894 | 0.0507265 | 0.4585739 | 0.7068918 | 0.096 | 0.01079898 | 4.811485e-07 | 2.43597e-07 | 0.980457 | 0.985464 | 0.984365 | 0.983688 | 0.98149 | 0.98369 | 0.98396 | 0.9848 | 0.984794 | 0.982848 | 0.981761 | 0.97981 | 1e-05 | 0.9596185 | 0.8585004 | 0.5206174 | 0.02732982 | 1e-05 | 1e-05 | 3.161364e-07 | 1e-05 | 1e-05 | 1e-05 | 3.68129e-05 | 0.12437 | 0.30815 | 0.55687 | 0.05031 | 0.767917 | 0.999628 | 0.998892 | 0.997403 | 0.996886 | 0.8328 | 0.89391 | 0.7470645 | 0.669 | 0.01079898 | 1.524497e-11 | 0.04641618 | 0.02847832
647 | 1.016953e-08 | 0.07801 | 1e-05 | 1e-05 | 0.03 | 0.136 | 0.0006706563 | 0.9904205 | 0.537 | 0.1597 | 0.447 | 0.137 | 0.138829351 | 0.3904002 | 0.1293369 | 0.07313252 | 0.07342982 | 0.138326 | 0.04818194 | 0.04806065 | 0.4523309 | 0.7026418 | 0.094 | 0.009973015 | 3.692362e-07 | 1.85317e-07 | 0.98036 | 0.985388 | 0.984313 | 0.98359 | 0.9814 | 0.9836 | 0.98387 | 0.98473 | 0.984727 | 0.982791 | 0.981722 | 0.979868 | 1e-05 | 0.9613175 | 0.8695251 | 0.5538012 | 0.03550318 | 1e-05 | 1e-05 | 3.451878e-07 | 1e-05 | 1e-05 | 1e-05 | 3.758374e-05 | 0.12476 | 0.30833 | 0.55656 | 0.05063 | 0.76788 | 0.99964 | 0.998902 | 0.997413 | 0.996896 | 0.8303 | 0.89269 | 0.7426295 | 0.6643 | 0.009973015 | 1.776323e-11 | 0.04394308 | 0.02660996
648 | 1.049344e-08 | 0.08509 | 1e-05 | 1e-05 | 0.029 | 0.1313 | 0.0006950243 | 0.9927731 | 0.5305 | 0.153 | 0.44 | 0.1318 | 0.133230704 | 0.3834258 | 0.1248069 | 0.06977904 | 0.07011681 | 0.1334356 | 0.04573901 | 0.04553705 | 0.4465523 | 0.698267 | 0.0926 | 0.009197075 | 2.861714e-07 | 1.39914e-07 | 0.980266 | 0.985322 | 0.984255 | 0.983506 | 0.9813 | 0.98352 | 0.98373 | 0.98461 | 0.984668 | 0.982739 | 0.981683 | 0.97991 | 1e-05 | 0.9631021 | 0.8798015 | 0.585327 | 0.04562325 | 1e-05 | 1e-05 | 3.762965e-07 | 1e-05 | 1e-05 | 1e-05 | 3.872576e-05 | 0.12516 | 0.30845 | 0.55625 | 0.05092 | 0.767873 | 0.999649 | 0.998913 | 0.997424 | 0.996907 | 0.8281 | 0.89148 | 0.7384307 | 0.66 | 0.009197075 | 2.1335e-11 | 0.04158078 | 0.02505506
649 | 1.082527e-08 | 0.09264 | 1e-05 | 1e-05 | 0.028 | 0.127 | 0.0007201119 | 0.9944946 | 0.524 | 0.1472 | 0.432 | 0.1276 | 0.127930478 | 0.3763794 | 0.1194991 | 0.06661155 | 0.06696227 | 0.1288785 | 0.04333766 | 0.04314869 | 0.4396539 | 0.6938388 | 0.091 | 0.008474981 | 2.217851e-07 | 1.04475e-07 | 0.980165 | 0.985237 | 0.984182 | 0.9834003 | 0.98117 | 0.9834003 | 0.98363 | 0.98452 | 0.9846 | 0.982687 | 0.981645 | 0.97994 | 1e-05 | 0.9641404 | 0.8889323 | 0.6164118 | 0.05760905 | 1.167534e-05 | 1e-05 | 4.095665e-07 | 1e-05 | 1e-05 | 1e-05 | 3.981072e-05 | 0.12555 | 0.30865 | 0.556 | 0.05123 | 0.767917 | 0.9996583 | 0.998926 | 0.997437 | 0.996917 | 0.8255 | 0.89014 | 0.7346857 | 0.655 | 0.008474981 | 2.552668e-11 | 0.03932943 | 0.02350217
650 | 1.151322e-08 | 0.101 | 1e-05 | 1e-05 | 0.027 | 0.122 | 0.0007603263 | 0.9961587 | 0.518 | 0.142 | 0.424 | 0.123 | 0.122730871 | 0.3694871 | 0.114928 | 0.06356111 | 0.06390649 | 0.1246617 | 0.04086334 | 0.04088889 | 0.4343487 | 0.6894319 | 0.089 | 0.007797803 | 1.705086e-07 | 7.89728e-08 | 0.98008 | 0.985157 | 0.98412 | 0.983317 | 0.98107 | 0.9832923 | 0.98352 | 0.98444 | 0.984528 | 0.982621 | 0.981598 | 0.97996 | 1e-05 | 0.9655332 | 0.897015 | 0.6453888 | 0.07177073 | 1.533508e-05 | 1e-05 | 4.45105e-07 | 1e-05 | 1e-05 | 1e-05 | 4.073803e-05 | 0.12599 | 0.309 | 0.55584 | 0.05159 | 0.768 | 0.9996692 | 0.99894 | 0.99745 | 0.996927 | 0.823 | 0.88905 | 0.7302941 | 0.65 | 0.007797803 | 3.140523e-11 | 0.03741454 | 0.02215806
651 | 1.22345e-08 | 0.1103 | 1.086426e-05 | 1.051962e-05 | 0.02639 | 0.11752 | 0.0008090959 | 0.9970768 | 0.512 | 0.1362 | 0.416 | 0.1185 | 0.118079894 | 0.362616 | 0.1101637 | 0.06056322 | 0.06089673 | 0.1201349 | 0.03859612 | 0.0386764 | 0.4272513 | 0.6850476 | 0.08728 | 0.007184684 | 1.305381e-07 | 5.95667e-08 | 0.979986 | 0.985064 | 0.984052 | 0.983226 | 0.98094 | 0.98318 | 0.9834 | 0.984371 | 0.984462 | 0.982569 | 0.981555 | 0.97997 | 1e-05 | 0.9667768 | 0.9045431 | 0.6723464 | 0.0884723 | 2.006502e-05 | 1e-05 | 4.8864e-07 | 1e-05 | 1e-05 | 1e-05 | 4.19759e-05 | 0.12663 | 0.30942 | 0.55584 | 0.05189 | 0.76817 | 0.9996772 | 0.998947 | 0.99746 | 0.996937 | 0.8208 | 0.88764 | 0.7263549 | 0.645 | 0.007184684 | 4.025942e-11 | 0.03538568 | 0.02071245
652 | 1.338135e-08 | 0.12 | 1.65577e-05 | 1.185769e-05 | 0.02579 | 0.113 | 0.0008649679 | 0.9978802 | 0.506 | 0.131 | 0.409 | 0.114 | 0.113128298 | 0.3557308 | 0.1062624 | 0.05774018 | 0.05808443 | 0.115849 | 0.03659444 | 0.03658561 | 0.4212927 | 0.6806085 | 0.08564 | 0.006609758 | 1.004379e-07 | 4.48657e-08 | 0.97988 | 0.984981 | 0.984 | 0.983127 | 0.98082 | 0.98305 | 0.98326 | 0.9842689 | 0.984389 | 0.982502 | 0.981503 | 0.97998 | 1e-05 | 0.9677986 | 0.9107923 | 0.697924 | 0.1070999 | 2.641426e-05 | 1e-05 | 5.294156e-07 | 1e-05 | 1e-05 | 1e-05 | 4.345102e-05 | 0.12718 | 0.31 | 0.55592 | 0.05219 | 0.76838 | 0.9996871 | 0.998962 | 0.997475 | 0.996948 | 0.818 | 0.88623 | 0.7222105 | 0.641 | 0.006609758 | 5.049211e-11 | 0.03346821 | 0.01947503
653 | 1.460959e-08 | 0.1308 | 2.443431e-05 | 1.361445e-05 | 0.0251 | 0.10839 | 0.000922 | 0.9982245 | 0.499 | 0.1254 | 0.401 | 0.1094 | 0.108399426 | 0.3489553 | 0.101566 | 0.05502643 | 0.05531474 | 0.1117291 | 0.03452131 | 0.03461034 | 0.4148972 | 0.6760335 | 0.084 | 0.006075944 | 7.714978e-08 | 3.36133e-08 | 0.97978 | 0.984877 | 0.983938 | 0.983036 | 0.98072 | 0.98294 | 0.98314 | 0.9841767 | 0.98431 | 0.982445 | 0.981455 | 0.979977 | 1e-05 | 0.969085 | 0.916344 | 0.7215953 | 0.1279003 | 3.511135e-05 | 1e-05 | 5.728179e-07 | 1e-05 | 1e-05 | 1e-05 | 4.497799e-05 | 0.12772 | 0.31055 | 0.55609 | 0.05258 | 0.76861 | 0.9996961 | 0.998974 | 0.997482 | 0.996956 | 0.8155 | 0.88482 | 0.717429 | 0.636 | 0.006075944 | 6.575257e-11 | 0.03154938 | 0.01823923
654 | 1.638076e-08 | 0.141 | 3.68129e-05 | 1.570363e-05 | 0.02453 | 0.104 | 0.0009862795 | 0.9979949 | 0.493 | 0.12 | 0.394 | 0.105 | 0.104172298 | 0.3421668 | 0.09384798 | 0.0524194 | 0.05272946 | 0.1077845 | 0.0326953 | 0.03271145 | 0.409298 | 0.6716394 | 0.08242 | 0.005576301 | 5.904979e-08 | 2.51846e-08 | 0.979681 | 0.984819 | 0.98387 | 0.982937 | 0.98059 | 0.98282 | 0.98303 | 0.98407 | 0.98423 | 0.98238 | 0.9814 | 0.979973 | 1e-05 | 0.97012 | 0.9219211 | 0.7430514 | 0.1513682 | 4.675577e-05 | 1e-05 | 6.189679e-07 | 1e-05 | 1e-05 | 1e-05 | 4.634469e-05 | 0.12834 | 0.31121 | 0.5563 | 0.05292 | 0.76885 | 0.999706 | 0.998985 | 0.997498 | 0.996966 | 0.8128 | 0.8835 | 0.7130984 | 0.632 | 0.005576301 | 8.859088e-11 | 0.02996809 | 0.01710795
655 | 1.831352e-08 | 0.154 | 5.508077e-05 | 1.840772e-05 | 0.02384 | 0.1 | 0.001081434 | 0.997708 | 0.487 | 0.115 | 0.386 | 0.101 | 0.099759817 | 0.3356016 | 0.09026116 | 0.04991655 | 0.0501836 | 0.1036966 | 0.03093352 | 0.0308872 | 0.4030393 | 0.6671892 | 0.081 | 0.005121445 | 4.525292e-08 | 1.8877e-08 | 0.9795842 | 0.984733 | 0.983797 | 0.982831 | 0.98048 | 0.98269 | 0.98289 | 0.98397 | 0.984157 | 0.982322 | 0.981342 | 0.97996 | 1e-05 | 0.97096 | 0.927098 | 0.763917 | 0.1766873 | 6.233915e-05 | 1e-05 | 6.75235e-07 | 1e-05 | 1e-05 | 1e-05 | 4.76431e-05 | 0.12895 | 0.31197 | 0.5565 | 0.05326 | 0.769 | 0.999715 | 0.998996 | 0.997509 | 0.996978 | 0.81 | 0.882 | 0.7087832 | 0.627 | 0.005121445 | 1.197726e-10 | 0.02827271 | 0.01608086
656 | 2.09722e-08 | 0.1674 | 8.090959e-05 | 2.14783e-05 | 0.02309 | 0.096 | 0.001199499 | 0.9968473 | 0.481 | 0.11 | 0.379 | 0.097 | 0.095456588 | 0.3290571 | 0.08634362 | 0.04751535 | 0.04776656 | 0.1000788 | 0.02920342 | 0.02919716 | 0.396905 | 0.662846 | 0.07965 | 0.004696003 | 3.405032e-08 | 1.40752e-08 | 0.9794685 | 0.98464 | 0.983724 | 0.982725 | 0.98035 | 0.98259 | 0.98278 | 0.9838573 | 0.984071 | 0.982251 | 0.98128 | 0.97994 | 1e-05 | 0.9719 | 0.9316737 | 0.7831184 | 0.203984 | 7.910414e-05 | 1e-05 | 7.27696e-07 | 1e-05 | 1e-05 | 1e-05 | 4.909079e-05 | 0.12956 | 0.31272 | 0.55666 | 0.05361 | 0.76904 | 0.999724 | 0.999008 | 0.997516 | 0.996985 | 0.8077 | 0.8806 | 0.7057718 | 0.622 | 0.004696003 | 1.66643e-10 | 0.02668921 | 0.01505514
657 | 2.454593e-08 | 0.1806 | 0.0001196741 | 2.588213e-05 | 0.02249 | 0.09264 | 0.001348652 | 0.9920556 | 0.475 | 0.1054 | 0.371 | 0.0935 | 0.091481975 | 0.3225802 | 0.08274387 | 0.04515767 | 0.04547237 | 0.09639188 | 0.0275075 | 0.02751447 | 0.3911172 | 0.6584473 | 0.07849 | 0.004305702 | 2.557e-08 | 1.03652e-08 | 0.979363 | 0.984567 | 0.9836487 | 0.982627 | 0.98024 | 0.9825 | 0.98265 | 0.9837749 | 0.983991 | 0.982185 | 0.981209 | 0.979916 | 1e-05 | 0.9725 | 0.9356011 | 0.8005348 | 0.2336526 | 0.0001277965 | 1.054946e-05 | 7.915168e-07 | 1e-05 | 1e-05 | 1e-05 | 5.058247e-05 | 0.1301 | 0.31338 | 0.55685 | 0.05399 | 0.769 | 0.999733 | 0.999019 | 0.997529 | 0.996995 | 0.8052 | 0.87926 | 0.7021251 | 0.618 | 0.004305702 | 2.319005e-10 | 0.02521778 | 0.01403087
658 | 2.929117e-08 | 0.196 | 0.0001733804 | 3.10456e-05 | 0.02193 | 0.089 | 0.001516003 | 0.990566 | 0.468 | 0.101 | 0.364 | 0.09 | 0.087557624 | 0.3161785 | 0.0791064 | 0.04295326 | 0.04321458 | 0.09278865 | 0.02599356 | 0.02595775 | 0.3846751 | 0.6539913 | 0.07714 | 0.003941128 | 1.943396e-08 | 7.58616e-09 | 0.979277 | 0.984474 | 0.983573 | 0.98252 | 0.9801 | 0.9823892 | 0.98254 | 0.9837 | 0.983905 | 0.982118 | 0.981143 | 0.97989 | 1e-05 | 0.97335 | 0.9394287 | 0.8168929 | 0.2646562 | 0.0001807754 | 1.205253e-05 | 8.508943e-07 | 1e-05 | 1e-05 | 1e-05 | 5.211947e-05 | 0.13065 | 0.31432 | 0.55703 | 0.05442 | 0.76888 | 0.9997415 | 0.999032 | 0.997537 | 0.997002 | 0.8021 | 0.8778 | 0.6976357 | 0.613 | 0.003941128 | 3.34415e-10 | 0.0238586 | 0.01311035
659 | 3.555057e-08 | 0.212 | 0.000254683 | 3.79315e-05 | 0.02127 | 0.08552 | 0.0017187 | 0.9886475 | 0.462 | 0.0963 | 0.356 | 0.0863 | 0.083696693 | 0.3097981 | 0.07560577 | 0.040843 | 0.04111283 | 0.08920051 | 0.02453508 | 0.02449126 | 0.3794655 | 0.6496476 | 0.076 | 0.003610343 | 1.472728e-08 | 5.63735e-09 | 0.979157 | 0.984388 | 0.983495 | 0.982429 | 0.97999 | 0.9823 | 0.98241 | 0.98363 | 0.983826 | 0.982052 | 0.981072 | 0.979864 | 1e-05 | 0.974 | 0.9430007 | 0.8315452 | 0.2964492 | 0.0002526155 | 1.380652e-05 | 9.229805e-07 | 1e-05 | 1e-05 | 1e-05 | 5.345644e-05 | 0.13133 | 0.31508 | 0.55731 | 0.05485 | 0.7689 | 0.9997495 | 0.999042 | 0.997547 | 0.997014 | 0.7995 | 0.8763 | 0.6925256 | 0.609 | 0.003610343 | 4.916437e-10 | 0.02238507 | 0.01229324
660 | 4.377744e-08 | 0.227 | 0.0003630781 | 4.72063e-05 | 0.0207 | 0.082 | 0.001998021 | 0.9844343 | 0.456 | 0.092 | 0.349 | 0.083 | 0.080154786 | 0.3035153 | 0.0720842 | 0.03882444 | 0.03911996 | 0.08605014 | 0.02302323 | 0.02308415 | 0.3733815 | 0.6452471 | 0.075 | 0.00330158 | 1.108131e-08 | 4.15679e-09 | 0.979071 | 0.984295 | 0.983422 | 0.982308 | 0.97984 | 0.9822 | 0.98228 | 0.98352 | 0.98374 | 0.981986 | 0.981006 | 0.979821 | 1e-05 | 0.97464 | 0.9456992 | 0.8449036 | 0.3296886 | 0.0003350351 | 1.588814e-05 | 9.9978e-07 | 1e-05 | 1e-05 | 1e-05 | 5.559043e-05 | 0.13194 | 0.31593 | 0.55764 | 0.05537 | 0.769 | 0.999758 | 0.999051 | 0.997557 | 0.997024 | 0.797 | 0.875 | 0.6891312 | 0.604 | 0.00330158 | 7.34548e-10 | 0.0218303 | 0.01135335
661 | 5.456698e-08 | 0.245 | 0.0005093309 | 5.794287e-05 | 0.02 | 0.07865 | 0.002289286 | 0.9791856 | 0.45 | 0.088 | 0.342 | 0.0795 | 0.076603038 | 0.2972955 | 0.06862946 | 0.03689514 | 0.03719439 | 0.08290245 | 0.02175463 | 0.02175993 | 0.3679724 | 0.6407881 | 0.074 | 0.003021866 | 8.406274e-09 | 3.03863e-09 | 0.978958 | 0.984216 | 0.983339 | 0.9822 | 0.97973 | 0.98208 | 0.98217 | 0.98343 | 0.98364 | 0.981919 | 0.980925 | 0.97979 | 1e-05 | 0.9751 | 0.9481915 | 0.8574469 | 0.3638494 | 0.0004395561 | 1.827793e-05 | 1.071019e-06 | 1e-05 | 1e-05 | 1e-05 | 5.741165e-05 | 0.1329 | 0.31687 | 0.55806 | 0.0558 | 0.76926 | 0.9997661 | 0.999064 | 0.997563 | 0.997034 | 0.794 | 0.8734 | 0.6844798 | 0.599 | 0.003021866 | 1.100544e-09 | 0.02064264 | 0.0105952
662 | 7.01078e-08 | 0.263 | 0.0007227698 | 7.345139e-05 | 0.01951 | 0.07547 | 0.002633298 | 0.9711739 | 0.444 | 0.084 | 0.335 | 0.0762 | 0.073026658 | 0.2911305 | 0.06595373 | 0.03500199 | 0.03529973 | 0.07957334 | 0.02040788 | 0.02051408 | 0.3622439 | 0.6363577 | 0.073 | 0.002760954 | 6.384161e-09 | 2.2573e-09 | 0.978839 | 0.984123 | 0.983255 | 0.982081 | 0.9796 | 0.98203 | 0.98206 | 0.98331 | 0.983554 | 0.981839 | 0.980854 | 0.97974 | 1e-05 | 0.97562 | 0.9505367 | 0.8686839 | 0.3970229 | 0.0005767267 | 2.116285e-05 | 1.157254e-06 | 1e-05 | 1e-05 | 1e-05 | 5.970353e-05 | 0.13385 | 0.31781 | 0.55855 | 0.0564 | 0.76961 | 0.9997736 | 0.999076 | 0.997575 | 0.997043 | 0.7914 | 0.8719 | 0.6804776 | 0.594 | 0.002760954 | 1.718151e-09 | 0.0194728 | 0.009902058
663 | 8.886755e-08 | 0.28 | 0.001 | 9.289664e-05 | 0.01891 | 0.072 | 0.003023431 | 0.9619993 | 0.438 | 0.0801 | 0.327 | 0.073 | 0.06981096 | 0.2850699 | 0.06295597 | 0.03324492 | 0.03357404 | 0.07705375 | 0.01923622 | 0.01934231 | 0.3560884 | 0.6319575 | 0.072 | 0.00252496 | 4.809615e-09 | 1.66053e-09 | 0.97874 | 0.984044 | 0.983172 | 0.981974 | 0.97947 | 0.98193 | 0.98192 | 0.98322 | 0.983455 | 0.98177 | 0.980764 | 0.979703 | 1e-05 | 0.97605 | 0.9525056 | 0.8786198 | 0.4304891 | 0.000788657 | 2.464311e-05 | 1.237101e-06 | 1e-05 | 1e-05 | 1e-05 | 6.223003e-05 | 0.13487 | 0.31875 | 0.55912 | 0.057 | 0.77003 | 0.9997817 | 0.999087 | 0.997586 | 0.99705 | 0.789 | 0.8703 | 0.6756513 | 0.59 | 0.00252496 | 2.599306e-09 | 0.01839342 | 0.00923822
664 | 1.175244e-07 | 0.298 | 0.001399587 | 0.0001210598 | 0.01825 | 0.069 | 0.003492207 | 0.948604 | 0.432 | 0.0765 | 0.32 | 0.07 | 0.066554829 | 0.2791593 | 0.05968183 | 0.0315699 | 0.03184165 | 0.07394529 | 0.01810936 | 0.01819653 | 0.3510429 | 0.6274975 | 0.071 | 0.002304972 | 3.634241e-09 | 1.20893e-09 | 0.978627 | 0.983957 | 0.983094 | 0.981853 | 0.97933 | 0.98182 | 0.98181 | 0.98314 | 0.983368 | 0.9817 | 0.980688 | 0.979655 | 1e-05 | 0.9764204 | 0.9544613 | 0.8877446 | 0.463653 | 0.001061993 | 2.874104e-05 | 1.333588e-06 | 1e-05 | 1e-05 | 1e-05 | 6.456542e-05 | 0.13596 | 0.31979 | 0.55969 | 0.05764 | 0.77049 | 0.9997873 | 0.999098 | 0.997595 | 0.99706 | 0.786 | 0.8688 | 0.672097 | 0.585 | 0.002304972 | 4.070638e-09 | 0.01735319 | 0.008617948
665 | 1.554681e-07 | 0.316 | 0.001892344 | 0.0001555966 | 0.01775 | 0.066 | 0.00400959 | 0.9333058 | 0.426 | 0.073 | 0.313 | 0.067 | 0.06358356 | 0.2731723 | 0.05718036 | 0.02992673 | 0.03023469 | 0.07123889 | 0.01707075 | 0.01712049 | 0.3456791 | 0.6231614 | 0.07 | 0.002104272 | 2.730408e-09 | 8.84734e-10 | 0.9785236 | 0.983878 | 0.98299 | 0.981732 | 0.97922 | 0.9817053 | 0.98168 | 0.98302 | 0.983269 | 0.98163 | 0.9806 | 0.9796 | 1e-05 | 0.9768606 | 0.9562601 | 0.8960538 | 0.4950145 | 0.001435948 | 2.957222e-05 | 1.422777e-06 | 1e-05 | 1e-05 | 1e-05 | 6.76083e-05 | 0.13691 | 0.32092 | 0.56035 | 0.05833 | 0.771 | 0.9997944 | 0.999113 | 0.997605 | 0.99707 | 0.783 | 0.8672 | 0.6679295 | 0.58 | 0.002104272 | 6.558457e-09 | 0.01635147 | 0.008052934
666 | 2.087898e-07 | 0.336 | 0.002642409 | 0.0001990673 | 0.01709 | 0.063 | 0.00457404 | 0.9143375 | 0.42 | 0.0696 | 0.306 | 0.064 | 0.060838003 | 0.2673638 | 0.05452614 | 0.02840971 | 0.02865383 | 0.06866704 | 0.01600802 | 0.01611026 | 0.3396719 | 0.6187664 | 0.06906 | 0.001917444 | 2.040186e-09 | 6.42631e-10 | 0.9784 | 0.983778 | 0.982901 | 0.98161 | 0.97908 | 0.98159 | 0.98155 | 0.98294 | 0.983183 | 0.981555 | 0.980523 | 0.97953 | 1e-05 | 0.97722 | 0.9579415 | 0.9034258 | 0.5268263 | 0.001945767 | 3.056808e-05 | 1.530374e-06 | 1e-05 | 1e-05 | 1e-05 | 7.046931e-05 | 0.138 | 0.32215 | 0.561 | 0.05893 | 0.7715 | 0.999802 | 0.999123 | 0.997612 | 0.997079 | 0.78 | 0.8656 | 0.6639845 | 0.575 | 0.001917444 | 1.063823e-08 | 0.01538761 | 0.007498296
667 | 2.835458e-07 | 0.355 | 0.003605786 | 0.0002636331 | 0.01668 | 0.06055 | 0.005239623 | 0.8934972 | 0.414 | 0.0662 | 0.299 | 0.0614 | 0.057902276 | 0.2617031 | 0.05197732 | 0.02692171 | 0.02715995 | 0.06598206 | 0.01509139 | 0.01516211 | 0.3343321 | 0.6144058 | 0.06826 | 0.001749077 | 1.512176e-09 | 4.61557e-10 | 0.978295 | 0.983705 | 0.9828 | 0.981497 | 0.97895 | 0.9814905 | 0.98142 | 0.98284 | 0.98309 | 0.981474 | 0.980438 | 0.979471 | 1e-05 | 0.97751 | 0.9594572 | 0.9104338 | 0.5578973 | 0.002632187 | 3.455468e-05 | 1.629675e-06 | 1e-05 | 1e-05 | 1e-05 | 7.277798e-05 | 0.13888 | 0.32347 | 0.56175 | 0.05953 | 0.77207 | 0.9998081 | 0.999132 | 0.997623 | 0.99709 | 0.7777 | 0.864 | 0.6586083 | 0.57 | 0.001749077 | 1.759241e-08 | 0.01448117 | 0.006981328
668 | 3.934274e-07 | 0.375 | 0.004731513 | 0.0003365116 | 0.016 | 0.058 | 0.006003438 | 0.8700789 | 0.408 | 0.063 | 0.2924 | 0.0586 | 0.054985182 | 0.2558813 | 0.0495862 | 0.02555345 | 0.02574865 | 0.06323498 | 0.01424904 | 0.01425399 | 0.3290038 | 0.6099849 | 0.06738 | 0.001592448 | 1.115916e-09 | 3.35003e-10 | 0.97818 | 0.983593 | 0.982703 | 0.981368 | 0.97884 | 0.98138 | 0.98128 | 0.98272 | 0.98298 | 0.981408 | 0.980348 | 0.97941 | 1e-05 | 0.97787 | 0.960761 | 0.916801 | 0.5869588 | 0.003548895 | 4.454037e-05 | 1.749285e-06 | 1e-05 | 1e-05 | 1e-05 | 7.638358e-05 | 0.13984 | 0.32497 | 0.56252 | 0.06017 | 0.77266 | 0.9998143 | 0.999144 | 0.99763 | 0.9971 | 0.7745 | 0.8624 | 0.6534631 | 0.565 | 0.001592448 | 2.931228e-08 | 0.01360972 | 0.006487423
669 | 5.544609e-07 | 0.394 | 0.006237348 | 0.0004477133 | 0.01558 | 0.05553 | 0.006935855 | 0.8436043 | 0.4021 | 0.06 | 0.2851 | 0.0562 | 0.052442822 | 0.2503266 | 0.04728916 | 0.02421143 | 0.02441575 | 0.06092979 | 0.01332465 | 0.01340261 | 0.3232537 | 0.6056976 | 0.0665 | 0.001451533 | 8.329778e-10 | 2.41662e-10 | 0.978063 | 0.983513 | 0.982615 | 0.981262 | 0.9787 | 0.98129 | 0.98112 | 0.98265 | 0.982891 | 0.981327 | 0.980253 | 0.979343 | 1e-05 | 0.9782228 | 0.96197 | 0.9222484 | 0.6154048 | 0.004739234 | 5.254544e-05 | 1.875687e-06 | 1e-05 | 1e-05 | 1e-05 | 7.943282e-05 | 0.14079 | 0.32629 | 0.56344 | 0.06082 | 0.7733 | 0.9998199 | 0.999157 | 0.997639 | 0.997112 | 0.772 | 0.8606 | 0.649364 | 0.56 | 0.001451533 | 4.874026e-08 | 0.01279128 | 0.006063453
670 | 7.804354e-07 | 0.414 | 0.008128305 | 0.0005929253 | 0.015 | 0.053 | 0.00799466 | 0.8158303 | 0.397 | 0.057 | 0.279 | 0.0537 | 0.050114937 | 0.2448558 | 0.04508314 | 0.02293944 | 0.02310472 | 0.0586242 | 0.0125125 | 0.01258771 | 0.3184905 | 0.6012516 | 0.06558 | 0.00132052 | 6.217107e-10 | 1.73498e-10 | 0.977938 | 0.98342 | 0.982505 | 0.9811282 | 0.97855 | 0.9811282 | 0.98099 | 0.98253 | 0.982792 | 0.981261 | 0.980182 | 0.97926 | 1e-05 | 0.9784775 | 0.96305 | 0.9271446 | 0.6426089 | 0.006329771 | 6.256882e-05 | 2.009156e-06 | 1e-05 | 1e-05 | 1e-05 | 8.317638e-05 | 0.14202 | 0.3279 | 0.56433 | 0.06155 | 0.774 | 0.9998261 | 0.999166 | 0.997651 | 0.99712 | 0.769 | 0.859 | 0.6450762 | 0.555 | 0.00132052 | 8.334913e-08 | 0.01205892 | 0.005646045
671 | 1.131612e-06 | 0.433 | 0.01013911 | 0.0007906786 | 0.01458 | 0.05067 | 0.009351903 | 0.7880818 | 0.391 | 0.054 | 0.2723 | 0.0516 | 0.047461006 | 0.2393505 | 0.04291576 | 0.02173528 | 0.02191867 | 0.05618453 | 0.01173337 | 0.01180837 | 0.3131974 | 0.5969432 | 0.06481 | 0.001201534 | 4.582655e-10 | 1.25139e-10 | 0.977818 | 0.983321 | 0.982396 | 0.981011 | 0.97842 | 0.9809729 | 0.98086 | 0.98244 | 0.9827 | 0.98118 | 0.980087 | 0.97918 | 1e-05 | 0.9788 | 0.96406 | 0.9321054 | 0.6675893 | 0.008390212 | 6.658283e-05 | 2.149976e-06 | 1e-05 | 1e-05 | 1e-05 | 8.669619e-05 | 0.14324 | 0.32959 | 0.56532 | 0.06228 | 0.77475 | 0.9998318 | 0.999178 | 0.997661 | 0.997131 | 0.7657 | 0.8574 | 0.6414143 | 0.55 | 0.001201534 | 1.430589e-07 | 0.01133674 | 0.005236415
672 | 1.642375e-06 | 0.452 | 0.01291219 | 0.001037528 | 0.0141 | 0.04844 | 0.01104 | 0.7601002 | 0.385 | 0.0514 | 0.266 | 0.0494 | 0.045277458 | 0.2341268 | 0.04083751 | 0.02059673 | 0.02075069 | 0.05394792 | 0.01105318 | 0.01109467 | 0.3082393 | 0.592574 | 0.06396 | 0.001091064 | 3.415269e-10 | 9.02287e-11 | 0.977699 | 0.983228 | 0.982297 | 0.980882 | 0.97831 | 0.98081 | 0.98071 | 0.98233 | 0.9825959 | 0.98111 | 0.98 | 0.97909 | 1e-05 | 0.97908 | 0.96504 | 0.9365795 | 0.6911166 | 0.01099693 | 9.172047e-05 | 2.27945e-06 | 1e-05 | 1e-05 | 1e-05 | 9.015711e-05 | 0.1446 | 0.33129 | 0.56635 | 0.06305 | 0.77554 | 0.9998355 | 0.999191 | 0.997671 | 0.997143 | 0.7626 | 0.8558 | 0.636753 | 0.545 | 0.001091064 | 2.458108e-07 | 0.0106429 | 0.004876986
673 | 2.401623e-06 | 0.472 | 0.01610646 | 0.001402814 | 0.01366 | 0.04618 | 0.01292 | 0.7329448 | 0.38 | 0.04887 | 0.2598 | 0.047 | 0.043045182 | 0.2287698 | 0.03861915 | 0.01948072 | 0.01964961 | 0.05172844 | 0.01036725 | 0.0103971 | 0.3031846 | 0.5881419 | 0.06311 | 0.0009920663 | 2.55633e-10 | 6.52802e-11 | 0.97756 | 0.983135 | 0.982182 | 0.980754 | 0.97817 | 0.98068 | 0.98057 | 0.98223 | 0.982487 | 0.98102 | 0.979917 | 0.97902 | 1e-05 | 0.9793578 | 0.96593 | 0.9401238 | 0.713889 | 0.01438609 | 0.0001139 | 2.434839e-06 | 1e-05 | 1e-05 | 1e-05 | 9.484185e-05 | 0.1461 | 0.33308 | 0.56753 | 0.06395 | 0.77638 | 0.9998407 | 0.999202 | 0.997677 | 0.997151 | 0.7596 | 0.854 | 0.6313064 | 0.5406 | 0.0009920663 | 4.175576e-07 | 0.01000876 | 0.004543396
674 | 3.582675e-06 | 0.491 | 0.01986095 | 0.001870682 | 0.01326 | 0.044 | 0.01519 | 0.7050591 | 0.374 | 0.04644 | 0.253 | 0.045 | 0.040968285 | 0.2236912 | 0.0370233 | 0.01842765 | 0.01861192 | 0.04955786 | 0.009740403 | 0.009759337 | 0.2983556 | 0.5838552 | 0.06226 | 0.0009002052 | 1.881618e-10 | 4.70742e-11 | 0.97744 | 0.983036 | 0.982089 | 0.980625 | 0.97802 | 0.98053 | 0.98042 | 0.98216 | 0.98239 | 0.98095 | 0.979822 | 0.97894 | 1e-05 | 0.9795949 | 0.96686 | 0.9435402 | 0.7350485 | 0.01873831 | 0.0001442136 | 2.577523e-06 | 1e-05 | 1e-05 | 1e-05 | 9.862795e-05 | 0.14753 | 0.33496 | 0.56867 | 0.0649 | 0.77723 | 0.9998455 | 0.999214 | 0.997687 | 0.997164 | 0.7564 | 0.8523 | 0.6270892 | 0.536 | 0.0009002052 | 7.327244e-07 | 0.009414701 | 0.004205715
675 | 5.329467e-06 | 0.51 | 0.024 | 0.002488857 | 0.01282 | 0.042 | 0.01816 | 0.6779039 | 0.368 | 0.044 | 0.247 | 0.043 | 0.038940356 | 0.2185666 | 0.03502437 | 0.01743538 | 0.01761246 | 0.04742061 | 0.009124111 | 0.009163208 | 0.2931094 | 0.5796138 | 0.06152 | 0.0008180316 | 1.379294e-10 | 3.3681e-11 | 0.977314 | 0.982937 | 0.981974 | 0.980488 | 0.9779 | 0.9803694 | 0.98027 | 0.98203 | 0.982288 | 0.980882 | 0.979741 | 0.97885 | 1e-05 | 0.97976 | 0.96765 | 0.9469337 | 0.7545715 | 0.02403731 | 0.0001614207 | 2.748548e-06 | 1e-05 | 1e-05 | 1e-05 | 0.0001037528 | 0.14903 | 0.33694 | 0.57 | 0.0658 | 0.778 | 0.9998502 | 0.999227 | 0.997697 | 0.997174 | 0.7533 | 0.85032 | 0.6228886 | 0.531 | 0.0008180316 | 1.288049e-06 | 0.008829028 | 0.003920227
676 | 8.054328e-06 | 0.527 | 0.02857591 | 0.003296097 | 0.01241 | 0.04 | 0.02113 | 0.6509397 | 0.3626 | 0.0417 | 0.241 | 0.041 | 0.037031345 | 0.2134407 | 0.03327657 | 0.01650181 | 0.01667142 | 0.04534411 | 0.008505716 | 0.008593214 | 0.2881959 | 0.5752034 | 0.06068 | 0.0007418181 | 9.990633e-11 | 2.37124e-11 | 0.97719 | 0.982837 | 0.981865 | 0.980367 | 0.97777 | 0.98028 | 0.98012 | 0.98193 | 0.982182 | 0.980806 | 0.979656 | 0.97875 | 1e-05 | 0.97994 | 0.96851 | 0.9497714 | 0.773234 | 0.03071715 | 0.0001958883 | 2.928364e-06 | 1e-05 | 1e-05 | 1e-05 | 0.000108893 | 0.15046 | 0.33902 | 0.57133 | 0.06666 | 0.77865 | 0.9998544 | 0.99924 | 0.997705 | 0.997184 | 0.75 | 0.8484 | 0.6189034 | 0.526 | 0.0007418181 | 2.243295e-06 | 0.008337955 | 0.003647274
677 | 1.22799e-05 | 0.544 | 0.03311311 | 0.004325138 | 0.01203 | 0.0382 | 0.0248 | 0.6269038 | 0.357 | 0.0397 | 0.235 | 0.039 | 0.035099491 | 0.2085202 | 0.03175593 | 0.01558714 | 0.01578568 | 0.04347618 | 0.007996064 | 0.008048678 | 0.2835067 | 0.5709468 | 0.05995 | 0.0006746059 | 7.344899e-11 | 1.70542e-11 | 0.977043 | 0.982718 | 0.9817508 | 0.980223 | 0.97764 | 0.98021 | 0.97998 | 0.98181 | 0.982089 | 0.980725 | 0.979571 | 0.97866 | 1e-05 | 0.98012 | 0.96923 | 0.9522077 | 0.7899796 | 0.03895543 | 0.0002415995 | 3.093169e-06 | 1e-05 | 1e-05 | 1e-05 | 0.0001142878 | 0.15182 | 0.34118 | 0.57281 | 0.06743 | 0.77919 | 0.9998578 | 0.9992467 | 0.997716 | 0.997192 | 0.7473 | 0.8464 | 0.6131516 | 0.521 | 0.0006746059 | 3.91565e-06 | 0.007796657 | 0.003386622
678 | 1.878336e-05 | 0.561 | 0.03837072 | 0.005741165 | 0.01175 | 0.03631 | 0.0287 | 0.6070043 | 0.352 | 0.0376 | 0.229 | 0.0373 | 0.033236617 | 0.2036669 | 0.03011155 | 0.01472858 | 0.01495224 | 0.04178777 | 0.007493831 | 0.007540736 | 0.2788279 | 0.5704704 | 0.05939 | 0.0006122317 | 5.436627e-11 | 1.21542e-11 | 0.976917 | 0.982618 | 0.981646 | 0.980101 | 0.9775 | 0.98009 | 0.9798 | 0.98172 | 0.981976 | 0.980649 | 0.979481 | 0.97855 | 1e-05 | 0.98027 | 0.96994 | 0.9545784 | 0.8055965 | 0.04886011 | 0.0003037 | 3.265175e-06 | 1e-05 | 1e-05 | 1e-05 | 0.0001196741 | 0.15304 | 0.34335 | 0.57428 | 0.06842 | 0.7798 | 0.9998611 | 0.999259 | 0.997723 | 0.997204 | 0.7442 | 0.8445 | 0.6078248 | 0.5152 | 0.0006122317 | 6.858165e-06 | 0.007317488 | 0.003138036
679 | 2.870261e-05 | 0.578 | 0.04385307 | 0.007638358 | 0.01134 | 0.03468 | 0.0333 | 0.5900102 | 0.346 | 0.03568 | 0.223 | 0.0354 | 0.031660119 | 0.1989619 | 0.02847025 | 0.01388792 | 0.01413075 | 0.04018293 | 0.007012654 | 0.007055817 | 0.2741597 | 0.5669977 | 0.05882 | 0.0005551632 | 3.999853e-11 | 8.62316e-12 | 0.976784 | 0.982519 | 0.981531 | 0.97998 | 0.97736 | 0.97998 | 0.97962 | 0.98159 | 0.98188 | 0.980578 | 0.979396 | 0.97848 | 1e-05 | 0.98045 | 0.97057 | 0.9568254 | 0.8205541 | 0.06074883 | 0.000357761 | 3.444609e-06 | 1e-05 | 1e-05 | 1e-05 | 0.0001258925 | 0.15461 | 0.3458 | 0.57591 | 0.06936 | 0.78037 | 0.9998644 | 0.99927 | 0.997732 | 0.997215 | 0.741 | 0.8426 | 0.6040927 | 0.51 | 0.0005551632 | 1.185207e-05 | 0.006882678 | 0.002923679
680 | 4.429929e-05 | 0.595 | 0.05 | 0.0104 | 0.01103 | 0.033 | 0.038 | 0.5791881 | 0.341 | 0.03371 | 0.217 | 0.034 | 0.030020479 | 0.1941708 | 0.02710537 | 0.01313624 | 0.01335879 | 0.03831459 | 0.006563971 | 0.006614827 | 0.2695022 | 0.5624869 | 0.05811 | 0.0005023233 | 2.92367e-11 | 6.0707e-12 | 0.9766482 | 0.9824 | 0.981427 | 0.97985 | 0.97724 | 0.97985 | 0.9795 | 0.98151 | 0.981771 | 0.980493 | 0.979301 | 0.97839 | 1e-05 | 0.98059 | 0.97108 | 0.9589368 | 0.8338515 | 0.07498156 | 0.0004487219 | 3.631699e-06 | 1e-05 | 1e-05 | 1e-05 | 0.0001321296 | 0.15597 | 0.34797 | 0.57729 | 0.07039 | 0.781 | 0.9998672 | 0.999282 | 0.997741 | 0.997228 | 0.738 | 0.8407 | 0.5988123 | 0.505 | 0.0005023233 | 2.06873e-05 | 0.00645276 | 0.002704519
681 | 7.075502e-05 | 0.61 | 0.05675446 | 0.014 | 0.01071 | 0.03135 | 0.0434 | 0.5784551 | 0.336 | 0.032 | 0.211 | 0.0324 | 0.028414345 | 0.1895756 | 0.02573241 | 0.01239994 | 0.01261627 | 0.03658916 | 0.006145819 | 0.006183347 | 0.2647502 | 0.5587889 | 0.05755 | 0.0004553379 | 2.134569e-11 | 4.26866e-12 | 0.97653 | 0.982294 | 0.981318 | 0.979707 | 0.97708 | 0.97968 | 0.97933 | 0.98138 | 0.981671 | 0.980422 | 0.979216 | 0.97827 | 1e-05 | 0.980727 | 0.97165 | 0.9608065 | 0.8458451 | 0.09115421 | 0.00057268 | 3.826682e-06 | 1e-05 | 1e-05 | 1e-05 | 0.0001386756 | 0.1576 | 0.34985 | 0.57847 | 0.07134 | 0.78172 | 0.9998705 | 0.999293 | 0.997752 | 0.997236 | 0.735 | 0.8385 | 0.5941415 | 0.5 | 0.0004553379 | 3.577242e-05 | 0.006017425 | 0.002509587
682 | 0.0001081922 | 0.624 | 0.06382635 | 0.0185 | 0.01049 | 0.03 | 0.04943 | 0.5907528 | 0.331 | 0.0301 | 0.206 | 0.031 | 0.026915246 | 0.1850629 | 0.02429684 | 0.01171323 | 0.01190257 | 0.03522557 | 0.005756338 | 0.005791694 | 0.2604305 | 0.5542857 | 0.05703 | 0.0004118462 | 1.579853e-11 | 3.02931e-12 | 0.97638 | 0.982188 | 0.98121 | 0.979578 | 0.97694 | 0.97955 | 0.97919 | 0.98125 | 0.9815575 | 0.98033 | 0.979126 | 0.97817 | 1e-05 | 0.980852 | 0.97215 | 0.9624596 | 0.8577241 | 0.109687 | 0.00071027 | 4.029796e-06 | 1e-05 | 1e-05 | 1e-05 | 0.0001465548 | 0.15917 | 0.35174 | 0.5796 | 0.07237 | 0.78251 | 0.9998738 | 0.999306 | 0.997761 | 0.997246 | 0.732 | 0.8366 | 0.5885263 | 0.494 | 0.0004118462 | 6.020002e-05 | 0.0056565 | 0.002336733
683 | 0.0001660247 | 0.6395 | 0.07177943 | 0.0234 | 0.01018 | 0.02871 | 0.05642 | 0.6126996 | 0.325 | 0.02835 | 0.2004 | 0.0296 | 0.025514661 | 0.1806073 | 0.02307516 | 0.01107419 | 0.01124908 | 0.03375187 | 0.005404214 | 0.005417859 | 0.2559106 | 0.5500173 | 0.05646 | 0.0003732473 | 1.149612e-11 | 2.13488e-12 | 0.976247 | 0.982062 | 0.981099 | 0.97945 | 0.97682 | 0.97945 | 0.97902 | 0.98116 | 0.981453 | 0.98023 | 0.979045 | 0.9780498 | 1e-05 | 0.9809692 | 0.97258 | 0.9636192 | 0.868366 | 0.1311668 | 0.0009171447 | 4.241286e-06 | 1e-05 | 1e-05 | 1e-05 | 0.0001538155 | 0.1608 | 0.35381 | 0.58059 | 0.07348 | 0.78338 | 0.9998762 | 0.999316 | 0.997771 | 0.997258 | 0.729 | 0.8347 | 0.5840951 | 0.489 | 0.0003732473 | 0.0001007789 | 0.005309763 | 0.002165383
684 | 0.000252738 | 0.6549 | 0.08035261 | 0.03 | 0.01 | 0.0274 | 0.06358 | 0.6404137 | 0.32 | 0.02684 | 0.195 | 0.028 | 0.024162403 | 0.1762173 | 0.02196184 | 0.01048095 | 0.01062063 | 0.03227648 | 0.005036458 | 0.00507029 | 0.2516109 | 0.5459832 | 0.05585 | 0.0003375244 | 8.414481e-12 | 1.51401e-12 | 0.976115 | 0.981949 | 0.9809802 | 0.979313 | 0.97669 | 0.9793386 | 0.9789 | 0.98103 | 0.981347 | 0.98014 | 0.978951 | 0.97795 | 1e-05 | 0.9810702 | 0.97297 | 0.96483 | 0.8777245 | 0.1542355 | 0.001180265 | 4.461399e-06 | 1e-05 | 1e-05 | 1e-05 | 0.0001614359 | 0.16237 | 0.35579 | 0.58182 | 0.0746 | 0.78419 | 0.9998781 | 0.999329 | 0.997776 | 0.997268 | 0.7256 | 0.8325 | 0.5789184 | 0.483 | 0.0003375244 | 0.0001646892 | 0.004976964 | 0.002008079
685 | 0.0003792364 | 0.668 | 0.089 | 0.0381 | 0.00974 | 0.02614 | 0.071 | 0.6669482 | 0.315 | 0.02529 | 0.19 | 0.0267 | 0.02291692 | 0.1719692 | 0.0207608 | 0.009867786 | 0.01004633 | 0.03107655 | 0.004723627 | 0.004747263 | 0.2471121 | 0.5411468 | 0.05532 | 0.0003058815 | 6.144741e-12 | 1.07337e-12 | 0.975989 | 0.98183 | 0.980875 | 0.9791701 | 0.97656 | 0.9791701 | 0.97873 | 0.9808538 | 0.98125 | 0.98003 | 0.978861 | 0.97785 | 1e-05 | 0.98117 | 0.97329 | 0.9659605 | 0.8862493 | 0.1795442 | 0.001524743 | 4.69039e-06 | 1e-05 | 1e-05 | 1e-05 | 0.0001694338 | 0.164 | 0.35796 | 0.5829 | 0.07567 | 0.785 | 0.9998809 | 0.999338 | 0.997785 | 0.997277 | 0.722 | 0.8303 | 0.5747203 | 0.478 | 0.0003058815 | 0.0002652634 | 0.004667618 | 0.001852561
686 | 0.0005655653 | 0.68 | 0.09862795 | 0.047 | 0.00952 | 0.02475 | 0.08 | 0.6911842 | 0.3098 | 0.02378 | 0.185 | 0.0254 | 0.021686837 | 0.1677628 | 0.01979442 | 0.009330694 | 0.009493701 | 0.02971308 | 0.004414599 | 0.004447159 | 0.2428329 | 0.5374653 | 0.05486 | 0.0002765971 | 4.407942e-12 | 7.55947e-13 | 0.975843 | 0.981704 | 0.98076 | 0.97904 | 0.97641 | 0.97896 | 0.97856 | 0.9807496 | 0.98114 | 0.97994 | 0.978771 | 0.97774 | 1e-05 | 0.981261 | 0.97363 | 0.9671 | 0.8939767 | 0.2083416 | 0.00193852 | 4.893927e-06 | 1e-05 | 1e-05 | 1e-05 | 0.0001774189 | 0.1657 | 0.36013 | 0.58404 | 0.07675 | 0.78576 | 0.9998828 | 0.99935 | 0.997793 | 0.99729 | 0.7186 | 0.8282 | 0.5695926 | 0.472 | 0.0002765971 | 0.000417603 | 0.004370884 | 0.001715538
687 | 0.000833266 | 0.692 | 0.109 | 0.0577 | 0.00924 | 0.0235 | 0.08877 | 0.7123486 | 0.3042 | 0.02244 | 0.18 | 0.02408 | 0.02045716 | 0.1636113 | 0.01869511 | 0.00880466 | 0.008976011 | 0.02844529 | 0.00411908 | 0.004160681 | 0.2390839 | 0.5336718 | 0.05434 | 0.0002499306 | 3.22669e-12 | 5.24349e-13 | 0.975717 | 0.981584 | 0.980646 | 0.978896 | 0.9763 | 0.97881 | 0.9784 | 0.9806 | 0.981015 | 0.97983 | 0.978681 | 0.97764 | 1e-05 | 0.98134 | 0.97394 | 0.9680916 | 0.9015375 | 0.2382905 | 0.002501989 | 5.104341e-06 | 1e-05 | 1e-05 | 1e-05 | 0.0001857804 | 0.16727 | 0.3622 | 0.58542 | 0.07769 | 0.78664 | 0.9998847 | 0.999363 | 0.997803 | 0.997299 | 0.7143 | 0.826 | 0.5643035 | 0.467 | 0.0002499306 | 0.0006539643 | 0.004104506 | 0.001595284
688 | 0.0012091 | 0.703 | 0.118 | 0.0696 | 0.009 | 0.02218 | 0.09858 | 0.7319413 | 0.299 | 0.02118 | 0.175 | 0.02288 | 0.019428965 | 0.1595457 | 0.01776445 | 0.008319829 | 0.008478025 | 0.02730631 | 0.00386191 | 0.003894876 | 0.2345126 | 0.5291925 | 0.0539 | 0.0002253092 | 2.332465e-12 | 3.5969e-13 | 0.975571 | 0.981472 | 0.98053 | 0.978767 | 0.97616 | 0.9786238 | 0.97825 | 0.98047 | 0.980922 | 0.97974 | 0.978581 | 0.97754 | 1e-05 | 0.9814 | 0.9742 | 0.96903 | 0.908631 | 0.2691521 | 0.003225317 | 5.321797e-06 | 1e-05 | 1e-05 | 1e-05 | 0.0001936422 | 0.16883 | 0.36446 | 0.5867 | 0.07872 | 0.78752 | 0.9998871 | 0.999374 | 0.997814 | 0.99731 | 0.7097 | 0.824 | 0.5590434 | 0.461 | 0.0002253092 | 0.0009972895 | 0.003848773 | 0.001480487
689 | 0.001738094 | 0.715 | 0.128 | 0.0836 | 0.00883 | 0.02098 | 0.109 | 0.7516056 | 0.294 | 0.02005 | 0.17 | 0.02178 | 0.018324218 | 0.1556838 | 0.01671752 | 0.007845101 | 0.00799933 | 0.02607919 | 0.003615458 | 0.003641269 | 0.2305744 | 0.5250617 | 0.05344 | 0.0002039406 | 1.663701e-12 | 2.4952e-13 | 0.975438 | 0.981346 | 0.98044 | 0.978615 | 0.97601 | 0.97845 | 0.97808 | 0.9802929 | 0.9808 | 0.97968 | 0.978491 | 0.97742 | 1e-05 | 0.98145 | 0.97447 | 0.9698191 | 0.9147962 | 0.3019441 | 0.004150053 | 5.546467e-06 | 1e-05 | 1e-05 | 1e-05 | 0.0002018366 | 0.17047 | 0.36653 | 0.58798 | 0.07979 | 0.78832 | 0.999888 | 0.999388 | 0.997821 | 0.99732 | 0.706 | 0.822 | 0.5545577 | 0.4552 | 0.0002039406 | 0.001490972 | 0.003611778 | 0.001366403
690 | 0.002460034 | 0.727 | 0.138 | 0.1004 | 0.00861 | 0.01992 | 0.118 | 0.7711807 | 0.289 | 0.019 | 0.165 | 0.02079 | 0.01723611 | 0.1517064 | 0.01582896 | 0.007409364 | 0.007551697 | 0.02506488 | 0.003364147 | 0.003406274 | 0.2267485 | 0.5211638 | 0.05297 | 0.0001841836 | 1.213629e-12 | 1.75705e-13 | 0.975299 | 0.981226 | 0.98034 | 0.978486 | 0.97588 | 0.97831 | 0.97792 | 0.98018 | 0.980684 | 0.97959 | 0.978416 | 0.97729 | 1.925041e-05 | 0.98151 | 0.9747 | 0.97057 | 0.9204557 | 0.3366888 | 0.005350544 | 5.778522e-06 | 1e-05 | 1e-05 | 1e-05 | 0.0002103778 | 0.17203 | 0.36851 | 0.58911 | 0.081 | 0.789 | 0.9998894 | 0.999397 | 0.997831 | 0.99733 | 0.702 | 0.81988 | 0.5497222 | 0.45 | 0.0001841836 | 0.002201692 | 0.003376406 | 0.001266842
691 | 0.003436506 | 0.7368 | 0.148 | 0.1183 | 0.00842 | 0.01904 | 0.128 | 0.791099 | 0.284 | 0.01787 | 0.16 | 0.01974 | 0.016317405 | 0.1478853 | 0.01496057 | 0.006982789 | 0.007133272 | 0.02402302 | 0.003146501 | 0.003182175 | 0.2227252 | 0.5173838 | 0.05255 | 0.0001665146 | 8.896853e-13 | 1.22493e-13 | 0.975173 | 0.9811 | 0.98023 | 0.978357 | 0.97574 | 0.97814 | 0.97777 | 0.9800229 | 0.980584 | 0.97948 | 0.978321 | 0.9772 | 4.084044e-05 | 0.98156 | 0.97493 | 0.97132 | 0.9257224 | 0.371453 | 0.006874375 | 6.018137e-06 | 1e-05 | 1e-05 | 1e-05 | 0.0002213095 | 0.17366 | 0.37059 | 0.59029 | 0.08194 | 0.78952 | 0.9998913 | 0.99941 | 0.997837 | 0.997341 | 0.698 | 0.8176 | 0.5445425 | 0.445 | 0.0001665146 | 0.003121412 | 0.00315871 | 0.001171982
692 | 0.004712235 | 0.7459 | 0.157 | 0.1392 | 0.0082 | 0.01828 | 0.139 | 0.8099826 | 0.28 | 0.01687 | 0.1557 | 0.0188 | 0.015433144 | 0.1441838 | 0.01417142 | 0.006593049 | 0.006731035 | 0.02292711 | 0.002938261 | 0.002974805 | 0.2187118 | 0.5133781 | 0.05209 | 0.0001501939 | 6.526387e-13 | 8.69949e-14 | 0.975034 | 0.980968 | 0.98012 | 0.978191 | 0.97561 | 0.97803 | 0.97758 | 0.97994 | 0.9804631 | 0.9794 | 0.978222 | 0.97708 | 8.145224e-05 | 0.98161 | 0.975112 | 0.9719832 | 0.9301738 | 0.4066178 | 0.008866368 | 6.26549e-06 | 1e-05 | 1e-05 | 1e-05 | 0.0002312065 | 0.1753 | 0.37257 | 0.59143 | 0.08297 | 0.79 | 0.9998922 | 0.999423 | 0.997847 | 0.997351 | 0.6945 | 0.8154 | 0.5393915 | 0.44 | 0.0001501939 | 0.004388248 | 0.002964818 | 0.001085733
693 | 0.006379806 | 0.7542 | 0.167 | 0.1613 | 0.00804 | 0.01756 | 0.149 | 0.8296381 | 0.275 | 0.01586 | 0.1513 | 0.0178 | 0.014578064 | 0.1404662 | 0.0133444 | 0.00623852 | 0.006355462 | 0.0219793 | 0.002739233 | 0.002782996 | 0.2149133 | 0.5091475 | 0.05172 | 0.0001358695 | 4.782111e-13 | 6.0974e-14 | 0.974888 | 0.98088 | 0.98002 | 0.978069 | 0.97547 | 0.97792 | 0.97742 | 0.97977 | 0.98037 | 0.9793 | 0.97813 | 0.97697 | 0.0001527914 | 0.981636 | 0.975288 | 0.97256 | 0.9345473 | 0.4415126 | 0.01143659 | 6.564089e-06 | 1e-05 | 1e-05 | 1e-05 | 0.0002432204 | 0.17686 | 0.37436 | 0.59261 | 0.08396 | 0.79037 | 0.9998937 | 0.999435 | 0.997858 | 0.99736 | 0.6903 | 0.81272 | 0.5344518 | 0.435 | 0.0001358695 | 0.006027724 | 0.002764736 | 0.001003599
694 | 0.00848102 | 0.7626 | 0.1767 | 0.1849 | 0.00788 | 0.01674 | 0.16 | 0.8481889 | 0.2705 | 0.01494 | 0.147 | 0.01693 | 0.013778527 | 0.1369096 | 0.01261095 | 0.005864785 | 0.005994524 | 0.02111746 | 0.002555625 | 0.002600073 | 0.2113286 | 0.5051493 | 0.05138 | 0.0001226315 | 3.414301e-13 | 4.27619e-14 | 0.974756 | 0.98076 | 0.97992 | 0.977918 | 0.97534 | 0.97784 | 0.97727 | 0.97963 | 0.9802611 | 0.9792 | 0.978037 | 0.97686 | 0.0002866909 | 0.9816564 | 0.975447 | 0.9731243 | 0.9387628 | 0.4754165 | 0.01470433 | 6.828829e-06 | 1e-05 | 1e-05 | 1e-05 | 0.0002535129 | 0.17857 | 0.37634 | 0.59369 | 0.08499 | 0.79069 | 0.9998946 | 0.999446 | 0.997866 | 0.99737 | 0.687 | 0.81027 | 0.5286318 | 0.43 | 0.0001226315 | 0.008106266 | 0.002593596 | 0.0009327625
695 | 0.01111246 | 0.77 | 0.186 | 0.211 | 0.00776 | 0.01608 | 0.17 | 0.8647715 | 0.266 | 0.014 | 0.143 | 0.01597 | 0.012991165 | 0.1334037 | 0.01196197 | 0.005525354 | 0.005657897 | 0.0202001 | 0.002398648 | 0.00243111 | 0.207752 | 0.5014969 | 0.051 | 0.0001108316 | 2.437278e-13 | 2.96838e-14 | 0.9746 | 0.98064 | 0.9798 | 0.97778 | 0.97519 | 0.97771 | 0.97707 | 0.9795 | 0.980147 | 0.9791 | 0.97794 | 0.97677 | 0.0005171355 | 0.98169 | 0.975629 | 0.97369 | 0.9425757 | 0.5095678 | 0.01864835 | 7.101886e-06 | 1e-05 | 1e-05 | 1e-05 | 0.0002660725 | 0.17999 | 0.37784 | 0.59463 | 0.08602 | 0.791 | 0.9998956 | 0.999459 | 0.997873 | 0.997381 | 0.683 | 0.80792 | 0.5239307 | 0.425 | 0.0001108316 | 0.01067499 | 0.00243584 | 0.0008686418
696 | 0.01434798 | 0.7765 | 0.1942 | 0.2381 | 0.00757 | 0.01527 | 0.18 | 0.8805973 | 0.261 | 0.01314 | 0.139 | 0.01517 | 0.012267518 | 0.1299492 | 0.01127783 | 0.005193372 | 0.005344083 | 0.01931673 | 0.002242216 | 0.002270037 | 0.2039801 | 0.4977337 | 0.05071 | 9.993492e-05 | 1.769478e-13 | 2.04515e-14 | 0.974471 | 0.98053 | 0.9797 | 0.97763 | 0.97508 | 0.97758 | 0.97696 | 0.97937 | 0.980034 | 0.97901 | 0.97784 | 0.97665 | 0.0008872264 | 0.9817 | 0.97578 | 0.9743 | 0.9456916 | 0.5423028 | 0.02383435 | 7.241592e-06 | 1e-05 | 1e-05 | 1e-05 | 0.0002760578 | 0.18149 | 0.37973 | 0.59566 | 0.08696 | 0.79131 | 0.9998965 | 0.999469 | 0.997884 | 0.997391 | 0.679 | 0.80613 | 0.5183576 | 0.42 | 9.993492e-05 | 0.01383089 | 0.002278199 | 0.0008007393
697 | 0.0182337 | 0.7826 | 0.2021 | 0.2664 | 0.00738 | 0.01439 | 0.19 | 0.8948108 | 0.257 | 0.01226 | 0.1348 | 0.01432 | 0.011584164 | 0.1266357 | 0.01065738 | 0.004893646 | 0.005042421 | 0.01851628 | 0.0020926 | 0.002121466 | 0.2004207 | 0.4935182 | 0.05043 | 9.471813e-05 | 1.289816e-13 | 1.41376e-14 | 0.974345 | 0.98038 | 0.9796 | 0.9775 | 0.97491 | 0.97744 | 0.97681 | 0.97922 | 0.979921 | 0.97892 | 0.97775 | 0.97652 | 0.001465431 | 0.981712 | 0.975928 | 0.97483 | 0.9487527 | 0.5737002 | 0.03036543 | 7.383449e-06 | 1e-05 | 1e-05 | 1e-05 | 0.0002877398 | 0.18292 | 0.38171 | 0.5967 | 0.08804 | 0.79151 | 0.9998974 | 0.999478 | 0.997891 | 0.997402 | 0.675 | 0.80405 | 0.5140671 | 0.414 | 9.471813e-05 | 0.01775736 | 0.002133168 | 0.0007394258
698 | 0.02285364 | 0.7886 | 0.2086 | 0.2974 | 0.00726 | 0.01357 | 0.199 | 0.9073543 | 0.252 | 0.01151 | 0.1304 | 0.0135 | 0.010921882 | 0.1233664 | 0.01010947 | 0.004624657 | 0.004752653 | 0.0176945 | 0.001949658 | 0.001979885 | 0.1967686 | 0.4898757 | 0.05023 | 8.97158e-05 | 9.338171e-14 | 9.78373e-15 | 0.974205 | 0.980256 | 0.9794928 | 0.97736 | 0.97477 | 0.97723 | 0.97663 | 0.97912 | 0.9798 | 0.97882 | 0.977649 | 0.97641 | 0.002382734 | 0.98172 | 0.976079 | 0.97523 | 0.9517172 | 0.6045799 | 0.03803896 | 8.023595e-06 | 1e-05 | 1e-05 | 1e-05 | 0.0003013006 | 0.18435 | 0.3835 | 0.59759 | 0.08898 | 0.79173 | 0.9998979 | 0.9994872 | 0.997897 | 0.997413 | 0.6715 | 0.802 | 0.5090879 | 0.409 | 8.97158e-05 | 0.02227861 | 0.001999866 | 0.0006871511
699 | 0.0254287 | 0.7941 | 0.215 | 0.3279 | 0.0071 | 0.01269 | 0.209 | 0.9186785 | 0.2473 | 0.01075 | 0.127 | 0.01288 | 0.010295171 | 0.1201983 | 0.009544162 | 0.004480288 | 0.004612148 | 0.01699826 | 0.001823512 | 0.00191615 | 0.1933278 | 0.4862363 | 0.05003 | 8.525722e-05 | 6.596236e-14 | 6.80755e-15 | 0.97404 | 0.980133 | 0.97934 | 0.97725 | 0.97461 | 0.97706 | 0.97646 | 0.97895 | 0.9797089 | 0.97874 | 0.97758 | 0.97628 | 0.003703837 | 0.981731 | 0.976207 | 0.975646 | 0.9545797 | 0.633934 | 0.04745795 | 8.385895e-06 | 1e-05 | 1e-05 | 1e-05 | 0.0003140509 | 0.18571 | 0.38529 | 0.59847 | 0.09 | 0.79186 | 0.9998989 | 0.9994965 | 0.997907 | 0.997422 | 0.6675 | 0.80019 | 0.5036083 | 0.403 | 8.525722e-05 | 0.02770906 | 0.001866594 | 0.0006344088
700 | 0.02820052 | 0.799 | 0.222 | 0.359 | 0.00691 | 0.012 | 0.219 | 0.9289181 | 0.243 | 0.01 | 0.123 | 0.01216 | 0.009713431 | 0.1170094 | 0.009032162 | 0.004337598 | 0.004483037 | 0.01619192 | 0.001702819 | 0.001849482 | 0.189996 | 0.4821458 | 0.04985 | 8.097303e-05 | 4.793388e-14 | 4.65795e-15 | 0.97386 | 0.9800208 | 0.979248 | 0.97708 | 0.97445 | 0.97689 | 0.97625 | 0.97886 | 0.9796 | 0.97863 | 0.97748 | 0.97618 | 0.006397344 | 0.981739 | 0.97632 | 0.97602 | 0.9566936 | 0.6612243 | 0.05900319 | 8.706557e-06 | 1e-05 | 1e-05 | 1e-05 | 0.0003243396 | 0.18707 | 0.38698 | 0.59934 | 0.09104 | 0.792 | 0.9998993 | 0.9995064 | 0.997915 | 0.997434 | 0.664 | 0.798 | 0.4981636 | 0.398 | 8.097303e-05 | 0.03375909 | 0.001749557 | 0.0005870101
701 | 0.04168406 | 0.8037 | 0.228 | 0.39 | 0.00679 | 0.01131 | 0.2279 | 0.9366911 | 0.239 | 0.009305 | 0.119 | 0.0113 | 0.009144721 | 0.1139746 | 0.008506029 | 0.004064202 | 0.004007107 | 0.01555097 | 0.001587466 | 0.001622981 | 0.1867728 | 0.4788536 | 0.049667 | 6.700206e-05 | 3.471098e-14 | 3.19238e-15 | 0.97372 | 0.97988 | 0.97912 | 0.97695 | 0.97429 | 0.9767 | 0.9761 | 0.9787 | 0.97948 | 0.97854 | 0.97737 | 0.97603 | 0.009154885 | 0.98174 | 0.97642 | 0.97633 | 0.9587461 | 0.6871401 | 0.07252484 | 9.092755e-06 | 1e-05 | 1e-05 | 1e-05 | 0.0003349654 | 0.1884 | 0.38854 | 0.60012 | 0.09202 | 0.79204 | 0.9998993 | 0.9995157 | 0.997927 | 0.997442 | 0.6606 | 0.7956 | 0.4931016 | 0.393 | 6.700206e-05 | 0.04056077 | 0.001637335 | 0.0005444984
702 | 0.04948349 | 0.808 | 0.234 | 0.421 | 0.00663 | 0.01067 | 0.236 | 0.9426345 | 0.235 | 0.008702 | 0.1158 | 0.01062 | 0.008609289 | 0.1109983 | 0.007982358 | 0.003838756 | 0.003775108 | 0.01486832 | 0.001486319 | 0.001513595 | 0.1835571 | 0.4752238 | 0.04946 | 5.49833e-05 | 2.508427e-14 | 2.22201e-15 | 0.97353 | 0.97977 | 0.97899 | 0.97682 | 0.97418 | 0.97655 | 0.97594 | 0.97857 | 0.97939 | 0.97845 | 0.97727 | 0.97589 | 0.01304283 | 0.981746 | 0.97653 | 0.976574 | 0.960781 | 0.7115535 | 0.08846189 | 9.492286e-06 | 1e-05 | 1e-05 | 1e-05 | 0.0003507519 | 0.18984 | 0.38988 | 0.60077 | 0.09301 | 0.792 | 0.9998993 | 0.9995263 | 0.997938 | 0.997453 | 0.6576 | 0.7934 | 0.4875512 | 0.388 | 5.49833e-05 | 0.0482241 | 0.001539417 | 0.0005039817
703 | 0.05813654 | 0.8117 | 0.24 | 0.453 | 0.00647 | 0.01006 | 0.2442 | 0.9480911 | 0.231 | 0.008073 | 0.112 | 0.01 | 0.008140915 | 0.1080398 | 0.007565189 | 0.003622455 | 0.003559767 | 0.0142398 | 0.001389476 | 0.001416772 | 0.180349 | 0.4717105 | 0.049271 | 4.969713e-05 | 1.78137e-14 | 1.54615e-15 | 0.97338 | 0.97963 | 0.97888 | 0.97666 | 0.97403 | 0.9764 | 0.97577 | 0.97842 | 0.97925 | 0.97833 | 0.97714 | 0.97578 | 0.01813142 | 0.981746 | 0.97661 | 0.976813 | 0.9627041 | 0.7336092 | 0.1073422 | 9.965644e-06 | 1e-05 | 1e-05 | 1e-05 | 0.000363915 | 0.19123 | 0.39131 | 0.60139 | 0.09399 | 0.79198 | 0.9999 | 0.9995349 | 0.997945 | 0.997462 | 0.6548 | 0.791 | 0.4822094 | 0.382 | 4.969713e-05 | 0.05639915 | 0.001436138 | 0.00046542
704 | 0.06751786 | 0.8151 | 0.246 | 0.484 | 0.00635 | 0.00953 | 0.2516 | 0.9515124 | 0.227 | 0.007546 | 0.1085 | 0.00944 | 0.007679554 | 0.1051771 | 0.007145027 | 0.003428183 | 0.003359995 | 0.01366417 | 0.001296849 | 0.001324399 | 0.1771485 | 0.4683134 | 0.049076 | 4.481522e-05 | 1.302455e-14 | 1.06233e-15 | 0.97324 | 0.97952 | 0.97875 | 0.97655 | 0.97388 | 0.9762605 | 0.9756 | 0.97831 | 0.97913 | 0.97824 | 0.97705 | 0.97565 | 0.02423839 | 0.98175 | 0.97669 | 0.977038 | 0.9640684 | 0.7545656 | 0.1288565 | 1.039487e-05 | 1e-05 | 1e-05 | 1e-05 | 0.0003775722 | 0.19263 | 0.39261 | 0.60196 | 0.09509 | 0.79195 | 0.9999 | 0.9995428 | 0.997951 | 0.997472 | 0.6511 | 0.7885 | 0.4779266 | 0.377 | 4.481522e-05 | 0.06569041 | 0.001346201 | 0.0004332507
705 | 0.07774093 | 0.818 | 0.252 | 0.515 | 0.006215 | 0.009 | 0.259 | 0.9549421 | 0.223 | 0.007 | 0.105 | 0.00886 | 0.007220138 | 0.1024071 | 0.006765378 | 0.003241525 | 0.003168053 | 0.01303941 | 0.001204424 | 0.001236354 | 0.1740556 | 0.464806 | 0.048913 | 4.050299e-05 | 9.239038e-15 | 7.40897e-16 | 0.97306 | 0.97939 | 0.97864 | 0.9764 | 0.97371 | 0.97619 | 0.97544 | 0.97814 | 0.978968 | 0.97813 | 0.97693 | 0.97551 | 0.03208381 | 0.981742 | 0.97675 | 0.97723 | 0.9657664 | 0.7739887 | 0.152822 | 1.090305e-05 | 1e-05 | 1e-05 | 1e-05 | 0.0003926449 | 0.19398 | 0.39395 | 0.60242 | 0.09601 | 0.792 | 0.9999 | 0.9995521 | 0.997959 | 0.997484 | 0.6481 | 0.786 | 0.4738363 | 0.372 | 4.050299e-05 | 0.07611631 | 0.001259959 | 0.0004003796
706 | 0.08863591 | 0.8208 | 0.258 | 0.543 | 0.00606 | 0.00854 | 0.2651 | 0.9559726 | 0.219 | 0.00654 | 0.1017 | 0.00833 | 0.006772678 | 0.09966679 | 0.006393127 | 0.003068355 | 0.002990223 | 0.01243088 | 0.001123891 | 0.001155665 | 0.1710695 | 0.4606238 | 0.048743 | 3.652083e-05 | 6.710595e-15 | 5.20139e-16 | 0.9729314 | 0.97927 | 0.97849 | 0.97627 | 0.97356 | 0.97602 | 0.97529 | 0.97798 | 0.97887 | 0.97803 | 0.97682 | 0.97538 | 0.04176663 | 0.981735 | 0.9768 | 0.977387 | 0.9671955 | 0.7918392 | 0.1801874 | 1.143056e-05 | 1e-05 | 1e-05 | 1e-05 | 0.0004045759 | 0.19528 | 0.39525 | 0.60282 | 0.09682 | 0.79217 | 0.9999 | 0.9995613 | 0.997971 | 0.997495 | 0.644 | 0.7837 | 0.4682458 | 0.367 | 3.652083e-05 | 0.08657144 | 0.001177344 | 0.0003711605
707 | 0.1001802 | 0.8233 | 0.26333 | 0.571 | 0.00597 | 0.0081 | 0.2711 | 0.957692 | 0.215 | 0.006071 | 0.0984 | 0.00782 | 0.00637369 | 0.09700731 | 0.00601035 | 0.002890314 | 0.002819364 | 0.01197806 | 0.001054133 | 0.001081766 | 0.1680904 | 0.4573489 | 0.048593 | 3.301059e-05 | 4.839826e-15 | 3.50708e-16 | 0.9727398 | 0.97914 | 0.97837 | 0.97611 | 0.97344 | 0.97593 | 0.9751 | 0.97783 | 0.97877 | 0.97795 | 0.97672 | 0.97522 | 0.05290026 | 0.981723 | 0.976844 | 0.977532 | 0.9682701 | 0.8084252 | 0.2099391 | 1.197791e-05 | 1e-05 | 1e-05 | 1e-05 | 0.0004168694 | 0.1965 | 0.39646 | 0.60313 | 0.09762 | 0.79241 | 0.9999 | 0.999568 | 0.997978 | 0.997505 | 0.64 | 0.781 | 0.4628618 | 0.362 | 3.301059e-05 | 0.09755673 | 0.001106035 | 0.0003413872
708 | 0.1123495 | 0.82547 | 0.26889 | 0.599 | 0.00584 | 0.00774 | 0.2764 | 0.9570038 | 0.211 | 0.005686 | 0.095 | 0.00737 | 0.006000497 | 0.09441241 | 0.005656008 | 0.002725395 | 0.002661281 | 0.0114588 | 0.0009872637 | 0.001011261 | 0.1651184 | 0.4536256 | 0.048436 | 2.976873e-05 | 3.41636e-15 | 2.35891e-16 | 0.9726077 | 0.97903 | 0.97825 | 0.97594 | 0.9733 | 0.97572 | 0.97492 | 0.9777 | 0.97863 | 0.97783 | 0.97661 | 0.97511 | 0.06637106 | 0.981712 | 0.976878 | 0.977664 | 0.96957 | 0.8238057 | 0.2413271 | 1.269082e-05 | 1e-05 | 1e-05 | 1e-05 | 0.0004335109 | 0.19772 | 0.39763 | 0.60343 | 0.09846 | 0.79269 | 0.9999 | 0.9995772 | 0.997984 | 0.997514 | 0.636 | 0.779 | 0.4578476 | 0.357 | 2.976873e-05 | 0.1028014 | 0.001037556 | 0.0003168405
709 | 0.1249608 | 0.82731 | 0.274 | 0.627 | 0.00575 | 0.00736 | 0.2814 | 0.9554575 | 0.207 | 0.005334 | 0.092 | 0.00692 | 0.00564794 | 0.09190571 | 0.00533635 | 0.00256736 | 0.002509389 | 0.01095819 | 0.0009199346 | 0.0009440585 | 0.1622524 | 0.4505819 | 0.048291 | 2.691702e-05 | 2.459538e-15 | 1.64118e-16 | 0.97249 | 0.97888 | 0.97816 | 0.97581 | 0.97313 | 0.97563 | 0.97477 | 0.9775783 | 0.97854 | 0.97771 | 0.97652 | 0.97499 | 0.08201205 | 0.98169 | 0.976906 | 0.977783 | 0.97067 | 0.8377063 | 0.2751888 | 1.336056e-05 | 1e-05 | 1e-05 | 1e-05 | 0.0004466836 | 0.19889 | 0.39876 | 0.60362 | 0.09924 | 0.79289 | 0.9999 | 0.9995845 | 0.997994 | 0.997527 | 0.632 | 0.7763 | 0.4533622 | 0.352 | 2.691702e-05 | 0.1144616 | 0.000971859 | 0.0002951974
710 | 0.1394976 | 0.829 | 0.278 | 0.655 | 0.00562 | 0.00699 | 0.286 | 0.9528832 | 0.203 | 0.005032 | 0.089 | 0.00653 | 0.005317894 | 0.08943556 | 0.005056228 | 0.002421139 | 0.002369051 | 0.01049007 | 0.0008556769 | 0.0008800667 | 0.1593932 | 0.4470901 | 0.048159 | 2.42826e-05 | 1.784704e-15 | 1.15241e-16 | 0.97233 | 0.97876 | 0.97802 | 0.97568 | 0.97295 | 0.97542 | 0.9746 | 0.97744 | 0.97842 | 0.97762 | 0.9764 | 0.9748497 | 0.09895551 | 0.981659 | 0.976923 | 0.977889 | 0.9718638 | 0.850814 | 0.3110214 | 1.421651e-05 | 1e-05 | 1e-05 | 1e-05 | 0.000462381 | 0.20001 | 0.39998 | 0.60381 | 0.1 | 0.793 | 0.9999 | 0.9995951 | 0.998003 | 0.997538 | 0.628 | 0.774 | 0.4482443 | 0.347 | 2.42826e-05 | 0.1264367 | 0.0009054723 | 0.0002711547
711 | 0.1525523 | 0.83045 | 0.28161 | 0.677 | 0.00553 | 0.0066 | 0.2902 | 0.9501431 | 0.199 | 0.004706 | 0.086 | 0.00616 | 0.005013593 | 0.08702373 | 0.004757981 | 0.002285912 | 0.002234194 | 0.01007036 | 0.0008034226 | 0.0008241503 | 0.1566392 | 0.4432641 | 0.047996 | 2.191167e-05 | 1.297737e-15 | 8.01472e-17 | 0.97215 | 0.97861 | 0.97789 | 0.97553 | 0.97283 | 0.97532 | 0.97442 | 0.9773 | 0.97828 | 0.97751 | 0.97629 | 0.9747118 | 0.1182133 | 0.98163 | 0.97693 | 0.977982 | 0.9728012 | 0.8620227 | 0.347055 | 1.511495e-05 | 1e-05 | 1e-05 | 1e-05 | 0.000476431 | 0.20105 | 0.40107 | 0.604 | 0.10081 | 0.79291 | 0.9999 | 0.9996024 | 0.998014 | 0.997548 | 0.624 | 0.7714 | 0.4439781 | 0.342 | 2.191167e-05 | 0.1386234 | 0.0008486027 | 0.0002515612
712 | 0.1658961 | 0.83171 | 0.28435 | 0.7014 | 0.005445 | 0.00626 | 0.2943 | 0.9448489 | 0.1955 | 0.004413 | 0.0836 | 0.00581 | 0.004709929 | 0.08467338 | 0.00449659 | 0.00216563 | 0.002109778 | 0.009620788 | 0.0007504142 | 0.0007707858 | 0.1538917 | 0.4402285 | 0.047832 | 1.972496e-05 | 9.371544e-16 | 5.5696e-17 | 0.972 | 0.9785 | 0.97776 | 0.97539 | 0.97266 | 0.97515 | 0.97427 | 0.97717 | 0.97818 | 0.97742 | 0.97616 | 0.97459 | 0.1394881 | 0.981595 | 0.97693 | 0.97806 | 0.9736 | 0.8724753 | 0.3854883 | 1.605742e-05 | 1e-05 | 1e-05 | 1e-05 | 0.0004909079 | 0.20213 | 0.40212 | 0.6041 | 0.10158 | 0.79275 | 0.9999 | 0.9996096 | 0.998021 | 0.997556 | 0.621 | 0.7687 | 0.4385978 | 0.337 | 1.972496e-05 | 0.1508157 | 0.0007940765 | 0.0002344068
713 | 0.179303 | 0.83275 | 0.28651 | 0.7241 | 0.00534 | 0.00591 | 0.2979 | 0.9388955 | 0.192 | 0.004119 | 0.081 | 0.00551 | 0.004433758 | 0.08243027 | 0.004240516 | 0.002045439 | 0.0019902 | 0.009143597 | 0.000696996 | 0.0007199042 | 0.1514442 | 0.4369708 | 0.047669 | 1.786088e-05 | 7.114929e-16 | 3.84249e-17 | 0.97187 | 0.97836 | 0.97764 | 0.97524 | 0.97247 | 0.975 | 0.97406 | 0.97698 | 0.97804 | 0.9773 | 0.9760597 | 0.97441 | 0.1622962 | 0.98156 | 0.97693 | 0.978116 | 0.97434 | 0.8823873 | 0.4238439 | 1.72301e-05 | 1e-05 | 1e-05 | 1e-05 | 0.0005058247 | 0.20316 | 0.40308 | 0.6042 | 0.10242 | 0.79249 | 0.9999 | 0.9996182 | 0.998027 | 0.997567 | 0.617 | 0.7662 | 0.4335787 | 0.3325 | 1.786088e-05 | 0.1625997 | 0.0007478766 | 0.0002165554
714 | 0.1926629 | 0.83355 | 0.28812 | 0.7443 | 0.005246 | 0.00556 | 0.3011 | 0.9327988 | 0.1886 | 0.003843 | 0.0786 | 0.00521 | 0.004181903 | 0.08017567 | 0.003990301 | 0.001934473 | 0.001880049 | 0.00880296 | 0.0006539897 | 0.0006735886 | 0.1489045 | 0.4336036 | 0.047518 | 1.613689e-05 | 5.216813e-16 | 2.6119e-17 | 0.97174 | 0.97824 | 0.97752 | 0.97509 | 0.97233 | 0.97483 | 0.9739 | 0.97691 | 0.97792 | 0.9772063 | 0.97593 | 0.974284 | 0.1864939 | 0.98152 | 0.976918 | 0.978171 | 0.97502 | 0.8911807 | 0.4610379 | 1.856717e-05 | 1e-05 | 1e-05 | 1e-05 | 0.0005211947 | 0.20415 | 0.40396 | 0.60422 | 0.10319 | 0.79223 | 0.9999 | 0.9996242 | 0.998037 | 0.997579 | 0.614 | 0.7636 | 0.4285935 | 0.328 | 1.613689e-05 | 0.1743662 | 0.0006976434 | 0.0001995863
715 | 0.2059794 | 0.834 | 0.28915 | 0.764 | 0.005157 | 0.00528 | 0.304 | 0.9240404 | 0.185 | 0.003583 | 0.076 | 0.00493 | 0.003921412 | 0.07801105 | 0.003765225 | 0.001823735 | 0.001774154 | 0.008478094 | 0.0006127542 | 0.0006294139 | 0.1463706 | 0.4303515 | 0.047386 | 1.458776e-05 | 3.733257e-16 | 1.75908e-17 | 0.9715979 | 0.97811 | 0.9774 | 0.97496 | 0.97217 | 0.97468 | 0.97371 | 0.97675 | 0.97776 | 0.97707 | 0.9758 | 0.97412 | 0.2125692 | 0.981466 | 0.9769 | 0.9782 | 0.9758065 | 0.8992097 | 0.4985231 | 1.998444e-05 | 1e-05 | 1e-05 | 1e-05 | 0.0005370318 | 0.20506 | 0.40475 | 0.60425 | 0.10407 | 0.792 | 0.9999 | 0.9996335 | 0.998048 | 0.99759 | 0.61 | 0.761 | 0.4226876 | 0.323 | 1.458776e-05 | 0.1867232 | 0.0006579417 | 0.0001847903
716 | 0.2191431 | 0.83409 | 0.28915 | 0.7817 | 0.005058 | 0.00502 | 0.3065 | 0.9146705 | 0.1815 | 0.003357 | 0.0736 | 0.00465 | 0.003678339 | 0.07589118 | 0.003545022 | 0.00172163 | 0.001676762 | 0.008153234 | 0.0005708429 | 0.0005873214 | 0.1438426 | 0.4271023 | 0.047286 | 1.315692e-05 | 2.634279e-16 | 1.24571e-17 | 0.971365518 | 0.97795 | 0.97723 | 0.97479 | 0.9720004 | 0.97453 | 0.97354 | 0.9766 | 0.97766 | 0.97697 | 0.9757 | 0.97398 | 0.2395863 | 0.98142 | 0.976878 | 0.97823 | 0.9764498 | 0.9063003 | 0.5356489 | 2.170679e-05 | 1e-05 | 1e-05 | 1e-05 | 0.0005546257 | 0.20591 | 0.40559 | 0.60416 | 0.10466 | 0.79182 | 0.9999 | 0.9996407 | 0.998058 | 0.997602 | 0.6064 | 0.759 | 0.4187245 | 0.318 | 1.315692e-05 | 0.1984391 | 0.0006197192 | 0.0001719569
717 | 0.2319337 | 0.83384 | 0.2884 | 0.8007 | 0.00496 | 0.00474 | 0.3089 | 0.9025539 | 0.178 | 0.003123 | 0.071 | 0.00441 | 0.003471245 | 0.0738401 | 0.003347158 | 0.001627544 | 0.001583103 | 0.007815284 | 0.0005354563 | 0.0005509833 | 0.1414175 | 0.4243035 | 0.0472 | 1.191025e-05 | 1.858133e-16 | 8.49867e-18 | 0.97123 | 0.97785 | 0.97712 | 0.97464 | 0.97188 | 0.9743807 | 0.97338 | 0.97645 | 0.97752 | 0.97686 | 0.97557 | 0.97384 | 0.2676115 | 0.98136 | 0.976852 | 0.978244 | 0.977138 | 0.9130523 | 0.5702442 | 2.36624e-05 | 1e-05 | 1e-05 | 1e-05 | 0.0005688529 | 0.20677 | 0.40626 | 0.60404 | 0.10536 | 0.79164 | 0.9999 | 0.999648 | 0.998064 | 0.997612 | 0.603 | 0.7563 | 0.4150977 | 0.313 | 1.191025e-05 | 0.2099122 | 0.0005778157 | 0.0001597004
718 | 0.2445793 | 0.83347 | 0.28708 | 0.8167 | 0.004874 | 0.00445 | 0.31067 | 0.8882566 | 0.1746 | 0.00293 | 0.0685 | 0.00418 | 0.003257317 | 0.07180306 | 0.003153317 | 0.001540907 | 0.00149711 | 0.007478585 | 0.0005037503 | 0.0005162593 | 0.138998 | 0.4212833 | 0.047116 | 1.075752e-05 | 1.306129e-16 | 6.03416e-18 | 0.97107 | 0.9777 | 0.97698 | 0.97448 | 0.97171 | 0.97424 | 0.97321 | 0.9763 | 0.97742 | 0.97674 | 0.97545 | 0.9737009 | 0.2974493 | 0.98129 | 0.976827 | 0.978256 | 0.97775 | 0.9188777 | 0.6038775 | 2.588122e-05 | 1e-05 | 1e-05 | 1e-05 | 0.0005861382 | 0.20762 | 0.40685 | 0.60387 | 0.10605 | 0.79148 | 0.9999 | 0.9996546 | 0.998071 | 0.997621 | 0.599 | 0.7546 | 0.4096142 | 0.3085 | 1.075752e-05 | 0.2210303 | 0.0005402232 | 0.0001480097
719 | 0.2567483 | 0.83275 | 0.28538 | 0.832 | 0.004785 | 0.00422 | 0.3124 | 0.8713687 | 0.171 | 0.002737 | 0.0661 | 0.00396 | 0.003068084 | 0.06986767 | 0.002979337 | 0.001461191 | 0.001414377 | 0.007143424 | 0.0004669308 | 0.0004831069 | 0.1363914 | 0.4172601 | 0.047047 | 9.724533e-06 | 9.710356e-17 | 4.10162e-18 | 0.97091 | 0.97756 | 0.97685 | 0.97437 | 0.97158 | 0.9740668 | 0.97304 | 0.97613 | 0.97726 | 0.97666 | 0.9753 | 0.97355 | 0.327233 | 0.981231 | 0.97679 | 0.978266 | 0.9783 | 0.9247374 | 0.6368849 | 2.853492e-05 | 1e-05 | 1e-05 | 1e-05 | 0.0006025596 | 0.20848 | 0.40739 | 0.60368 | 0.10675 | 0.79126 | 0.9999 | 0.9996619 | 0.998079 | 0.997631 | 0.5953 | 0.7523 | 0.4041735 | 0.304 | 9.724533e-06 | 0.2317847 | 0.0005065866 | 0.0001379627
720 | 0.2685564 | 0.832 | 0.283 | 0.846 | 0.00471 | 0.004 | 0.314 | 0.85025 | 0.168 | 0.002553 | 0.064 | 0.00374 | 0.002877801 | 0.06797199 | 0.002808649 | 0.001377662 | 0.001334836 | 0.006864115 | 0.0004359421 | 0.0004531109 | 0.1339838 | 0.4140225 | 0.046953 | 8.770445e-06 | 7.005598e-17 | 2.78614e-18 | 0.97078 | 0.97744 | 0.97669 | 0.9742 | 0.97141 | 0.97386 | 0.97288 | 0.97598 | 0.97714 | 0.9765411 | 0.97519 | 0.97339 | 0.3570855 | 0.98115 | 0.976758 | 0.978266 | 0.97881 | 0.9294679 | 0.6664741 | 3.154669e-05 | 1e-05 | 1e-05 | 1e-05 | 0.0006151769 | 0.20938 | 0.40798 | 0.60351 | 0.10737 | 0.791 | 0.9999 | 0.9996698 | 0.998089 | 0.997642 | 0.5921 | 0.7499 | 0.3989291 | 0.299 | 8.770445e-06 | 0.2421678 | 0.0004743238 | 0.0001273163
721 | 0.2798959 | 0.83112 | 0.28039 | 0.8596 | 0.00462 | 0.00379 | 0.3153 | 0.824034 | 0.165 | 0.002377 | 0.062 | 0.00354 | 0.002703027 | 0.06611959 | 0.002646309 | 0.001297625 | 0.001261989 | 0.006561421 | 0.0004082602 | 0.0004228985 | 0.131966 | 0.4113453 | 0.046859 | 7.943725e-06 | 4.916235e-17 | 1.86667e-18 | 0.9706 | 0.97729 | 0.97657 | 0.97405 | 0.97127 | 0.97367 | 0.97269 | 0.97581 | 0.97705 | 0.9764 | 0.97504 | 0.97324 | 0.3868735 | 0.981049 | 0.976716 | 0.978261 | 0.97923 | 0.9339508 | 0.6943708 | 3.512609e-05 | 1e-05 | 1e-05 | 1e-05 | 0.0006338697 | 0.21023 | 0.4084 | 0.60332 | 0.10799 | 0.7907 | 0.9999 | 0.9996765 | 0.998097 | 0.997654 | 0.5877 | 0.7474 | 0.3944878 | 0.295 | 7.943725e-06 | 0.2527001 | 0.0004455735 | 0.0001181909
722 | 0.2907703 | 0.83 | 0.27709 | 0.8706 | 0.004539 | 0.00359 | 0.31656 | 0.792611 | 0.162 | 0.002235 | 0.06 | 0.00335 | 0.002545458 | 0.06430876 | 0.002491977 | 0.00122725 | 0.001191916 | 0.006272058 | 0.0003836073 | 0.0003970952 | 0.129665 | 0.408113 | 0.046739 | 7.178965e-06 | 3.534685e-17 | 1.28408e-18 | 0.97044 | 0.97717 | 0.97646 | 0.9739 | 0.9711047 | 0.9735 | 0.97254 | 0.97566 | 0.97688 | 0.9763 | 0.97489 | 0.97312 | 0.4166517 | 0.980955 | 0.976673 | 0.978251 | 0.97962 | 0.9373208 | 0.720937 | 3.937078e-05 | 1e-05 | 1e-05 | 1e-05 | 0.0006486344 | 0.21104 | 0.40882 | 0.60307 | 0.10862 | 0.79032 | 0.9999 | 0.9996831 | 0.998105 | 0.997664 | 0.5834 | 0.745 | 0.389924 | 0.29 | 7.178965e-06 | 0.2627459 | 0.0004158887 | 0.0001104354
723 | 0.3014044 | 0.82869 | 0.27332 | 0.8823 | 0.00446 | 0.00339 | 0.31754 | 0.7523352 | 0.159 | 0.002084 | 0.058 | 0.00316 | 0.002385522 | 0.06258773 | 0.002353748 | 0.001159664 | 0.001127865 | 0.00602436 | 0.0003599473 | 0.0003710052 | 0.127465 | 0.404995 | 0.046632 | 6.518096e-06 | 2.645376e-17 | 8.84843e-19 | 0.97028 | 0.97702 | 0.97632 | 0.97373 | 0.9709525 | 0.97339 | 0.97238 | 0.9755 | 0.97679 | 0.9762 | 0.97477 | 0.97294 | 0.4457206 | 0.98086 | 0.97663 | 0.97824 | 0.98 | 0.9413361 | 0.7448993 | 4.439716e-05 | 1e-05 | 1e-05 | 1e-05 | 0.0006668068 | 0.21181 | 0.40919 | 0.60286 | 0.10931 | 0.78991 | 0.9999 | 0.999691 | 0.998113 | 0.997675 | 0.579 | 0.7424 | 0.3852408 | 0.286 | 6.518096e-06 | 0.2721914 | 0.0003934777 | 0.0001030088
724 | 0.3115788 | 0.82743 | 0.269 | 0.8921 | 0.00437 | 0.00319 | 0.31833 | 0.7029663 | 0.156 | 0.00195 | 0.056 | 0.002995 | 0.002241724 | 0.06085522 | 0.002214041 | 0.001100586 | 0.001066215 | 0.005744931 | 0.0003355559 | 0.0003488494 | 0.1255562 | 0.4024358 | 0.046513 | 5.905575e-06 | 1.834988e-17 | 6.21705e-19 | 0.97011 | 0.97689 | 0.9762 | 0.97357 | 0.970821 | 0.9732 | 0.97221 | 0.97541 | 0.97667 | 0.97606 | 0.97462 | 0.97281 | 0.475154 | 0.98077 | 0.976582 | 0.97823 | 0.98033 | 0.9449099 | 0.7671575 | 5.034358e-05 | 1e-05 | 1e-05 | 1e-05 | 0.0006854882 | 0.21266 | 0.40965 | 0.60259 | 0.10994 | 0.78949 | 0.9999 | 0.9996976 | 0.998123 | 0.997684 | 0.575 | 0.7395 | 0.3805908 | 0.281 | 5.905575e-06 | 0.2819891 | 0.0003699297 | 9.503957e-05
725 | 0.3215169 | 0.826 | 0.265 | 0.901 | 0.0043 | 0.00303 | 0.319 | 0.6409372 | 0.153 | 0.001807 | 0.054 | 0.0028 | 0.00210997 | 0.05924504 | 0.002081414 | 0.001040918 | 0.001006918 | 0.005499492 | 0.0003138972 | 0.0003263485 | 0.1233659 | 0.3996563 | 0.046413 | 5.358298e-06 | 1.339578e-17 | 4.18057e-19 | 0.96996 | 0.97676 | 0.97608 | 0.9734 | 0.9706177 | 0.97305 | 0.972 | 0.97524 | 0.9764993 | 0.97593 | 0.97447 | 0.97263 | 0.5034662 | 0.98068 | 0.976531 | 0.978209 | 0.98062 | 0.9476757 | 0.7883505 | 5.761309e-05 | 1e-05 | 1e-05 | 1e-05 | 0.000699842 | 0.21343 | 0.41 | 0.60232 | 0.11056 | 0.789 | 0.9999 | 0.9997036 | 0.99813 | 0.997697 | 0.571 | 0.737 | 0.3764193 | 0.277 | 5.358298e-06 | 0.2922484 | 0.0003473053 | 8.829211e-05
726 | 0.3311101 | 0.82454 | 0.2605 | 0.9092 | 0.004236 | 0.002866 | 0.31957 | 0.5639292 | 0.15 | 0.001695 | 0.0523 | 0.002639 | 0.001987531 | 0.05759854 | 0.001962788 | 0.0009836151 | 0.0009528669 | 0.005293608 | 0.0002963008 | 0.0003061242 | 0.1212757 | 0.3965458 | 0.046318 | 4.851332e-06 | 9.803756e-18 | 2.74223e-19 | 0.96982 | 0.97662 | 0.97593 | 0.97327 | 0.97046 | 0.97284 | 0.97185 | 0.97503 | 0.9763774 | 0.97583 | 0.97434 | 0.97249 | 0.5309393 | 0.9805751 | 0.976477 | 0.97819 | 0.98092 | 0.9506915 | 0.8073702 | 6.648266e-05 | 1e-05 | 1e-05 | 1e-05 | 0.0007144963 | 0.21424 | 0.41037 | 0.602 | 0.11104 | 0.78843 | 0.9999 | 0.9997115 | 0.998139 | 0.997705 | 0.567 | 0.7345 | 0.3716849 | 0.273 | 4.851332e-06 | 0.3029728 | 0.0003273637 | 8.264278e-05
727 | 0.3405802 | 0.82312 | 0.25551 | 0.9178 | 0.004162 | 0.002706 | 0.31997 | 0.4701798 | 0.1473 | 0.001582 | 0.0505 | 0.002484 | 0.001871863 | 0.05601786 | 0.001867194 | 0.0009286183 | 0.0009008403 | 0.005097787 | 0.0002778536 | 0.0002867998 | 0.119001 | 0.3934381 | 0.046224 | 4.399215e-06 | 7.059293e-18 | 1.97894e-19 | 0.96962 | 0.97645 | 0.9758 | 0.9731 | 0.97031 | 0.97273 | 0.97167 | 0.97488 | 0.97622 | 0.97569 | 0.9742 | 0.97231 | 0.5585468 | 0.980466 | 0.976426 | 0.978164 | 0.98117 | 0.9533076 | 0.8240603 | 7.699063e-05 | 1e-05 | 1e-05 | 1e-05 | 0.0007379042 | 0.21496 | 0.41079 | 0.60158 | 0.11162 | 0.7878 | 0.9999 | 0.9997168 | 0.998149 | 0.997716 | 0.5631 | 0.732 | 0.367132 | 0.268 | 4.399215e-06 | 0.3136267 | 0.0003064638 | 7.647204e-05
728 | 0.349928 | 0.82145 | 0.25 | 0.9246 | 0.0041 | 0.002561 | 0.32019 | 0.3642315 | 0.1445 | 0.00148 | 0.049 | 0.002346 | 0.001758751 | 0.05448578 | 0.001765625 | 0.0008783319 | 0.0008535255 | 0.004892114 | 0.000260173 | 0.0002683514 | 0.1172044 | 0.3906658 | 0.046136 | 3.980592e-06 | 5.279493e-18 | 1.42157e-19 | 0.96944 | 0.97632 | 0.97568 | 0.97295 | 0.97015 | 0.97256 | 0.9715 | 0.97471 | 0.9761 | 0.97556 | 0.97405 | 0.97218 | 0.5848195 | 0.98036 | 0.976369 | 0.9781384 | 0.981384 | 0.9559205 | 0.8395071 | 8.977428e-05 | 1e-05 | 1e-05 | 1e-05 | 0.0007550922 | 0.21564 | 0.41108 | 0.60116 | 0.11217 | 0.78716 | 0.9999 | 0.9997234 | 0.998156 | 0.997726 | 0.56 | 0.73 | 0.3627573 | 0.264 | 3.980592e-06 | 0.3242079 | 0.0002880754 | 7.060011e-05
729 | 0.3591543 | 0.81981 | 0.245 | 0.9313 | 0.004037 | 0.002423 | 0.32038 | 0.2527442 | 0.1416 | 0.00138 | 0.0476 | 0.0022 | 0.001651954 | 0.05300977 | 0.001665618 | 0.0008324043 | 0.0008079443 | 0.004668234 | 0.0002446262 | 0.0002518309 | 0.1154116 | 0.3882281 | 0.046061 | 3.607966e-06 | 3.592663e-18 | 9.52702e-20 | 0.96929 | 0.97618 | 0.97553 | 0.97278 | 0.96996 | 0.97235 | 0.97131 | 0.9745213 | 0.97596 | 0.97543 | 0.9739 | 0.97198 | 0.6095145 | 0.980261 | 0.976315 | 0.978112 | 0.981557 | 0.9579796 | 0.8536206 | 0.0001057027 | 1e-05 | 1e-05 | 1e-05 | 0.0007780366 | 0.21627 | 0.41133 | 0.60074 | 0.11276 | 0.78656 | 0.9999 | 0.9997281 | 0.998166 | 0.997736 | 0.5564 | 0.7273 | 0.3579807 | 0.259 | 3.607966e-06 | 0.3355826 | 0.0002704101 | 6.570244e-05
730 | 0.3681502 | 0.818 | 0.24 | 0.938 | 0.003974 | 0.002294 | 0.32048 | 0.1533219 | 0.139 | 0.001289 | 0.0457 | 0.002027 | 0.001550097 | 0.05156475 | 0.001576441 | 0.0007905129 | 0.0007665965 | 0.004500981 | 0.0002283723 | 0.0002360404 | 0.1133403 | 0.3852387 | 0.045966 | 3.263071e-06 | 2.686917e-18 | 6.63745e-20 | 0.96914 | 0.97603 | 0.97541 | 0.97263 | 0.96979 | 0.97218 | 0.97115 | 0.97435 | 0.97579 | 0.97531 | 0.97373 | 0.97184 | 0.6334247 | 0.980178 | 0.976258 | 0.978079 | 0.981719 | 0.9596379 | 0.8662962 | 0.0001255273 | 1.025306e-05 | 1e-05 | 1e-05 | 0.0007998343 | 0.217 | 0.41166 | 0.60026 | 0.11338 | 0.786 | 0.9999 | 0.999734 | 0.998174 | 0.997746 | 0.553 | 0.725 | 0.3535275 | 0.255 | 3.263071e-06 | 0.3477573 | 0.0002534551 | 6.167962e-05
731 | 0.3772453 | 0.816 | 0.235 | 0.9442 | 0.003916 | 0.002175 | 0.32053 | 0.07990862 | 0.1364 | 0.001199 | 0.0443 | 0.001881 | 0.001454265 | 0.05017633 | 0.001477062 | 0.0007479634 | 0.0007242804 | 0.004324759 | 0.0002128404 | 0.0002219445 | 0.1116494 | 0.3824731 | 0.045904 | 2.968962e-06 | 1.989611e-18 | 4.49219e-20 | 0.969 | 0.97589 | 0.97528 | 0.97245 | 0.96965 | 0.97199 | 0.97098 | 0.97422 | 0.97563 | 0.97518 | 0.97358 | 0.97168 | 0.6565922 | 0.98009 | 0.976195 | 0.978043 | 0.981861 | 0.9612214 | 0.8777066 | 0.0001491702 | 1.11041e-05 | 1e-05 | 1e-05 | 0.0008184648 | 0.21771 | 0.41196 | 0.5998 | 0.1139 | 0.78553 | 0.9999 | 0.9997393 | 0.99818 | 0.997756 | 0.549 | 0.722 | 0.3478297 | 0.251 | 2.968962e-06 | 0.3595368 | 0.0002386471 | 5.718699e-05
732 | 0.3862207 | 0.81386 | 0.22931 | 0.9495 | 0.003867 | 0.002055 | 0.32051 | 0.03779728 | 0.1335 | 0.001122 | 0.0427 | 0.001755 | 0.00136731 | 0.04882158 | 0.001396533 | 0.0007070878 | 0.0006882982 | 0.004157636 | 0.0001992239 | 0.0002084525 | 0.109962 | 0.3798204 | 0.045841 | 2.695909e-06 | 1.421987e-18 | 3.09107e-20 | 0.9687832 | 0.97576 | 0.97516 | 0.97227 | 0.96946 | 0.9718 | 0.97081 | 0.9740208 | 0.97551 | 0.97507 | 0.97345 | 0.97153 | 0.67732 | 0.97998 | 0.976138 | 0.978 | 0.981969 | 0.9627817 | 0.8882211 | 0.0001790772 | 1.200637e-05 | 1e-05 | 1e-05 | 0.0008336812 | 0.21829 | 0.41229 | 0.59936 | 0.11448 | 0.78511 | 0.9999 | 0.9997453 | 0.998189 | 0.997765 | 0.546 | 0.719 | 0.3437327 | 0.2465 | 2.695909e-06 | 0.3719022 | 0.0002258048 | 5.290643e-05
733 | 0.395077 | 0.81164 | 0.224 | 0.954 | 0.003817 | 0.001942 | 0.3204 | 0.0176997 | 0.131 | 0.001044 | 0.041 | 0.001638 | 0.001287969 | 0.04749772 | 0.001317165 | 0.0006719003 | 0.0006512897 | 0.003965556 | 0.0001873505 | 0.0001955492 | 0.1081847 | 0.3775009 | 0.045772 | 2.453417e-06 | 1.023215e-18 | 2.10585e-20 | 0.96863 | 0.9756 | 0.97501 | 0.97208 | 0.96931 | 0.97167 | 0.97065 | 0.97386 | 0.97539 | 0.97493 | 0.9733 | 0.97139 | 0.6978351 | 0.97987 | 0.976079 | 0.97796 | 0.982085 | 0.9641482 | 0.8975678 | 0.0002161973 | 1.290333e-05 | 1e-05 | 1e-05 | 0.000851138 | 0.21892 | 0.41254 | 0.59884 | 0.1151 | 0.78475 | 0.9999 | 0.9997512 | 0.998199 | 0.997775 | 0.542 | 0.7163 | 0.3402237 | 0.242 | 2.453417e-06 | 0.3837582 | 0.0002120652 | 4.997637e-05
734 | 0.4038149 | 0.80942 | 0.218 | 0.9591 | 0.00377 | 0.001839 | 0.32026 | 0.009416964 | 0.1286 | 0.000978 | 0.0394 | 0.001516 | 0.001207767 | 0.04623859 | 0.001246562 | 0.0006379911 | 0.000617856 | 0.003783396 | 0.000175949 | 0.0001832193 | 0.1065977 | 0.3748522 | 0.045715 | 2.228251e-06 | 7.187682e-19 | 1.47657e-20 | 0.96851 | 0.97544 | 0.97488 | 0.97192 | 0.96913 | 0.97144 | 0.97048 | 0.97372 | 0.97525 | 0.97481 | 0.97313 | 0.97123 | 0.7173663 | 0.97976 | 0.976013 | 0.977911 | 0.982176 | 0.9656359 | 0.9062563 | 0.0002622451 | 1.38895e-05 | 1e-05 | 1e-05 | 0.0008689604 | 0.21946 | 0.41284 | 0.59838 | 0.11565 | 0.78436 | 0.9999 | 0.9997559 | 0.998206 | 0.997786 | 0.539 | 0.714 | 0.3357631 | 0.238 | 2.228251e-06 | 0.3952091 | 0.0002001684 | 4.604942e-05
735 | 0.4123257 | 0.807 | 0.21253 | 0.963 | 0.003717 | 0.001748 | 0.32013 | 0.006179088 | 0.126 | 0.000914 | 0.038 | 0.001416 | 0.001137589 | 0.04495006 | 0.001176836 | 0.0006034485 | 0.000585619 | 0.003695128 | 0.0001671615 | 0.0001722703 | 0.1047349 | 0.3722056 | 0.045652 | 2.02865e-06 | 5.293489e-19 | 1.02733e-20 | 0.96829 | 0.9753 | 0.97473 | 0.97173 | 0.96894 | 0.97133 | 0.97031 | 0.9735707 | 0.97508 | 0.97468 | 0.97297 | 0.97107 | 0.7350441 | 0.97965 | 0.975948 | 0.977849 | 0.98226 | 0.9668131 | 0.9135754 | 0.0003202487 | 1.498219e-05 | 1e-05 | 1e-05 | 0.0008912509 | 0.22005 | 0.41301 | 0.59781 | 0.11628 | 0.784 | 0.9999 | 0.9997605 | 0.998212 | 0.997794 | 0.535 | 0.711 | 0.3305109 | 0.234 | 2.02865e-06 | 0.4068031 | 0.0001887085 | 4.284315e-05
736 | 0.4205014 | 0.80473 | 0.20745 | 0.9665 | 0.00368 | 0.00165 | 0.31999 | 0.004994825 | 0.1239 | 0.000852 | 0.0366 | 0.001319 | 0.001072142 | 0.04375984 | 0.001105976 | 0.0005720808 | 0.0005565902 | 0.003506252 | 0.0001565868 | 0.0001625805 | 0.1029693 | 0.3697815 | 0.045583 | 1.84325e-06 | 3.743822e-19 | 7.2226e-21 | 0.9681412 | 0.97518 | 0.9746 | 0.97155 | 0.96875 | 0.97112 | 0.97013 | 0.97336 | 0.97491 | 0.97452 | 0.9728 | 0.97087 | 0.7521343 | 0.97955 | 0.975882 | 0.97778 | 0.982347 | 0.96782 | 0.9200691 | 0.0003932682 | 1.625162e-05 | 1e-05 | 1e-05 | 0.0009099133 | 0.22068 | 0.41317 | 0.59724 | 0.11679 | 0.78362 | 0.9999 | 0.9997664 | 0.998222 | 0.997805 | 0.5318 | 0.7086 | 0.3262622 | 0.23 | 1.84325e-06 | 0.4174318 | 0.0001776782 | 4.028175e-05
737 | 0.428452 | 0.8023 | 0.202 | 0.9694 | 0.003654 | 0.001565 | 0.3198 | 0.004402978 | 0.1215 | 0.000794 | 0.0354 | 0.001244 | 0.001005239 | 0.04259644 | 0.001045107 | 0.0005436467 | 0.0005266001 | 0.003401609 | 0.0001464587 | 0.0001532814 | 0.1014856 | 0.3672491 | 0.04552 | 1.687128e-06 | 2.91907e-19 | 4.95581e-21 | 0.96797 | 0.97502 | 0.97444 | 0.97137 | 0.96858 | 0.97089 | 0.96996 | 0.97319 | 0.97479 | 0.9744 | 0.97265 | 0.97072 | 0.7683117 | 0.97944 | 0.975823 | 0.977712 | 0.98242 | 0.9689769 | 0.9265986 | 0.0004851217 | 1.76467e-05 | 1e-05 | 1e-05 | 0.0009268298 | 0.22131 | 0.41334 | 0.5967 | 0.1173 | 0.78324 | 0.9999 | 0.9997704 | 0.998228 | 0.997814 | 0.528 | 0.706 | 0.3224524 | 0.226 | 1.687128e-06 | 0.4278647 | 0.0001670702 | 3.78191e-05
738 | 0.4360693 | 0.8 | 0.196 | 0.97177 | 0.00361 | 0.001484 | 0.31959 | 0.003772355 | 0.119 | 0.000741 | 0.0343 | 0.001164 | 0.000943707 | 0.04143877 | 0.0009850724 | 0.0005162444 | 0.0004996273 | 0.003289223 | 0.0001386719 | 0.0001436373 | 0.09991245 | 0.3644988 | 0.045445 | 1.541497e-06 | 1.975758e-19 | 3.33031e-21 | 0.96781 | 0.97488 | 0.97431 | 0.97118 | 0.96842 | 0.97078 | 0.96977 | 0.97304 | 0.97463 | 0.97427 | 0.97248 | 0.97056 | 0.7832258 | 0.97933 | 0.975757 | 0.977645 | 0.98248 | 0.96989 | 0.9316531 | 0.0006005556 | 1.917636e-05 | 1e-05 | 1e-05 | 0.0009462372 | 0.2219 | 0.41338 | 0.59609 | 0.11767 | 0.78284 | 0.9999 | 0.999775 | 0.998237 | 0.997823 | 0.5246 | 0.704 | 0.3178615 | 0.222 | 1.541497e-06 | 0.4376544 | 0.0001579895 | 3.499198e-05
739 | 0.4432456 | 0.79761 | 0.1906 | 0.9738 | 0.00358 | 0.001405 | 0.31932 | 0.003089871 | 0.117 | 0.000692 | 0.033 | 0.001102 | 0.00088614 | 0.04032045 | 0.0009298998 | 0.000491471 | 0.0004754441 | 0.003143796 | 0.0001302406 | 0.000135122 | 0.09834262 | 0.3614213 | 0.045395 | 1.405843e-06 | 1.514584e-19 | 2.36486e-21 | 0.96765 | 0.97475 | 0.97416 | 0.971 | 0.96821 | 0.97059 | 0.9696 | 0.97287 | 0.97447 | 0.97411 | 0.97235 | 0.97038 | 0.7968405 | 0.97922 | 0.975692 | 0.977558 | 0.982548 | 0.9708 | 0.9364373 | 0.0007472394 | 2.084985e-05 | 1e-05 | 1e-05 | 0.0009660509 | 0.22248 | 0.41338 | 0.59548 | 0.11815 | 0.78249 | 0.9999 | 0.999779 | 0.998243 | 0.997832 | 0.521 | 0.7013 | 0.3133093 | 0.218 | 1.405843e-06 | 0.4462379 | 0.0001492316 | 3.274088e-05
740 | 0.4498733 | 0.795 | 0.185 | 0.976 | 0.00355 | 0.001333 | 0.319 | 0.002600397 | 0.115 | 0.000647 | 0.032 | 0.001047 | 0.000869122 | 0.03923998 | 0.0008773615 | 0.0004644421 | 0.0004520764 | 0.00303178 | 0.0001221514 | 0.0001276348 | 0.09696029 | 0.3593347 | 0.045332 | 1.279666e-06 | 1.223983e-19 | 1.63821e-21 | 0.96747 | 0.9746159 | 0.974 | 0.97082 | 0.96804 | 0.97042 | 0.96946 | 0.97268 | 0.97432 | 0.97398 | 0.9722 | 0.97022 | 0.8094839 | 0.97911 | 0.975627 | 0.977477 | 0.982597 | 0.97161 | 0.9410042 | 0.0009334426 | 2.262149e-05 | 1e-05 | 1e-05 | 0.0009862795 | 0.22302 | 0.41342 | 0.59481 | 0.11862 | 0.782 | 0.9999 | 0.9997836 | 0.998253 | 0.997844 | 0.517 | 0.699 | 0.3083992 | 0.214 | 1.279666e-06 | 0.4537199 | 0.0001397585 | 3.058331e-05
741 | 0.4559538 | 0.79259 | 0.18 | 0.978 | 0.00352 | 0.001261 | 0.31864 | 0.002493613 | 0.1127 | 0.000601 | 0.031 | 0.000997 | 0.000811414 | 0.03820347 | 0.0008290973 | 0.0004384999 | 0.0004295089 | 0.00291989 | 0.0001152428 | 0.0001198056 | 0.09539688 | 0.3572496 | 0.045269 | 1.168436e-06 | 8.160397e-20 | 1.13232e-21 | 0.9673 | 0.97446 | 0.97386 | 0.97065 | 0.96783 | 0.97023 | 0.96927 | 0.97255 | 0.974181 | 0.97386 | 0.97205 | 0.97009 | 0.821038 | 0.97902 | 0.975558 | 0.977385 | 0.982645 | 0.97233 | 0.9450743 | 0.001166961 | 2.440711e-05 | 1e-05 | 1e-05 | 0.001004616 | 0.22352 | 0.41351 | 0.59412 | 0.11906 | 0.78149 | 0.9999 | 0.9997876 | 0.99826 | 0.997852 | 0.513 | 0.6965 | 0.3039273 | 0.2104 | 1.168436e-06 | 0.4603186 | 0.0001326637 | 2.851765e-05
742 | 0.4612711 | 0.79 | 0.1745 | 0.97975 | 0.0035 | 0.001198 | 0.31828 | 0.002797111 | 0.1105 | 0.000564 | 0.03 | 0.000951 | 0.000765716 | 0.03717442 | 0.0007880982 | 0.0004193783 | 0.0004077267 | 0.002808198 | 0.0001085944 | 0.000112932 | 0.09383692 | 0.3548369 | 0.045194 | 1.064879e-06 | 6.059044e-20 | 8.73246e-22 | 0.9671 | 0.9743 | 0.97372 | 0.97045 | 0.96767 | 0.97006 | 0.96908 | 0.97236 | 0.97405 | 0.9737151 | 0.97189 | 0.96991 | 0.8324824 | 0.97892 | 0.975493 | 0.977302 | 0.982682 | 0.97294 | 0.948093 | 0.00146527 | 2.644952e-05 | 1e-05 | 1e-05 | 0.001023293 | 0.22392 | 0.41355 | 0.59339 | 0.11947 | 0.78085 | 0.9999 | 0.999791 | 0.998269 | 0.997859 | 0.509 | 0.6937 | 0.2997534 | 0.207 | 1.064879e-06 | 0.4655817 | 0.0001258042 | 2.654222e-05
743 | 0.4662602 | 0.78723 | 0.169 | 0.98117 | 0.00346 | 0.00113 | 0.31787 | 0.003234785 | 0.108 | 0.000526 | 0.029 | 0.000898 | 0.00073237 | 0.03617303 | 0.0007472255 | 0.0003994649 | 0.0003883039 | 0.002683972 | 0.0001014203 | 0.000106341 | 0.09246339 | 0.3524261 | 0.045125 | 9.737746e-07 | 4.549129e-20 | 6.42659e-22 | 0.96696 | 0.97415 | 0.97356 | 0.97024 | 0.96748 | 0.96989 | 0.96892 | 0.97219 | 0.97387 | 0.97357 | 0.97172 | 0.96977 | 0.8425623 | 0.97883 | 0.97542 | 0.977214 | 0.98271 | 0.97354 | 0.9515359 | 0.001842202 | 2.881033e-05 | 1e-05 | 1e-05 | 0.001054387 | 0.22424 | 0.41363 | 0.59257 | 0.11994 | 0.78024 | 0.9999 | 0.9997947 | 0.998276 | 0.997869 | 0.5044 | 0.6906 | 0.2957423 | 0.203 | 9.737746e-07 | 0.4699535 | 0.0001191764 | 2.502572e-05
744 | 0.4703798 | 0.78463 | 0.164 | 0.98233 | 0.003435 | 0.001069 | 0.31742 | 0.003351051 | 0.106 | 0.000492 | 0.028 | 0.000853 | 0.000683869 | 0.03521145 | 0.0007020708 | 0.0003788942 | 0.0003695255 | 0.0026042 | 9.605976e-05 | 0.0001005888 | 0.09109262 | 0.3497984 | 0.045055 | 8.888547e-07 | 3.592037e-20 | 4.18253e-22 | 0.96679 | 0.974 | 0.97339 | 0.97003 | 0.96731 | 0.96968 | 0.96875 | 0.97202 | 0.97373 | 0.97345 | 0.97159 | 0.96959 | 0.8518558 | 0.97872 | 0.975348 | 0.977108 | 0.982739 | 0.97398 | 0.9543439 | 0.002313123 | 3.133405e-05 | 1e-05 | 1e-05 | 0.001071519 | 0.22464 | 0.41368 | 0.59177 | 0.12035 | 0.7796 | 0.9999 | 0.9997981 | 0.998283 | 0.997879 | 0.5 | 0.6877 | 0.2922746 | 0.2 | 8.888547e-07 | 0.4730946 | 0.000111881 | 2.320848e-05
745 | 0.4737392 | 0.782 | 0.159 | 0.98321 | 0.003414 | 0.001012 | 0.317 | 0.002942698 | 0.104 | 0.000462 | 0.027 | 0.000809 | 0.00063862 | 0.03429057 | 0.0006635687 | 0.0003603933 | 0.0003513797 | 0.002524184 | 9.088774e-05 | 9.451862e-05 | 0.08777168 | 0.3475009 | 0.045005 | 8.143055e-07 | 2.637574e-20 | 2.79478e-22 | 0.9666 | 0.97388 | 0.97324 | 0.96986 | 0.9671 | 0.96949 | 0.96856 | 0.97183 | 0.97357 | 0.9733 | 0.9714 | 0.96939 | 0.8606313 | 0.97865 | 0.97528 | 0.977023 | 0.982759 | 0.97445 | 0.9570127 | 0.002910158 | 3.41216e-05 | 1e-05 | 1e-05 | 0.001104079 | 0.225 | 0.41372 | 0.591 | 0.12082 | 0.779 | 0.9999 | 0.9998018 | 0.998292 | 0.997886 | 0.496 | 0.6849 | 0.285976 | 0.196 | 8.143055e-07 | 0.4747782 | 0.000105738 | 2.181633e-05
746 | 0.4763393 | 0.77943 | 0.154 | 0.9839 | 0.00339 | 0.000957 | 0.3166 | 0.002419194 | 0.102 | 0.000432 | 0.026 | 0.000764 | 0.000599164 | 0.03339548 | 0.0006282449 | 0.0003438046 | 0.0003338548 | 0.002431934 | 8.590104e-05 | 8.922853e-05 | 0.08638282 | 0.3454238 | 0.044942 | 7.447159e-07 | 1.825143e-20 | 2.00321e-22 | 0.96643 | 0.97373 | 0.97307 | 0.96965 | 0.96692 | 0.96932 | 0.9684 | 0.97168 | 0.9734 | 0.97314 | 0.97125 | 0.96921 | 0.869118 | 0.97856 | 0.975209 | 0.976919 | 0.982773 | 0.97483 | 0.9589536 | 0.003653144 | 3.715908e-05 | 1e-05 | 1e-05 | 0.001127197 | 0.22536 | 0.41372 | 0.59024 | 0.12115 | 0.77841 | 0.9999 | 0.999806 | 0.998299 | 0.997896 | 0.492 | 0.6824 | 0.2816342 | 0.192 | 7.447159e-07 | 0.4756764 | 9.981563e-05 | 2.047804e-05
747 | 0.4783973 | 0.77659 | 0.14964 | 0.98442 | 0.00338 | 0.000905 | 0.31623 | 0.002241174 | 0.1 | 0.0003982 | 0.025 | 0.000723 | 0.000567995 | 0.03253423 | 0.0005918925 | 0.0003265622 | 0.0003183258 | 0.002345927 | 8.109649e-05 | 8.415062e-05 | 0.08513187 | 0.3432389 | 0.044905 | 6.837658e-07 | 1.28019e-20 | 1.34901e-22 | 0.96626 | 0.97356 | 0.9729 | 0.96946 | 0.96673 | 0.96915 | 0.96823 | 0.97147 | 0.97328 | 0.97302 | 0.9711 | 0.96905 | 0.8764241 | 0.97845 | 0.97515 | 0.97682 | 0.982781 | 0.97513 | 0.961533 | 0.004589605 | 4.041805e-05 | 1e-05 | 1e-05 | 0.001142878 | 0.22577 | 0.41359 | 0.58944 | 0.12159 | 0.77783 | 0.9999 | 0.9998095 | 0.998307 | 0.997904 | 0.488 | 0.6796 | 0.2769545 | 0.189 | 6.837658e-07 | 0.4757887 | 9.491222e-05 | 1.919272e-05
748 | 0.4795885 | 0.77424 | 0.145 | 0.98485 | 0.003362 | 0.00086 | 0.31586 | 0.002588038 | 0.0983 | 0.000373 | 0.02425 | 0.00068 | 0.000539224 | 0.03166887 | 0.000558582 | 0.000311117 | 0.0003032997 | 0.002260069 | 7.582454e-05 | 7.975775e-05 | 0.08413908 | 0.3414922 | 0.044854 | 6.267707e-07 | 1.008685e-20 | 9.39051e-23 | 0.96606 | 0.97346 | 0.97274 | 0.96923 | 0.96656 | 0.969 | 0.96802 | 0.97132 | 0.97314 | 0.97287 | 0.97093 | 0.9689145 | 0.883163 | 0.97836 | 0.97508 | 0.97673 | 0.98279 | 0.9754 | 0.9635392 | 0.005758382 | 4.402122e-05 | 1e-05 | 1e-05 | 0.001164126 | 0.22622 | 0.41355 | 0.58875 | 0.12196 | 0.77721 | 0.9999 | 0.9998131 | 0.998313 | 0.997915 | 0.4846 | 0.677 | 0.2724463 | 0.185 | 6.267707e-07 | 0.4743292 | 8.939017e-05 | 1.795948e-05
749 | 0.4800216 | 0.77139 | 0.14041 | 0.98522 | 0.003333 | 0.000816 | 0.3154 | 0.003565127 | 0.0966 | 0.000353 | 0.02355 | 0.000641 | 0.00050009 | 0.03082411 | 0.0005292532 | 0.0002962047 | 0.0002887675 | 0.002168868 | 7.202112e-05 | 7.552903e-05 | 0.08284675 | 0.338983 | 0.044823 | 5.735435e-07 | 1e-20 | 7.20732e-23 | 0.96587 | 0.97329 | 0.97255 | 0.96904 | 0.96633 | 0.96881 | 0.96785 | 0.97115 | 0.97295 | 0.97273 | 0.97078 | 0.96871 | 0.8898485 | 0.9782722 | 0.975018 | 0.976634 | 0.98279 | 0.97566 | 0.965235 | 0.007191555 | 4.783878e-05 | 1e-05 | 1e-05 | 0.001180321 | 0.22662 | 0.41351 | 0.58806 | 0.12232 | 0.77662 | 0.9999 | 0.9998165 | 0.998319 | 0.997921 | 0.4806 | 0.6742 | 0.2682294 | 0.182 | 5.735435e-07 | 0.471636 | 8.48246e-05 | 1.677742e-05
750 | 0.4798051 | 0.769 | 0.136 | 0.98555 | 0.003317 | 0.000775 | 0.31503 | 0.00525994 | 0.095 | 0.000332 | 0.02267 | 0.000612 | 0.000470932 | 0.03004069 | 0.0005023776 | 0.0002818139 | 0.0002747203 | 0.002112612 | 6.774392e-05 | 7.146085e-05 | 0.08150589 | 0.3369119 | 0.044786 | 5.239026e-07 | 1e-20 | 4.77165e-23 | 0.9657 | 0.97311 | 0.97242 | 0.96885 | 0.96615 | 0.9686 | 0.96769 | 0.9709507 | 0.97281 | 0.97258 | 0.97063 | 0.96855 | 0.8952246 | 0.9782 | 0.97494 | 0.976526 | 0.982787 | 0.97593 | 0.9665927 | 0.008941388 | 5.2071e-05 | 1e-05 | 1e-05 | 0.001207814 | 0.22703 | 0.41351 | 0.58726 | 0.1228 | 0.776 | 0.9999 | 0.9998199 | 0.998329 | 0.99793 | 0.477 | 0.671 | 0.2645412 | 0.178 | 5.239026e-07 | 0.46872 | 8.041136e-05 | 1.592393e-05
751 | 0.4789387 | 0.76655 | 0.13171 | 0.98584 | 0.003303 | 0.0007311391 | 0.31459 | 0.00760514 | 0.09327 | 0.0003066 | 0.02182 | 0.000575 | 0.000445404 | 0.02925388 | 0.0004744814 | 0.000270036 | 0.0002623634 | 0.002021993 | 6.421268e-05 | 6.754959e-05 | 0.08023835 | 0.3351689 | 0.044708 | 4.806512e-07 | 1e-20 | 3.31528e-23 | 0.96549 | 0.9729343 | 0.97223 | 0.96864 | 0.96596 | 0.96841 | 0.9675 | 0.97084 | 0.97266 | 0.97245 | 0.97045 | 0.96842 | 0.9001446 | 0.97809 | 0.97487 | 0.976419 | 0.98278 | 0.97614 | 0.9681 | 0.01109882 | 5.70758e-05 | 1e-05 | 1e-05 | 0.001233105 | 0.22742 | 0.41336 | 0.58654 | 0.12322 | 0.7754 | 0.9999 | 0.9998239 | 0.998336 | 0.997941 | 0.4728 | 0.668 | 0.2602771 | 0.17456 | 4.806512e-07 | 0.4647975 | 7.614816e-05 | 1.509834e-05
752 | 0.4772059 | 0.764 | 0.12731 | 0.98615 | 0.003288 | 0.0006950243 | 0.31422 | 0.01053583 | 0.09143 | 0.0002879 | 0.02088 | 0.000542 | 0.000420621 | 0.0285034 | 0.0004479048 | 0.0002586167 | 0.0002503934 | 0.001921893 | 6.080386e-05 | 6.379168e-05 | 0.07904236 | 0.3329916 | 0.044648 | 4.402312e-07 | 1e-20 | 2.30828e-23 | 0.96535 | 0.9728 | 0.97205 | 0.96844 | 0.96581 | 0.96826 | 0.96733 | 0.97069 | 0.9725 | 0.97231 | 0.9703 | 0.96822 | 0.9045 | 0.97798 | 0.97477 | 0.97631 | 0.982767 | 0.97633 | 0.96929 | 0.01375128 | 6.201267e-05 | 1e-05 | 1e-05 | 0.001258925 | 0.22781 | 0.41326 | 0.58581 | 0.12365 | 0.77478 | 0.9999 | 0.9998273 | 0.998343 | 0.997949 | 0.4695 | 0.665 | 0.2559344 | 0.171 | 4.402312e-07 | 0.4593114 | 7.203273e-05 | 1.404028e-05
753 | 0.4748227 | 0.761 | 0.123 | 0.98643 | 0.003273 | 0.0006591739 | 0.31381 | 0.01419225 | 0.08953 | 0.0002693 | 0.02005 | 0.000512 | 0.00039967 | 0.02776272 | 0.0004245757 | 0.0002465602 | 0.0002388034 | 0.0018607 | 5.805524e-05 | 6.05772e-05 | 0.07791625 | 0.3309247 | 0.044588 | 4.051155e-07 | 1e-20 | 1.76745e-23 | 0.96515 | 0.97268 | 0.97186 | 0.96827 | 0.96558 | 0.96813 | 0.96717 | 0.97048 | 0.97238 | 0.97216 | 0.97015 | 0.9680732 | 0.90862 | 0.97789 | 0.9747048 | 0.97618 | 0.982756 | 0.97652 | 0.9704 | 0.01694038 | 6.750673e-05 | 1e-05 | 1e-05 | 0.00128825 | 0.22822 | 0.41313 | 0.58513 | 0.12412 | 0.77419 | 0.9999 | 0.9998307 | 0.99835 | 0.997959 | 0.4653 | 0.662 | 0.2521109 | 0.168 | 4.051155e-07 | 0.4529376 | 6.871441e-05 | 1.32783e-05
754 | 0.4718971 | 0.75871 | 0.119 | 0.98673 | 0.003262 | 0.0006266139 | 0.31337 | 0.01936972 | 0.08774 | 0.0002532 | 0.01934 | 0.000485 | 0.000376006 | 0.02705117 | 0.0004022811 | 0.0002349136 | 0.000228692 | 0.001799544 | 5.486561e-05 | 5.709929e-05 | 0.07691699 | 0.3290766 | 0.044526 | 3.722194e-07 | 1e-20 | 1.332e-23 | 0.96499 | 0.97254 | 0.97167 | 0.96809 | 0.9654 | 0.9678979 | 0.9669941 | 0.97031 | 0.97222 | 0.97202 | 0.96998 | 0.9679 | 0.91264 | 0.97778 | 0.97462 | 0.97605 | 0.982733 | 0.97669 | 0.97131 | 0.02075679 | 7.378041e-05 | 1e-05 | 1e-05 | 0.001318257 | 0.22863 | 0.413 | 0.58444 | 0.12456 | 0.77359 | 0.9999 | 0.9998347 | 0.998358 | 0.997964 | 0.4617 | 0.6588 | 0.2485578 | 0.16418 | 3.722194e-07 | 0.4459032 | 6.549576e-05 | 1.254292e-05
755 | 0.4683202 | 0.756 | 0.115 | 0.987 | 0.0032476 | 0.0005942922 | 0.313 | 0.02724563 | 0.086 | 0.0002365 | 0.01872 | 0.00046 | 0.000353675 | 0.02636852 | 0.000381889 | 0.0002255151 | 0.000217806 | 0.001765714 | 5.179265e-05 | 5.412811e-05 | 0.07598365 | 0.327447 | 0.044466 | 3.437356e-07 | 1e-20 | 8.87235e-24 | 0.96481 | 0.97239 | 0.97149 | 0.96785 | 0.96521 | 0.96775 | 0.96679 | 0.97013 | 0.97205 | 0.97185 | 0.96983 | 0.96772 | 0.91638 | 0.97766 | 0.97453 | 0.97591 | 0.982716 | 0.97688 | 0.97219 | 0.02533224 | 8.082522e-05 | 1.025772e-05 | 1e-05 | 0.00134586 | 0.22902 | 0.41274 | 0.58376 | 0.12499 | 0.773 | 0.9999 | 0.9998378 | 0.998364 | 0.997974 | 0.458 | 0.6559 | 0.2448011 | 0.161 | 3.437356e-07 | 0.4374316 | 6.176307e-05 | 1.183376e-05
756 | 0.4639829 | 0.75343 | 0.111 | 0.98725 | 0.003233 | 0.000561048 | 0.31258 | 0.03950367 | 0.08435 | 0.0002223 | 0.01811 | 0.000435 | 0.000332339 | 0.02571169 | 0.0003615101 | 0.0002154926 | 0.0002083173 | 0.001699722 | 4.93195e-05 | 5.126759e-05 | 0.07499955 | 0.3257097 | 0.044413 | 3.169778e-07 | 1e-20 | 6.21748e-24 | 0.96463 | 0.97221 | 0.97131 | 0.96766 | 0.965 | 0.9675 | 0.96665 | 0.96997 | 0.97188 | 0.97172 | 0.96968 | 0.96757 | 0.91989 | 0.97751 | 0.97443 | 0.97577 | 0.98269 | 0.977019 | 0.9729376 | 0.03069827 | 8.827171e-05 | 1.110505e-05 | 1e-05 | 0.001370882 | 0.22941 | 0.41258 | 0.583 | 0.12534 | 0.77242 | 0.9999 | 0.9998419 | 0.99837 | 0.997983 | 0.454 | 0.6532 | 0.2410786 | 0.1579 | 3.169778e-07 | 0.4281981 | 5.875899e-05 | 1.115042e-05
757 | 0.4592097 | 0.75072 | 0.1075 | 0.987491 | 0.0032187 | 0.000534 | 0.31214 | 0.05779147 | 0.08268 | 0.000208 | 0.01748 | 0.000412 | 0.000314366 | 0.02506814 | 0.0003428842 | 0.0002049291 | 0.0001991162 | 0.001634102 | 4.692477e-05 | 4.85153e-05 | 0.07390888 | 0.3236481 | 0.044359 | 2.918699e-07 | 1e-20 | 4.16496e-24 | 0.96443 | 0.97205 | 0.97112 | 0.96746 | 0.96481 | 0.96731 | 0.96648 | 0.9698 | 0.97171 | 0.97158 | 0.96951 | 0.96741 | 0.92292 | 0.97742 | 0.9743 | 0.97568 | 0.982665 | 0.977152 | 0.97378 | 0.03699615 | 9.602711e-05 | 1.195095e-05 | 1e-05 | 0.001399587 | 0.22987 | 0.41232 | 0.58214 | 0.12573 | 0.77176 | 0.9999 | 0.9998445 | 0.998379 | 0.997991 | 0.45 | 0.6508 | 0.237161 | 0.15431 | 2.918699e-07 | 0.4188731 | 5.585026e-05 | 1.04925e-05
758 | 0.4539998 | 0.74816 | 0.104 | 0.987728 | 0.0032053 | 0.0005069907 | 0.31172 | 0.08228384 | 0.081 | 0.0001949 | 0.0169 | 0.00039 | 0.000297211 | 0.02442554 | 0.0003258674 | 0.0001955781 | 0.0001901978 | 0.001568895 | 4.460728e-05 | 4.619394e-05 | 0.07288454 | 0.3213713 | 0.044312 | 2.683379e-07 | 1e-20 | 2.99523e-24 | 0.96429 | 0.97192 | 0.97095 | 0.96726 | 0.96463 | 0.96716 | 0.96629 | 0.96967 | 0.97157 | 0.97142 | 0.96936 | 0.96721 | 0.92576 | 0.97733 | 0.97419 | 0.97557 | 0.982636 | 0.977288 | 0.97441 | 0.04435582 | 0.0001056682 | 1.279143e-05 | 1e-05 | 0.001422329 | 0.23028 | 0.41203 | 0.5813 | 0.12608 | 0.7711 | 0.9999 | 0.9998474 | 0.998388 | 0.997998 | 0.4466 | 0.648 | 0.2328279 | 0.151 | 2.683379e-07 | 0.4086833 | 5.303555e-05 | 9.859612e-06
759 | 0.448244 | 0.74545 | 0.10034 | 0.987949 | 0.0031945 | 0.0004808393 | 0.31129 | 0.1120996 | 0.07951 | 0.0001837 | 0.01634 | 0.000369 | 0.000283119 | 0.02380959 | 0.0003095691 | 0.0001873474 | 0.0001815573 | 0.00153005 | 4.192657e-05 | 4.395197e-05 | 0.07186887 | 0.3194211 | 0.044259 | 2.480896e-07 | 1e-20 | 2.20717e-24 | 0.96411 | 0.97178 | 0.97081 | 0.96705 | 0.9644 | 0.96697 | 0.9661303 | 0.96946 | 0.97141 | 0.97129 | 0.9692 | 0.96707 | 0.92836 | 0.9772 | 0.97407 | 0.97545 | 0.982605 | 0.9773904 | 0.97512 | 0.05292139 | 0.0001164241 | 1.385899e-05 | 1e-05 | 0.001442115 | 0.23069 | 0.41174 | 0.58057 | 0.1264 | 0.77053 | 0.9999 | 0.9998511 | 0.998392 | 0.998006 | 0.443 | 0.6456 | 0.2295533 | 0.148 | 2.480896e-07 | 0.3977459 | 5.085055e-05 | 9.251343e-06
760 | 0.4419412 | 0.743 | 0.097 | 0.98813 | 0.0031816 | 0.000457 | 0.31089 | 0.1459709 | 0.078 | 0.0001712 | 0.0158 | 0.000349 | 0.000268011 | 0.02323067 | 0.0002939644 | 0.0001793689 | 0.0001741064 | 0.001465367 | 3.935331e-05 | 4.17878e-05 | 0.07097331 | 0.3174724 | 0.044217 | 2.290509e-07 | 1e-20 | 1.64782e-24 | 0.96391 | 0.97159 | 0.97064 | 0.96688 | 0.96425 | 0.96672 | 0.96594 | 0.96933 | 0.97125 | 0.97114 | 0.96907 | 0.96689 | 0.93063 | 0.97708 | 0.97396 | 0.97537 | 0.98258 | 0.9775 | 0.97573 | 0.06267761 | 0.0001420705 | 1.507475e-05 | 1e-05 | 0.001468926 | 0.23102 | 0.41154 | 0.57968 | 0.12675 | 0.77 | 0.9999 | 0.9998538 | 0.998401 | 0.998014 | 0.4393 | 0.6428 | 0.2263065 | 0.145 | 2.290509e-07 | 0.3867279 | 4.820161e-05 | 8.667289e-06
761 | 0.4355254 | 0.74053 | 0.09345 | 0.988317 | 0.003171 | 0.0004365158 | 0.31055 | 0.1822236 | 0.07669 | 0.0001606 | 0.01532 | 0.000328 | 0.000251966 | 0.02264444 | 0.0002776407 | 0.000171638 | 0.000166868 | 0.001426505 | 3.769649e-05 | 3.969985e-05 | 0.0701399 | 0.3159577 | 0.044184 | 2.127484e-07 | 1e-20 | 1.0221e-24 | 0.96372 | 0.97145 | 0.97048 | 0.96669 | 0.96406 | 0.96655 | 0.96577 | 0.96912 | 0.9710769 | 0.97099 | 0.9689 | 0.96671 | 0.9325959 | 0.97699 | 0.97381 | 0.97523 | 0.982543 | 0.9775886 | 0.97625 | 0.07366193 | 0.000157489 | 1.637241e-05 | 1e-05 | 0.001489361 | 0.2313 | 0.41141 | 0.57884 | 0.12705 | 0.76955 | 0.9999 | 0.9998574 | 0.998407 | 0.998023 | 0.4352 | 0.64 | 0.222094 | 0.142 | 2.127484e-07 | 0.3757404 | 4.614745e-05 | 8.107041e-06
762 | 0.4287786 | 0.73826 | 0.09043 | 0.98849 | 0.0031588 | 0.0004139997 | 0.31022 | 0.2198297 | 0.07548 | 0.0001506 | 0.0148 | 0.00031 | 0.00023879 | 0.02208759 | 0.0002634114 | 0.0001648879 | 0.0001598388 | 0.001383499 | 3.608589e-05 | 3.768652e-05 | 0.0691477 | 0.31466 | 0.044142 | 1.973636e-07 | 1e-20 | 7.7845e-25 | 0.96354 | 0.9713 | 0.97032 | 0.96648 | 0.96383 | 0.96638 | 0.96556 | 0.96899 | 0.97094 | 0.97087 | 0.96877 | 0.96657 | 0.93452 | 0.97686 | 0.97367 | 0.97509 | 0.982509 | 0.97767 | 0.97669 | 0.08603017 | 0.0001927313 | 1.76751e-05 | 1e-05 | 0.00151705 | 0.23158 | 0.41131 | 0.578 | 0.12739 | 0.76918 | 0.9999 | 0.9998602 | 0.998415 | 0.99803 | 0.432 | 0.637 | 0.218256 | 0.139 | 1.973636e-07 | 0.3648938 | 4.41503e-05 | 7.746566e-06
763 | 0.4218089 | 0.73562 | 0.087 | 0.988667 | 0.0031475 | 0.0003926449 | 0.30989 | 0.2618939 | 0.07421 | 0.0001409 | 0.01435 | 0.0002921 | 0.000223929 | 0.02154892 | 0.0002510725 | 0.0001576142 | 0.0001530155 | 0.001315849 | 3.413672e-05 | 3.574625e-05 | 0.0683274 | 0.3128226 | 0.044117 | 1.828589e-07 | 1e-20 | 4.9931e-25 | 0.96338 | 0.97118 | 0.97014 | 0.96631 | 0.96365 | 0.96619 | 0.9654 | 0.9688411 | 0.97078 | 0.9707 | 0.96862 | 0.96639 | 0.93641 | 0.97677 | 0.97356 | 0.97494 | 0.982474 | 0.977735 | 0.97708 | 0.0998064 | 0.0002180617 | 1.915356e-05 | 1e-05 | 0.001548817 | 0.23185 | 0.41122 | 0.577 | 0.12772 | 0.76884 | 0.9999 | 0.9998633 | 0.998419 | 0.998039 | 0.4285 | 0.634 | 0.214566 | 0.136 | 1.828589e-07 | 0.3541876 | 4.173295e-05 | 7.396366e-06
764 | 0.4147247 | 0.73357 | 0.084 | 0.98881 | 0.0031362 | 0.0003741106 | 0.30959 | 0.3083247 | 0.07312 | 0.0001336 | 0.01385 | 0.000277 | 0.000211629 | 0.02101534 | 0.000238615 | 0.0001519639 | 0.0001463947 | 0.00130562 | 3.225761e-05 | 3.414012e-05 | 0.06751305 | 0.3104468 | 0.04408 | 1.691978e-07 | 1e-20 | 4.30012e-25 | 0.96322 | 0.97103 | 0.97 | 0.9661 | 0.96346 | 0.96595 | 0.96521 | 0.96865 | 0.97063 | 0.97058 | 0.9684714 | 0.96624 | 0.93797 | 0.97668 | 0.97345 | 0.97486 | 0.98244 | 0.977784 | 0.97746 | 0.1149778 | 0.0002555066 | 2.082213e-05 | 1e-05 | 0.001584893 | 0.2321 | 0.41112 | 0.57616 | 0.12804 | 0.76846 | 0.9999 | 0.9998662 | 0.998428 | 0.998047 | 0.4247 | 0.631 | 0.2112344 | 0.133 | 1.691978e-07 | 0.3439481 | 3.940218e-05 | 7.056317e-06
765 | 0.4075257 | 0.731 | 0.081 | 0.98896 | 0.0031249 | 0.0003548134 | 0.30933 | 0.3582918 | 0.072 | 0.0001251 | 0.01339 | 0.000264 | 0.000202114 | 0.02051744 | 0.0002261001 | 0.0001457832 | 0.000140765 | 0.001258979 | 3.080398e-05 | 3.258553e-05 | 0.06670461 | 0.3091517 | 0.044046 | 1.563444e-07 | 1e-20 | 3.25713e-25 | 0.96304 | 0.97085 | 0.96983 | 0.96593 | 0.96325 | 0.96581 | 0.96502 | 0.96852 | 0.97046 | 0.9704 | 0.96831 | 0.96603 | 0.93944 | 0.97654 | 0.97331 | 0.9747391 | 0.9824 | 0.97784 | 0.97781 | 0.1315918 | 0.000277533 | 2.272463e-05 | 1e-05 | 0.001606941 | 0.23234 | 0.41099 | 0.57527 | 0.12834 | 0.768 | 0.9999 | 0.9998696 | 0.998435 | 0.998056 | 0.421 | 0.628 | 0.2074047 | 0.13 | 1.563444e-07 | 0.3338468 | 3.759896e-05 | 6.565008e-06
766 | 0.40043 | 0.72866 | 0.078 | 0.989059 | 0.0031145 | 0.0003365116 | 0.309 | 0.4111703 | 0.07081 | 0.0001181 | 0.01298 | 0.000253 | 0.000193165 | 0.02002947 | 0.0002147008 | 0.0001397855 | 0.0001352857 | 0.001216408 | 2.93938e-05 | 3.108151e-05 | 0.06590208 | 0.3078573 | 0.044013 | 1.442642e-07 | 1e-20 | 2.28949e-25 | 0.96282 | 0.97071 | 0.96968 | 0.96573 | 0.96306 | 0.96564 | 0.96488 | 0.96833 | 0.97032 | 0.97028 | 0.96814 | 0.96587 | 0.94067 | 0.97643 | 0.9732 | 0.9746 | 0.982364 | 0.977894 | 0.978142 | 0.1495745 | 0.0003160793 | 2.469375e-05 | 1e-05 | 0.00164059 | 0.2326 | 0.41073 | 0.57438 | 0.12861 | 0.76752 | 0.9999 | 0.9998718 | 0.998443 | 0.998065 | 0.417 | 0.625 | 0.2034078 | 0.127 | 1.442642e-07 | 0.3247487 | 3.62819e-05 | 6.249796e-06
767 | 0.3933284 | 0.726 | 0.075 | 0.989149 | 0.0031036 | 0.0003221069 | 0.30874 | 0.4622716 | 0.06954 | 0.00011 | 0.01254 | 0.00024 | 0.000180745 | 0.01956061 | 0.00020486 | 0.0001339675 | 0.0001299545 | 0.00117402 | 2.802645e-05 | 2.962709e-05 | 0.06521132 | 0.306348 | 0.043969 | 1.351339e-07 | 1e-20 | 1.82888e-25 | 0.96266 | 0.97056 | 0.96952 | 0.96555 | 0.9629 | 0.96549 | 0.96465 | 0.96814 | 0.97018 | 0.97014 | 0.96801 | 0.96569 | 0.94181 | 0.97634 | 0.97309 | 0.97449 | 0.98233 | 0.977928 | 0.97844 | 0.168926 | 0.0003799559 | 2.674522e-05 | 1e-05 | 0.001667247 | 0.2329 | 0.41034 | 0.57344 | 0.12888 | 0.76694 | 0.9999 | 0.9998752 | 0.998449 | 0.998072 | 0.4132 | 0.622 | 0.2002852 | 0.124 | 1.351339e-07 | 0.3163227 | 3.457237e-05 | 5.9443e-06
768 | 0.3864395 | 0.7236 | 0.07208 | 0.989248 | 0.0030955 | 0.0003047895 | 0.30844 | 0.5090856 | 0.06845 | 0.0001035 | 0.01208 | 0.000229 | 0.000169567 | 0.01908837 | 0.0001954026 | 0.0001283259 | 0.0001247693 | 0.001155432 | 2.670133e-05 | 2.822131e-05 | 0.06431467 | 0.3049472 | 0.043939 | 1.264598e-07 | 1e-20 | 9.54205e-26 | 0.96248 | 0.97042 | 0.96938 | 0.96536 | 0.96269 | 0.96528 | 0.9645 | 0.96798 | 0.9699991 | 0.96999 | 0.96782 | 0.96552 | 0.94276 | 0.97627 | 0.97295 | 0.97438 | 0.982284 | 0.97795 | 0.978688 | 0.189636 | 0.0004317181 | 2.918195e-05 | 1e-05 | 0.001690441 | 0.23328 | 0.40988 | 0.57255 | 0.12913 | 0.76635 | 0.9999 | 0.9998772 | 0.998454 | 0.998081 | 0.409 | 0.619 | 0.1973969 | 0.12151 | 1.264598e-07 | 0.3084567 | 3.291538e-05 | 5.648392e-06
769 | 0.3799827 | 0.7214 | 0.06932 | 0.989318 | 0.0030872 | 0.0002884032 | 0.3082 | 0.5469452 | 0.06718 | 9.84e-05 | 0.01175 | 0.0002161 | 0.000161037 | 0.01863477 | 0.0001858222 | 0.0001234565 | 0.0001197278 | 0.001136706 | 2.541781e-05 | 2.68632e-05 | 0.06332144 | 0.3027936 | 0.043902 | 1.172261e-07 | 1e-20 | 7.34268e-26 | 0.96228 | 0.97029 | 0.96923 | 0.96518 | 0.9625 | 0.96508 | 0.96433 | 0.9678 | 0.96985 | 0.96984 | 0.96769 | 0.96538 | 0.94351 | 0.9762 | 0.9728 | 0.97426 | 0.982244 | 0.977985 | 0.978915 | 0.2115329 | 0.0004823789 | 3.179223e-05 | 1e-05 | 0.001717908 | 0.23367 | 0.4094 | 0.57166 | 0.12938 | 0.76567 | 0.9999 | 0.9998801 | 0.998461 | 0.99809 | 0.4052 | 0.616 | 0.1940251 | 0.119 | 1.172261e-07 | 0.3020061 | 3.170669e-05 | 5.222232e-06
770 | 0.3736304 | 0.719 | 0.067 | 0.989392 | 0.00308 | 0.0002754229 | 0.3079 | 0.5782109 | 0.066 | 9.26e-05 | 0.01138 | 0.000205 | 0.000151266 | 0.01820073 | 0.0001761688 | 0.0001187216 | 0.0001155192 | 0.00109432 | 2.448209e-05 | 2.576718e-05 | 0.06269897 | 0.301072 | 0.043869 | 1.085259e-07 | 1e-20 | 6.01171e-26 | 0.96213 | 0.9701541 | 0.96909 | 0.965 | 0.96231 | 0.96489 | 0.96413 | 0.9676469 | 0.96971 | 0.96969 | 0.96756 | 0.9652 | 0.94418 | 0.97605 | 0.97269 | 0.97418 | 0.982205 | 0.978019 | 0.9791 | 0.2345471 | 0.0005561674 | 3.444172e-05 | 1e-05 | 0.001737801 | 0.23402 | 0.40901 | 0.57071 | 0.12965 | 0.765 | 0.9999 | 0.9998823 | 0.998471 | 0.998096 | 0.4012 | 0.613 | 0.1900851 | 0.116 | 1.085259e-07 | 0.2959976 | 3.052683e-05 | 5.084836e-06
771 | 0.3674923 | 0.71657 | 0.06438 | 0.989458 | 0.003073 | 0.0002618183 | 0.30768 | 0.6000921 | 0.06482 | 8.68e-05 | 0.01101 | 0.000196 | 0.000143503 | 0.01777215 | 0.0001682996 | 0.0001141188 | 0.0001114133 | 0.001042105 | 2.356916e-05 | 2.449402e-05 | 0.06223457 | 0.3001041 | 0.043835 | 1.012221e-07 | 1e-20 | 4.03172e-26 | 0.96194 | 0.97 | 0.96891 | 0.96483 | 0.9621 | 0.96468 | 0.96398 | 0.96751 | 0.96954 | 0.96956 | 0.96739 | 0.96502 | 0.94479 | 0.97595 | 0.97256 | 0.97403 | 0.982165 | 0.97803 | 0.979267 | 0.2587745 | 0.0006409692 | 3.745508e-05 | 1e-05 | 0.001770109 | 0.23428 | 0.40859 | 0.56977 | 0.12988 | 0.76426 | 0.9999 | 0.9998843 | 0.998476 | 0.998106 | 0.3972 | 0.61 | 0.1863919 | 0.113 | 1.012221e-07 | 0.290857 | 2.862367e-05 | 4.816931e-06
772 | 0.3616786 | 0.71437 | 0.06228 | 0.989531 | 0.0030667 | 0.0002511886 | 0.30741 | 0.6135887 | 0.06361 | 8.228e-05 | 0.0107 | 0.000186 | 0.000135814 | 0.01736105 | 0.000160729 | 0.0001096458 | 0.0001067509 | 0.001023155 | 2.267875e-05 | 2.346746e-05 | 0.06136307 | 0.2984917 | 0.043795 | 9.430673e-08 | 1e-20 | 3.63795e-26 | 0.96179 | 0.96985 | 0.96877 | 0.96468 | 0.9619 | 0.96451 | 0.96377 | 0.96732 | 0.9693701 | 0.96941 | 0.96725 | 0.96484 | 0.94522 | 0.97579 | 0.97239 | 0.97395 | 0.982125 | 0.978049 | 0.979402 | 0.2837804 | 0.0007268722 | 4.099208e-05 | 1e-05 | 0.001798871 | 0.23449 | 0.40816 | 0.56883 | 0.13012 | 0.76348 | 0.9999 | 0.9998866 | 0.998482 | 0.998114 | 0.3933 | 0.607 | 0.1831346 | 0.11063 | 9.430673e-08 | 0.2867937 | 2.751923e-05 | 4.558103e-06
773 | 0.3564095 | 0.71217 | 0.06 | 0.989586 | 0.003061 | 0.0002393316 | 0.30713 | 0.6172821 | 0.06223 | 7.719e-05 | 0.01036 | 0.0001766038 | 0.000129243 | 0.01696918 | 0.0001526099 | 0.0001058367 | 0.0001028626 | 0.001004083 | 2.152612e-05 | 2.24716e-05 | 0.06060028 | 0.2965582 | 0.043762 | 8.856259e-08 | 1e-20 | 2.63285e-26 | 0.96159 | 0.96971 | 0.96863 | 0.96447 | 0.96171 | 0.9643841 | 0.9636 | 0.96721 | 0.96923 | 0.96925 | 0.9671 | 0.96466 | 0.945594 | 0.97568 | 0.97227 | 0.97381 | 0.982089 | 0.97805 | 0.979538 | 0.3098291 | 0.0008204846 | 4.482759e-05 | 1e-05 | 0.0018281 | 0.23464 | 0.40774 | 0.56794 | 0.13037 | 0.76262 | 0.9999 | 0.9998877 | 0.99849 | 0.998121 | 0.3893 | 0.604 | 0.1797175 | 0.10795 | 8.856259e-08 | 0.283483 | 2.679834e-05 | 4.308223e-06
774 | 0.3514665 | 0.71004 | 0.058 | 0.98964 | 0.0030559 | 0.0002285599 | 0.30692 | 0.6120651 | 0.061 | 7.276e-05 | 0.01003 | 0.000168 | 0.000122631 | 0.01659553 | 0.00014524 | 0.0001026484 | 9.90726e-05 | 0.0009816485 | 2.041243e-05 | 2.15059e-05 | 0.05999422 | 0.2953773 | 0.043732 | 8.309451e-08 | 1e-20 | 2.02128e-26 | 0.96143 | 0.96952 | 0.96848 | 0.96432 | 0.96154 | 0.96428 | 0.96342 | 0.967 | 0.96907 | 0.96911 | 0.96695 | 0.96452 | 0.94588 | 0.97553 | 0.97212 | 0.97369 | 0.982045 | 0.97805 | 0.979653 | 0.3359758 | 0.0009284141 | 4.902173e-05 | 1e-05 | 0.001853532 | 0.23483 | 0.40739 | 0.567 | 0.13064 | 0.76176 | 0.9999 | 0.9998895 | 0.998495 | 0.998129 | 0.3857 | 0.601 | 0.1770115 | 0.10544 | 8.309451e-08 | 0.2811358 | 2.539315e-05 | 4.186597e-06
775 | 0.3469599 | 0.708 | 0.056 | 0.9897 | 0.0030512 | 0.000217771 | 0.30671 | 0.5987163 | 0.06 | 6.852e-05 | 0.00972 | 0.000159 | 0.000118374 | 0.01621279 | 0.0001381728 | 9.850559e-05 | 9.537952e-05 | 0.0009338051 | 1.987e-05 | 2.056982e-05 | 0.05929182 | 0.2943042 | 0.043695 | 7.717099e-08 | 1e-20 | 1.1425e-26 | 0.96123 | 0.96939 | 0.96834 | 0.96415 | 0.96131 | 0.96409 | 0.96325 | 0.96681 | 0.9689 | 0.96897 | 0.96678 | 0.96433 | 0.94612 | 0.97543 | 0.97199 | 0.97355 | 0.982005 | 0.978042 | 0.979775 | 0.3624377 | 0.001067181 | 5.362699e-05 | 1e-05 | 0.001887991 | 0.235 | 0.407 | 0.566 | 0.13089 | 0.761 | 0.9999 | 0.9998908 | 0.998503 | 0.998136 | 0.3817 | 0.598 | 0.1735685 | 0.103 | 7.717099e-08 | 0.2794299 | 2.437091e-05 | 3.949892e-06
776 | 0.3428907 | 0.706 | 0.054 | 0.98974 | 0.0030466 | 0.0002079697 | 0.30645 | 0.577723 | 0.059 | 6.504e-05 | 0.00943 | 0.000151 | 0.00011155 | 0.01584712 | 0.0001325072 | 9.498057e-05 | 9.1782e-05 | 0.0009084391 | 1.881355e-05 | 1.984193e-05 | 0.05864409 | 0.2928027 | 0.043665 | 7.158144e-08 | 1e-20 | 8.39285e-27 | 0.9610951 | 0.96926 | 0.9682 | 0.96396 | 0.96111 | 0.96396 | 0.96304 | 0.96666 | 0.96872 | 0.96882 | 0.96661 | 0.96416 | 0.946284 | 0.97532 | 0.97184 | 0.97347 | 0.981969 | 0.97803 | 0.979881 | 0.3897758 | 0.001196035 | 5.85963e-05 | 1e-05 | 0.001918669 | 0.23523 | 0.40661 | 0.565 | 0.13116 | 0.76036 | 0.9999 | 0.9998928 | 0.998509 | 0.998145 | 0.3787 | 0.5952 | 0.1701661 | 0.1005 | 7.158144e-08 | 0.2784708 | 2.337544e-05 | 3.721806e-06
777 | 0.3390394 | 0.704 | 0.052 | 0.989781 | 0.0030427 | 0.0001995262 | 0.30628 | 0.5524885 | 0.058 | 6.127e-05 | 0.00912 | 0.000142 | 0.000105175 | 0.01549409 | 0.0001266812 | 9.10642e-05 | 8.885608e-05 | 0.0008801808 | 1.804577e-05 | 1.895783e-05 | 0.05795135 | 0.2915164 | 0.043631 | 6.76002e-08 | 1e-20 | 7.10036e-27 | 0.96089 | 0.96912 | 0.96805 | 0.96381 | 0.96094 | 0.96377 | 0.96285 | 0.9664637 | 0.96859 | 0.9687 | 0.96648 | 0.96398 | 0.946429 | 0.97514 | 0.97174 | 0.97335 | 0.98193 | 0.978 | 0.979975 | 0.4161276 | 0.001356828 | 6.424791e-05 | 1e-05 | 0.001954339 | 0.23545 | 0.40622 | 0.564 | 0.13141 | 0.75972 | 0.9999 | 0.9998945 | 0.998514 | 0.998154 | 0.3754 | 0.5924 | 0.1671755 | 0.0985 | 6.76002e-08 | 0.2783642 | 2.272651e-05 | 3.610953e-06
778 | 0.3356265 | 0.702 | 0.05039 | 0.989825 | 0.0030383 | 0.0001896706 | 0.30607 | 0.5234375 | 0.057 | 5.759e-05 | 0.00881 | 0.000134586 | 0.000100928 | 0.0151497 | 0.0001214171 | 8.773391e-05 | 8.59948e-05 | 0.0008579775 | 1.754547e-05 | 1.827083e-05 | 0.05731256 | 0.2905521 | 0.0436 | 6.379348e-08 | 1e-20 | 5.51665e-27 | 0.96077 | 0.96897 | 0.9679 | 0.96364 | 0.96075 | 0.96356 | 0.96265 | 0.96636 | 0.9684 | 0.96855 | 0.96634 | 0.9638 | 0.94654 | 0.97503 | 0.97157 | 0.97324 | 0.98189 | 0.977962 | 0.980063 | 0.4433178 | 0.001564978 | 7.063405e-05 | 1e-05 | 0.001990673 | 0.23566 | 0.40579 | 0.563 | 0.13159 | 0.75919 | 0.9999 | 0.9998962 | 0.99852 | 0.998161 | 0.3726 | 0.5894 | 0.1643087 | 0.096 | 6.379348e-08 | 0.2778316 | 2.177497e-05 | 3.395547e-06
779 | 0.3325424 | 0.7 | 0.04863 | 0.989854 | 0.0030354 | 0.000181134 | 0.30587 | 0.4922634 | 0.056 | 5.429e-05 | 0.00854 | 0.0001258925 | 9.62095e-05 | 0.01481388 | 0.0001156753 | 8.494994e-05 | 8.319737e-05 | 0.0008600555 | 1.681214e-05 | 1.760157e-05 | 0.05687284 | 0.2891598 | 0.043567 | 5.956547e-08 | 1e-20 | 5.17341e-27 | 0.96062 | 0.96885 | 0.96777 | 0.96349 | 0.96061 | 0.96333 | 0.96246 | 0.96617 | 0.96826 | 0.9684 | 0.96621 | 0.96362 | 0.9466 | 0.9749 | 0.97144 | 0.97315 | 0.98185 | 0.97792 | 0.980138 | 0.4698987 | 0.001798458 | 7.754966e-05 | 1e-05 | 0.002009093 | 0.23585 | 0.40534 | 0.562 | 0.13178 | 0.75862 | 0.9999 | 0.9998968 | 0.998528 | 0.99817 | 0.369 | 0.5868 | 0.1611986 | 0.094 | 5.956547e-08 | 0.2781512 | 2.115504e-05 | 3.290959e-06
780 | 0.3297877 | 0.698 | 0.047 | 0.989889 | 0.0030321 | 0.0001733804 | 0.30566 | 0.4586122 | 0.055 | 5.137e-05 | 0.00825 | 0.0001191242 | 9.13318e-05 | 0.01448715 | 0.0001098472 | 8.223012e-05 | 8.046302e-05 | 0.0008376213 | 1.609912e-05 | 1.694977e-05 | 0.05638667 | 0.2878754 | 0.043544 | 5.555884e-08 | 1e-20 | 3.10063e-27 | 0.96043 | 0.96867 | 0.96761 | 0.96332 | 0.9604 | 0.9632 | 0.96225 | 0.96598 | 0.9681 | 0.96823 | 0.96606 | 0.96346 | 0.946659 | 0.97478 | 0.97131 | 0.973 | 0.98181 | 0.977879 | 0.980206 | 0.4959403 | 0.002044053 | 8.542457e-05 | 1e-05 | 0.002046445 | 0.23599 | 0.40498 | 0.561 | 0.13198 | 0.758 | 0.9999 | 0.9998976 | 0.998535 | 0.998177 | 0.3658 | 0.584 | 0.158394 | 0.092 | 5.555884e-08 | 0.2787904 | 2.024655e-05 | 3.188425e-06
781 | 0.3272524 | 0.696 | 0.04528 | 0.98991 | 0.0030295 | 0.000165577 | 0.30552 | 0.4229979 | 0.05405 | 4.845e-05 | 0.00798 | 0.0001116863 | 8.64727e-05 | 0.01418509 | 0.0001054873 | 7.957355e-05 | 7.779096e-05 | 0.0008094985 | 1.517955e-05 | 1.615918e-05 | 0.05585481 | 0.2863777 | 0.043507 | 5.22944e-08 | 1e-20 | 2.16634e-27 | 0.96024 | 0.96853 | 0.96748 | 0.96315 | 0.96021 | 0.96301 | 0.96208 | 0.96584 | 0.96793 | 0.96809 | 0.96589 | 0.96329 | 0.94669 | 0.97463 | 0.97119 | 0.97292 | 0.981766 | 0.97783 | 0.980267 | 0.5212562 | 0.002329295 | 9.379803e-05 | 1e-05 | 0.002079697 | 0.23606 | 0.40459 | 0.56013 | 0.13218 | 0.75726 | 0.9999 | 0.9998985 | 0.998539 | 0.998184 | 0.362 | 0.581 | 0.1555298 | 0.0898 | 5.22944e-08 | 0.2786839 | 1.936347e-05 | 2.989454e-06
782 | 0.3247161 | 0.694 | 0.04369 | 0.989939 | 0.003027 | 0.0001588547 | 0.30537 | 0.3836508 | 0.05332 | 4.6e-05 | 0.00766 | 0.0001056818 | 8.24095e-05 | 0.01387807 | 0.0001012743 | 7.697932e-05 | 7.518042e-05 | 0.0007844036 | 1.473293e-05 | 1.55457e-05 | 0.05518231 | 0.2854154 | 0.04348 | 4.918123e-08 | 1e-20 | 1.44398e-27 | 0.96008 | 0.96841 | 0.96733 | 0.96296 | 0.96 | 0.96288 | 0.9619 | 0.96569 | 0.96781 | 0.96796 | 0.96573 | 0.96311 | 0.94671 | 0.97449 | 0.97104 | 0.97281 | 0.981731 | 0.977784 | 0.980318 | 0.5495513 | 0.002665198 | 0.0001029601 | 1e-05 | 0.002118361 | 0.23603 | 0.4042 | 0.55934 | 0.13238 | 0.75636 | 0.9999 | 0.9998991 | 0.9985468 | 0.998194 | 0.3584 | 0.578 | 0.1525208 | 0.0874 | 4.918123e-08 | 0.2790036 | 1.850549e-05 | 2.892983e-06
783 | 0.3225099 | 0.692 | 0.04209 | 0.98996 | 0.003024 | 0.000151705 | 0.3052 | 0.3406985 | 0.05255 | 4.393e-05 | 0.00739 | 9.93e-05 | 7.82552e-05 | 0.01358064 | 9.691879e-05 | 7.444653e-05 | 7.263061e-05 | 0.0007567491 | 1.429498e-05 | 1.50965e-05 | 0.05480025 | 0.2842397 | 0.043453 | 4.66988e-08 | 1e-20 | 1.44398e-27 | 0.95988 | 0.96827 | 0.9672 | 0.96279 | 0.95981 | 0.96269 | 0.96171 | 0.96545 | 0.9675899 | 0.9678 | 0.96556 | 0.96293 | 0.94671 | 0.97436 | 0.97087 | 0.9727 | 0.981691 | 0.977737 | 0.980367 | 0.5739802 | 0.003038546 | 0.0001138479 | 1.053913e-05 | 0.00214783 | 0.23598 | 0.40381 | 0.55855 | 0.1326 | 0.75557 | 0.9999 | 0.9999 | 0.998553 | 0.998202 | 0.355 | 0.575 | 0.1493733 | 0.0853 | 4.66988e-08 | 0.2795365 | 1.794728e-05 | 2.705982e-06
784 | 0.3204134 | 0.69 | 0.04042 | 0.989991 | 0.0030215 | 0.0001448772 | 0.30504 | 0.2938371 | 0.05181 | 4.176e-05 | 0.00715 | 9.332543e-05 | 7.45955e-05 | 0.01330182 | 9.272234e-05 | 7.197428e-05 | 7.063398e-05 | 0.0007523827 | 1.365414e-05 | 1.45119e-05 | 0.05413551 | 0.2832782 | 0.043427 | 4.431501e-08 | 1e-20 | 1.29735e-27 | 0.95972 | 0.96809 | 0.96706 | 0.96262 | 0.95958 | 0.96252 | 0.96152 | 0.9653256 | 0.9674538 | 0.96767 | 0.96541 | 0.96277 | 0.946685 | 0.97423 | 0.97074 | 0.97259 | 0.981651 | 0.97768 | 0.980407 | 0.5975383 | 0.003484581 | 0.0001259202 | 1.172902e-05 | 0.00217771 | 0.23595 | 0.40343 | 0.55766 | 0.13278 | 0.7547 | 0.9999 | 0.9999 | 0.99856 | 0.998209 | 0.351 | 0.572 | 0.1463508 | 0.0829 | 4.431501e-08 | 0.2794299 | 1.713041e-05 | 2.615419e-06
785 | 0.3182058 | 0.688 | 0.039 | 0.990012 | 0.0030189 | 0.0001386756 | 0.30489 | 0.2446296 | 0.051 | 3.969e-05 | 0.00685 | 8.892011e-05 | 7.07057e-05 | 0.01302638 | 8.894498e-05 | 6.956169e-05 | 6.819156e-05 | 0.0007222849 | 1.323752e-05 | 1.394344e-05 | 0.05342875 | 0.2821036 | 0.0434 | 4.158067e-08 | 1e-20 | 7.79018e-28 | 0.9595 | 0.96799 | 0.9669 | 0.96248 | 0.9594 | 0.96239 | 0.9613219 | 0.9652 | 0.96727 | 0.96752 | 0.96524 | 0.96259 | 0.94664 | 0.97411 | 0.97061 | 0.97247 | 0.981607 | 0.977623 | 0.980438 | 0.6206663 | 0.003977974 | 0.0001396222 | 1.347773e-05 | 0.00219786 | 0.23601 | 0.40297 | 0.55672 | 0.133 | 0.754 | 0.9999 | 0.9999 | 0.998566 | 0.998217 | 0.347 | 0.569 | 0.1436199 | 0.0809 | 4.158067e-08 | 0.2793233 | 1.633777e-05 | 2.526791e-06
786 | 0.316108 | 0.686 | 0.03774 | 0.990028 | 0.0030167 | 0.0001324342 | 0.30475 | 0.1937055 | 0.05019 | 3.761e-05 | 0.00657 | 8.550667e-05 | 6.78866e-05 | 0.01276257 | 8.504267e-05 | 6.720785e-05 | 6.627983e-05 | 0.000700256 | 1.282929e-05 | 1.352752e-05 | 0.05305411 | 0.2806094 | 0.043373 | 3.897948e-08 | 1e-20 | 6.94466e-28 | 0.95938 | 0.96786 | 0.96678 | 0.96231 | 0.95925 | 0.96225 | 0.96113 | 0.96503 | 0.9671 | 0.96735 | 0.96508 | 0.9624 | 0.94659 | 0.974 | 0.97045 | 0.97238 | 0.981566 | 0.977557 | 0.980464 | 0.6426986 | 0.004538546 | 0.0001548957 | 1.54983e-05 | 0.002233572 | 0.23617 | 0.40258 | 0.55557 | 0.13319 | 0.75334 | 0.9999 | 0.9999 | 0.9985706 | 0.998225 | 0.343 | 0.566 | 0.1411715 | 0.0792 | 3.897948e-08 | 0.2784708 | 1.607889e-05 | 2.35527e-06
787 | 0.313899 | 0.684 | 0.0366 | 0.990047 | 0.0030145 | 0.0001267652 | 0.30464 | 0.1455883 | 0.04945 | 3.563e-05 | 0.00634 | 8.184648e-05 | 6.52967e-05 | 0.01250262 | 8.177844e-05 | 6.529057e-05 | 6.394229e-05 | 0.0006930552 | 1.242936e-05 | 1.298668e-05 | 0.05244874 | 0.279436 | 0.043353 | 3.691014e-08 | 1e-20 | 3.32928e-28 | 0.9592 | 0.96773 | 0.96663 | 0.96214 | 0.95904 | 0.96209 | 0.96096 | 0.96484 | 0.96698 | 0.9672 | 0.96492 | 0.96225 | 0.94654 | 0.97388 | 0.97032 | 0.97227 | 0.98152 | 0.977496 | 0.980487 | 0.663855 | 0.005183921 | 0.0001720313 | 1.754996e-05 | 0.002269865 | 0.23639 | 0.40219 | 0.55452 | 0.13339 | 0.7527 | 0.9999 | 0.9999 | 0.9985785 | 0.9982333 | 0.3395 | 0.5626 | 0.1383331 | 0.0775 | 3.691014e-08 | 0.2778316 | 1.556905e-05 | 2.272342e-06
788 | 0.3115788 | 0.6823 | 0.03514 | 0.990064 | 0.0030127 | 0.0001205036 | 0.3045 | 0.1030019 | 0.04852 | 3.365e-05 | 0.00609 | 7.798301e-05 | 6.1994e-05 | 0.01224041 | 7.838194e-05 | 6.341298e-05 | 6.211347e-05 | 0.000688347 | 1.184488e-05 | 1.246125e-05 | 0.05221702 | 0.2789028 | 0.043329 | 3.492732e-08 | 1e-20 | 2.35535e-28 | 0.95902 | 0.96759 | 0.9665 | 0.96197 | 0.95883 | 0.96197 | 0.96077 | 0.96467 | 0.96682 | 0.96706 | 0.96476 | 0.96207 | 0.94645 | 0.9738 | 0.97019 | 0.97215 | 0.981484 | 0.977432 | 0.9805 | 0.6842447 | 0.00598348 | 0.0001915651 | 1.995412e-05 | 0.002296149 | 0.23662 | 0.4018 | 0.55326 | 0.13359 | 0.75206 | 0.9999 | 0.9999 | 0.9985844 | 0.998241 | 0.336 | 0.5596 | 0.1356112 | 0.0757 | 3.492732e-08 | 0.2767665 | 1.50697e-05 | 2.272342e-06
789 | 0.3092578 | 0.6805 | 0.034 | 0.990085 | 0.0030108 | 0.0001158777 | 0.3044 | 0.06792856 | 0.04783 | 3.168e-05 | 0.00592 | 7.44732e-05 | 5.93955e-05 | 0.01199147 | 7.487564e-05 | 6.157457e-05 | 6.032086e-05 | 0.0006612618 | 1.127865e-05 | 1.207715e-05 | 0.05170944 | 0.2779434 | 0.043303 | 3.302842e-08 | 1e-20 | 2.35535e-28 | 0.95886 | 0.96745 | 0.96635 | 0.96182 | 0.95865 | 0.96182 | 0.96058 | 0.96452 | 0.96665 | 0.9669102 | 0.96461 | 0.96191 | 0.94635 | 0.97366 | 0.97009 | 0.97201 | 0.981436 | 0.977377 | 0.980515 | 0.7036448 | 0.006822687 | 0.0002139796 | 2.261074e-05 | 0.002328091 | 0.23686 | 0.40138 | 0.55211 | 0.13379 | 0.75152 | 0.9999 | 0.9999 | 0.99859 | 0.998248 | 0.3324 | 0.5563 | 0.1330838 | 0.074 | 3.302842e-08 | 0.2752761 | 1.458073e-05 | 2.19128e-06
790 | 0.3068253 | 0.6789 | 0.033 | 0.990097 | 0.0030086 | 0.0001109175 | 0.30428 | 0.04187295 | 0.047 | 3.007e-05 | 0.00571 | 7.177943e-05 | 5.62663e-05 | 0.01175668 | 7.172336e-05 | 6.013172e-05 | 5.856406e-05 | 0.0006490599 | 1.109392e-05 | 1.170146e-05 | 0.05125062 | 0.2763453 | 0.0432806 | 3.121085e-08 | 1e-20 | 1.85559e-28 | 0.95866 | 0.9673 | 0.9662 | 0.9616236 | 0.95846 | 0.9616236 | 0.96037 | 0.96439 | 0.96649 | 0.96676 | 0.96444 | 0.96171 | 0.94621 | 0.97355 | 0.96996 | 0.97191 | 0.981397 | 0.977311 | 0.980527 | 0.7221649 | 0.007784141 | 0.0002411894 | 2.574591e-05 | 0.002360478 | 0.23702 | 0.40096 | 0.55111 | 0.13401 | 0.751 | 0.9999 | 0.9999 | 0.9985976 | 0.998256 | 0.329 | 0.553 | 0.1301845 | 0.072 | 3.121085e-08 | 0.273361 | 1.410206e-05 | 2.112065e-06
791 | 0.304392 | 0.6775 | 0.032 | 0.990111 | 0.0030064 | 0.0001066596 | 0.30417 | 0.02458706 | 0.04625 | 2.866e-05 | 0.00553 | 6.854882e-05 | 5.42683e-05 | 0.01152808 | 6.911122e-05 | 5.801328e-05 | 5.684269e-05 | 0.000641714 | 1.07304e-05 | 1.133409e-05 | 0.05088534 | 0.2753869 | 0.043262 | 2.981366e-08 | 1e-20 | 1.12859e-28 | 0.95853 | 0.9672 | 0.96607 | 0.96148 | 0.95827 | 0.96148 | 0.9602035 | 0.96416 | 0.96631 | 0.96661 | 0.96429 | 0.96153 | 0.94607 | 0.9734502 | 0.96981 | 0.97182 | 0.981349 | 0.977254 | 0.98053 | 0.7398038 | 0.008953744 | 0.0002918502 | 2.901272e-05 | 0.002398833 | 0.23706 | 0.40057 | 0.55022 | 0.13419 | 0.75059 | 0.9999 | 0.9999 | 0.9986023 | 0.9982635 | 0.3258 | 0.5497 | 0.1275604 | 0.07019 | 2.981366e-08 | 0.2709159 | 1.340315e-05 | 2.034681e-06
792 | 0.3016257 | 0.676 | 0.031 | 0.990123 | 0.003005 | 0.0001028016 | 0.30407 | 0.01420206 | 0.04549 | 2.734e-05 | 0.00534 | 6.546362e-05 | 5.17228e-05 | 0.01130142 | 6.637239e-05 | 5.594911e-05 | 5.557468e-05 | 0.0006319307 | 1.037474e-05 | 1.097492e-05 | 0.05029515 | 0.2745354 | 0.043246 | 2.846565e-08 | 1e-20 | 3.86618e-29 | 0.95835 | 0.96703 | 0.96593 | 0.9613 | 0.95806 | 0.9613 | 0.96 | 0.96399 | 0.96617 | 0.96647 | 0.96414 | 0.96139 | 0.9459019 | 0.97334 | 0.96968 | 0.97172 | 0.981309 | 0.977193 | 0.980534 | 0.7564496 | 0.01028965 | 0.000345815 | 3.289918e-05 | 0.002432204 | 0.23703 | 0.40021 | 0.54964 | 0.13439 | 0.75029 | 0.9999 | 0.9999 | 0.9986089 | 0.9982718 | 0.322 | 0.5465 | 0.1255154 | 0.06821 | 2.846565e-08 | 0.2682606 | 1.317522e-05 | 1.88533e-06
793 | 0.2987475 | 0.6747 | 0.03 | 0.990134 | 0.0030031 | 9.885531e-05 | 0.304008 | 0.008381778 | 0.04455 | 2.612e-05 | 0.00516 | 6.223003e-05 | 4.86221e-05 | 0.01108758 | 6.392605e-05 | 5.460271e-05 | 5.391436e-05 | 0.0006030694 | 1.002688e-05 | 1.062385e-05 | 0.04993403 | 0.2735777 | 0.043229 | 2.716556e-08 | 1e-20 | 3.13054e-29 | 0.95817 | 0.96689 | 0.96581 | 0.96113 | 0.95788 | 0.96116 | 0.95983 | 0.96386 | 0.96602 | 0.96632 | 0.96398 | 0.96119 | 0.94573 | 0.97323 | 0.96956 | 0.97159 | 0.98126 | 0.977117 | 0.980534 | 0.7722122 | 0.01176872 | 0.0004052863 | 3.69909e-05 | 0.002471724 | 0.23698 | 0.39979 | 0.549 | 0.13461 | 0.75 | 0.9999 | 0.9999 | 0.9986168 | 0.99828 | 0.319 | 0.5431 | 0.1228711 | 0.06651 | 2.716556e-08 | 0.2655018 | 1.272685e-05 | 1.88533e-06
794 | 0.2958681 | 0.67334 | 0.029 | 0.990146 | 0.0030017 | 9.527962e-05 | 0.303936 | 0.005249953 | 0.04374 | 2.508e-05 | 0.00501 | 5.984116e-05 | 4.66445e-05 | 0.01087881 | 6.116851e-05 | 5.327979e-05 | 5.269168e-05 | 0.0005769757 | 9.686719e-06 | 1.028077e-05 | 0.04957449 | 0.2729395 | 0.043209 | 2.591216e-08 | 1e-20 | 4.2546e-29 | 0.958 | 0.96674 | 0.96566 | 0.961 | 0.95771 | 0.96103 | 0.95964 | 0.96367 | 0.96585 | 0.96617 | 0.96382 | 0.96103 | 0.94555 | 0.9731 | 0.96946 | 0.97147 | 0.981218 | 0.977055 | 0.98053 | 0.7869797 | 0.01347687 | 0.0004680617 | 4.177042e-05 | 0.002500345 | 0.23697 | 0.3994 | 0.54839 | 0.13478 | 0.74958 | 0.9999 | 0.9999 | 0.998623 | 0.998288 | 0.3155 | 0.5401 | 0.1204895 | 0.0644 | 2.591216e-08 | 0.2626399 | 1.228838e-05 | 1.813329e-06
795 | 0.2929872 | 0.672 | 0.028 | 0.990158 | 0.0030002 | 9.204496e-05 | 0.30388 | 0.003553634 | 0.043 | 2.4e-05 | 0.00486 | 5.714786e-05 | 4.55802e-05 | 0.01067174 | 5.869843e-05 | 5.19801e-05 | 5.109122e-05 | 0.0005695483 | 9.190754e-06 | 9.94557e-06 | 0.04921653 | 0.2718762 | 0.0431958 | 2.470423e-08 | 1e-20 | 4.9022e-29 | 0.95783 | 0.96665 | 0.96551 | 0.96083 | 0.95748 | 0.96083 | 0.95945 | 0.96353 | 0.96568 | 0.966 | 0.96364 | 0.96088 | 0.94536 | 0.97296 | 0.96933 | 0.97135 | 0.981174 | 0.976985 | 0.980527 | 0.8009735 | 0.01540969 | 0.0005407489 | 4.745591e-05 | 0.002535129 | 0.237 | 0.39898 | 0.5476 | 0.13499 | 0.749 | 0.9999 | 0.9999 | 0.99863 | 0.998296 | 0.312 | 0.5368 | 0.1179095 | 0.063 | 2.470423e-08 | 0.2595694 | 1.207283e-05 | 1.743086e-06
796 | 0.2899942 | 0.67057 | 0.027 | 0.990165 | 0.0029987 | 8.790225e-05 | 0.30383 | 0.002637712 | 0.04225 | 2.291e-05 | 0.004742 | 5.495409e-05 | 4.29004e-05 | 0.01046614 | 5.703811e-05 | 5.038777e-05 | 4.991299e-05 | 0.0005807001 | 9.029198e-06 | 9.618149e-06 | 0.04872689 | 0.2707071 | 0.043182 | 2.35406e-08 | 1e-20 | 5.29851e-29 | 0.95765 | 0.9665 | 0.96536 | 0.96067 | 0.95725 | 0.96067 | 0.95929 | 0.9634 | 0.96553 | 0.96588 | 0.96348 | 0.9607 | 0.94517 | 0.97285 | 0.9692 | 0.97123 | 0.98113 | 0.976922 | 0.98052 | 0.8139708 | 0.01759581 | 0.0006288546 | 5.304292e-05 | 0.002564484 | 0.23716 | 0.39862 | 0.54666 | 0.13516 | 0.74814 | 0.9999 | 0.9999 | 0.998635 | 0.998304 | 0.3085 | 0.5343 | 0.1159591 | 0.06151 | 2.35406e-08 | 0.2558683 | 1.164904e-05 | 1.674584e-06
797 | 0.2868888 | 0.669 | 0.02622 | 0.990172 | 0.0029976 | 8.491805e-05 | 0.30379 | 0.002123085 | 0.04167 | 2.187e-05 | 0.0046 | 5.272299e-05 | 4.08348e-05 | 0.01027739 | 5.506277e-05 | 4.913943e-05 | 4.875354e-05 | 0.0005687021 | 8.711672e-06 | 9.404137e-06 | 0.04841686 | 0.269751 | 0.043172 | 2.242007e-08 | 1e-20 | 3.68402e-29 | 0.9575 | 0.96636 | 0.96523 | 0.96049 | 0.95706 | 0.96047 | 0.95915 | 0.96319 | 0.96538 | 0.9657 | 0.96333 | 0.96052 | 0.944929 | 0.97275 | 0.96907 | 0.97114 | 0.981082 | 0.976848 | 0.980512 | 0.8263041 | 0.02008811 | 0.0007422907 | 5.935768e-05 | 0.002607 | 0.23738 | 0.3982 | 0.54556 | 0.13536 | 0.74704 | 0.9999 | 0.9999 | 0.998641 | 0.998312 | 0.305 | 0.5316 | 0.1136592 | 0.06 | 2.242007e-08 | 0.252067 | 1.123492e-05 | 1.607804e-06
798 | 0.2836709 | 0.6675 | 0.02552 | 0.990179 | 0.0029965 | 8.203515e-05 | 0.30374 | 0.00172081 | 0.04115 | 2.103e-05 | 0.004487 | 5.081594e-05 | 3.93664e-05 | 0.01008853 | 5.297396e-05 | 4.821789e-05 | 4.76127e-05 | 0.0005406236 | 8.555683e-06 | 9.089442e-06 | 0.04824023 | 0.2698573 | 0.04316 | 2.134151e-08 | 1e-20 | 2.39722e-29 | 0.95729 | 0.96624 | 0.96509 | 0.96035 | 0.95685 | 0.96037 | 0.95895 | 0.96306 | 0.96519 | 0.9655602 | 0.96318 | 0.96034 | 0.9447 | 0.97263 | 0.96895 | 0.97103 | 0.981035 | 0.97678 | 0.980503 | 0.8379731 | 0.02280176 | 0.0008579295 | 6.71438e-05 | 0.002645 | 0.23761 | 0.39781 | 0.54451 | 0.13556 | 0.74592 | 0.9999 | 0.9999 | 0.9986471 | 0.998319 | 0.301 | 0.5293 | 0.1114596 | 0.05858 | 2.134151e-08 | 0.2485873 | 1.103144e-05 | 1.542728e-06
799 | 0.280229 | 0.6662 | 0.02481 | 0.990182 | 0.0029954 | 7.888601e-05 | 0.30372 | 0.001306757 | 0.04058 | 2e-05 | 0.004365 | 4.909079e-05 | 3.83013e-05 | 0.009907103 | 5.12847e-05 | 4.670974e-05 | 4.612025e-05 | 0.0005309934 | 8.2492e-06 | 8.883816e-06 | 0.048064 | 0.2687953 | 0.043152 | 2.030376e-08 | 1e-20 | 1.29785e-29 | 0.95712 | 0.96608 | 0.96496 | 0.9602 | 0.95664 | 0.9602 | 0.9588228 | 0.96286 | 0.96504 | 0.9654 | 0.96303 | 0.96016 | 0.94446 | 0.9725 | 0.96887 | 0.97092 | 0.980987 | 0.976705 | 0.980492 | 0.848755 | 0.02599229 | 0.0009922907 | 7.475921e-05 | 0.002685344 | 0.23785 | 0.39739 | 0.5433 | 0.13572 | 0.74483 | 0.9999 | 0.9999 | 0.9986511 | 0.9983248 | 0.2974 | 0.5266 | 0.1090699 | 0.0574 | 2.030376e-08 | 0.2453229 | 1.063162e-05 | 1.479338e-06
800 | 0.2768964 | 0.66498 | 0.024 | 0.990184 | 0.0029943 | 7.603263e-05 | 0.30372 | 0.0008614822 | 0.04002 | 1.914e-05 | 0.004252 | 4.72063e-05 | 3.72061e-05 | 0.01036825 | 4.931776e-05 | 4.552791e-05 | 4.50222e-05 | 0.0005193005 | 7.949977e-06 | 8.581556e-06 | 0.04771271 | 0.2681584 | 0.0431466 | 1.930573e-08 | 1e-20 | 1.12104e-29 | 0.95692 | 0.96597 | 0.96485 | 0.96001 | 0.95647 | 0.96001 | 0.95861 | 0.96272 | 0.96487 | 0.96524 | 0.96288 | 0.95999 | 0.94422 | 0.97241 | 0.96875 | 0.97082 | 0.980939 | 0.976638 | 0.980483 | 0.8585382 | 0.02968172 | 0.001156388 | 8.393968e-05 | 0.002710192 | 0.23802 | 0.39697 | 0.54241 | 0.135885 | 0.744 | 0.9999 | 0.9999 | 0.998657 | 0.9983308 | 0.2936 | 0.5237 | 0.1066402 | 0.056 | 1.930573e-08 | 0.2415372 | 1.043525e-05 | 1.479338e-06
801 | 0.2735618 | 0.66386 | 0.02336 | 0.990182 | 0.0029935 | 7.294575e-05 | 0.30374 | 0.0005097856 | 0.03938 | 1.829e-05 | 0.004143 | 4.528976e-05 | 3.54081e-05 | 0.01018779 | 4.725907e-05 | 4.465577e-05 | 4.394223e-05 | 0.0005097139 | 7.949977e-06 | 8.384123e-06 | 0.04692801 | 0.2668851 | 0.0431445 | 1.858259e-08 | 1e-20 | 7.25525e-30 | 0.95675 | 0.96584 | 0.9647 | 0.9598035 | 0.95629 | 0.9598035 | 0.95845 | 0.96256 | 0.9647 | 0.96509 | 0.96273 | 0.9598 | 0.94394 | 0.97227 | 0.96861 | 0.97073 | 0.980895 | 0.976581 | 0.980473 | 0.8688264 | 0.03372797 | 0.001346916 | 9.382236e-05 | 0.002741 | 0.23816 | 0.39661 | 0.54119 | 0.13601 | 0.74346 | 0.9999 | 0.9999 | 0.9986636 | 0.9983391 | 0.2911 | 0.521 | 0.1045937 | 0.05456 | 1.858259e-08 | 0.2377574 | 1.004951e-05 | 1.417616e-06
802 | 0.2701141 | 0.66292 | 0.02274 | 0.990182 | 0.0029928 | 7.014553e-05 | 0.30377 | 0.0003132244 | 0.03875 | 1.745e-05 | 0.004045 | 4.355119e-05 | 3.34521e-05 | 0.01001031 | 4.57252e-05 | 4.379573e-05 | 4.288016e-05 | 0.0005200457 | 7.657933e-06 | 8.189913e-06 | 0.04692801 | 0.2661427 | 0.043145 | 1.788072e-08 | 1e-20 | 7.98974e-30 | 0.956551 | 0.96571 | 0.96456 | 0.95961 | 0.9561 | 0.95961 | 0.9583 | 0.96247 | 0.96455 | 0.96495 | 0.96256 | 0.95966 | 0.94372 | 0.97217 | 0.9685164 | 0.9706 | 0.98084 | 0.976496 | 0.980462 | 0.8772817 | 0.03823238 | 0.00157489 | 0.0001046903 | 0.002783 | 0.238236 | 0.39619 | 0.54013 | 0.136147 | 0.74306 | 0.9999 | 0.9999 | 0.9986702 | 0.998345 | 0.289 | 0.5176 | 0.1021554 | 0.05325 | 1.788072e-08 | 0.2336692 | 9.860125e-06 | 1.357543e-06
803 | 0.2666643 | 0.6619 | 0.02208 | 0.990184 | 0.0029922 | 6.76083e-05 | 0.30382 | 0.0002353725 | 0.03812 | 1.679e-05 | 0.003955 | 4.19759e-05 | 3.23452e-05 | 0.009839926 | 4.408664e-05 | 4.266763e-05 | 4.183583e-05 | 0.0005082768 | 7.372984e-06 | 7.998895e-06 | 0.04653862 | 0.2658246 | 0.043148 | 1.719965e-08 | 1e-20 | 5.84618e-30 | 0.95639 | 0.96557 | 0.96443 | 0.95948 | 0.95591 | 0.95948 | 0.95813 | 0.96232 | 0.96439 | 0.96476 | 0.96242 | 0.95946 | 0.943472 | 0.97202 | 0.96842 | 0.9705 | 0.980796 | 0.976449 | 0.98045 | 0.8852113 | 0.04355617 | 0.001813877 | 0.0001166601 | 0.002817 | 0.238319 | 0.39569 | 0.539 | 0.136262 | 0.7428 | 0.9999 | 0.9999 | 0.9986755 | 0.998352 | 0.2862 | 0.5145 | 0.09988791 | 0.05184 | 1.719965e-08 | 0.2300063 | 9.673042e-06 | 1.357543e-06
804 | 0.2629896 | 0.661 | 0.02155 | 0.990184 | 0.0029918 | 6.501297e-05 | 0.30387 | 0.0002684764 | 0.03753 | 1.6e-05 | 0.00387 | 4.02717e-05 | 3.11142e-05 | 0.009675891 | 4.264028e-05 | 4.183539e-05 | 4.11494e-05 | 0.0004945706 | 7.233146e-06 | 7.718286e-06 | 0.0461512 | 0.2647645 | 0.043155 | 1.653895e-08 | 1e-20 | 4.40653e-30 | 0.9562 | 0.96543 | 0.96427 | 0.95933 | 0.95577 | 0.95936 | 0.95796 | 0.96214 | 0.96422 | 0.964517 | 0.96226 | 0.95929 | 0.94318 | 0.97193 | 0.96829 | 0.97041 | 0.98074 | 0.976392 | 0.980436 | 0.8926219 | 0.04920264 | 0.002112335 | 0.0001304055 | 0.002846 | 0.238328 | 0.3951 | 0.538 | 0.136356 | 0.74251 | 0.9999 | 0.9999 | 0.9986821 | 0.9983603 | 0.2833 | 0.511 | 0.09812291 | 0.05038 | 1.653895e-08 | 0.2261402 | 9.48825e-06 | 1.357543e-06
805 | 0.2593126 | 0.65998 | 0.021 | 0.990179 | 0.0029914 | 6.266139e-05 | 0.30391 | 0.0004436387 | 0.037 | 1.528e-05 | 0.003781 | 3.881504e-05 | 3.00493e-05 | 0.009509852 | 4.137296e-05 | 4.101491e-05 | 4.013429e-05 | 0.0004869549 | 7.233146e-06 | 7.535114e-06 | 0.04597964 | 0.2640227 | 0.043165 | 1.589817e-08 | 1e-20 | 2.89458e-30 | 0.95603 | 0.96528 | 0.96414 | 0.95916 | 0.95558 | 0.95916 | 0.95781 | 0.96198 | 0.96406 | 0.964308 | 0.96212 | 0.95913 | 0.9429 | 0.9718 | 0.96817 | 0.97032 | 0.980693 | 0.976316 | 0.980424 | 0.8995215 | 0.0554207 | 0.002439427 | 0.0001451558 | 0.002892 | 0.238286 | 0.39455 | 0.53711 | 0.136461 | 0.742 | 0.9999 | 0.9999 | 0.9986887 | 0.9983671 | 0.2802 | 0.508 | 0.09617648 | 0.04896 | 1.589817e-08 | 0.2222806 | 9.125493e-06 | 1.242271e-06
806 | 0.255633 | 0.659 | 0.02038 | 0.990175 | 0.0029913 | 6.039486e-05 | 0.30396 | 0.0009141788 | 0.03651 | 1.468926e-05 | 0.0037 | 3.74973e-05 | 2.91942e-05 | 0.009351742 | 4.000222e-05 | 4.020607e-05 | 3.946717e-05 | 0.0004773413 | 6.958688e-06 | 7.355028e-06 | 0.04568035 | 0.2634931 | 0.043179 | 1.527688e-08 | 1e-20 | 3.29047e-30 | 0.95585 | 0.96515 | 0.964 | 0.959 | 0.95539 | 0.95896 | 0.95764 | 0.9618 | 0.96391 | 0.964109 | 0.96197 | 0.95896 | 0.94261 | 0.97168 | 0.96808 | 0.9702 | 0.980637 | 0.976269 | 0.980411 | 0.9059722 | 0.0626652 | 0.002849119 | 0.0001616579 | 0.002926 | 0.238127 | 0.39409 | 0.53629 | 0.136555 | 0.74134 | 0.9999 | 0.9999 | 0.9986953 | 0.9983733 | 0.2774 | 0.505 | 0.09392419 | 0.04755 | 1.527688e-08 | 0.2181155 | 8.947502e-06 | 1.187034e-06
807 | 0.2521742 | 0.65794 | 0.01976 | 0.99017 | 0.0029912 | 5.807644e-05 | 0.30403 | 0.001969512 | 0.03611 | 1.424e-05 | 0.003616 | 3.597493e-05 | 2.82542e-05 | 0.009211613 | 3.866996e-05 | 3.914555e-05 | 3.880771e-05 | 0.0004812908 | 6.824049e-06 | 7.177996e-06 | 0.04555245 | 0.2638109 | 0.043195 | 1.467466e-08 | 1e-20 | 2.37975e-30 | 0.95565 | 0.965 | 0.96388 | 0.95885 | 0.95522 | 0.9588 | 0.95747 | 0.96166 | 0.96374 | 0.96391 | 0.96179 | 0.95878 | 0.942313 | 0.97158 | 0.96795 | 0.97011 | 0.980585 | 0.976203 | 0.980397 | 0.9119994 | 0.07064868 | 0.003314978 | 0.0001808321 | 0.002959 | 0.237901 | 0.39363 | 0.5356 | 0.136644 | 0.74057 | 0.9999 | 0.9999 | 0.9987 | 0.9983807 | 0.2742 | 0.502 | 0.09196341 | 0.046 | 1.467466e-08 | 0.2139581 | 8.771753e-06 | 1.187034e-06
808 | 0.2486015 | 0.65695 | 0.01911 | 0.990159 | 0.0029912 | 5.559043e-05 | 0.30412 | 0.003984184 | 0.03569 | 1.352073e-05 | 0.003526 | 3.475362e-05 | 2.66746e-05 | 0.009068935 | 3.737532e-05 | 3.836349e-05 | 3.783275e-05 | 0.0004716389 | 6.559898e-06 | 7.003989e-06 | 0.04508533 | 0.2624341 | 0.043215 | 1.409108e-08 | 1e-20 | 1.58687e-30 | 0.95547 | 0.96488 | 0.96375 | 0.95868 | 0.95503 | 0.9587091 | 0.9573 | 0.96155 | 0.96357 | 0.963711 | 0.96165 | 0.9586 | 0.942023 | 0.97145 | 0.96785 | 0.97001 | 0.980534 | 0.976127 | 0.980382 | 0.9176244 | 0.07923458 | 0.003851322 | 0.0002004111 | 0.00298 | 0.237691 | 0.39313 | 0.535 | 0.136733 | 0.73969 | 0.9999 | 0.9999 | 0.9987078 | 0.9983866 | 0.2708 | 0.4995 | 0.08989921 | 0.04462 | 1.409108e-08 | 0.2098085 | 8.598234e-06 | 1.187034e-06
809 | 0.2450264 | 0.65598 | 0.01854 | 0.990151 | 0.002991 | 5.345644e-05 | 0.3042 | 0.007248642 | 0.03532 | 1.302e-05 | 0.003446 | 3.365116e-05 | 2.57506e-05 | 0.008918748 | 3.649097e-05 | 3.759274e-05 | 3.719219e-05 | 0.0004600807 | 6.430366e-06 | 6.832975e-06 | 0.04495844 | 0.2617989 | 0.043239 | 1.352572e-08 | 1e-20 | 8.3254e-31 | 0.95531 | 0.96474 | 0.96363 | 0.95849 | 0.95483 | 0.95849 | 0.95711 | 0.9613942 | 0.96342 | 0.963531 | 0.96148 | 0.95844 | 0.941716 | 0.97136 | 0.96776 | 0.96989 | 0.980487 | 0.976089 | 0.980367 | 0.9228412 | 0.0889174 | 0.004526432 | 0.000222118 | 0.003014 | 0.237532 | 0.39263 | 0.5344 | 0.136832 | 0.73881 | 0.9999 | 0.9999 | 0.9987111 | 0.9983951 | 0.268 | 0.497 | 0.08786306 | 0.04342 | 1.352572e-08 | 0.2068052 | 8.257832e-06 | 1.133372e-06
810 | 0.2415607 | 0.655 | 0.018 | 0.990138 | 0.0029913 | 5.164164e-05 | 0.30433 | 0.01212403 | 0.03491 | 1.254e-05 | 0.003366 | 3.258367e-05 | 2.54739e-05 | 0.008778045 | 3.513694e-05 | 3.68332e-05 | 3.655911e-05 | 0.0004546754 | 6.302516e-06 | 6.664926e-06 | 0.04470531 | 0.2610581 | 0.043272 | 1.297818e-08 | 1e-20 | 8.96524e-31 | 0.95509 | 0.96463 | 0.96351 | 0.95833 | 0.95465 | 0.95831 | 0.95694 | 0.96119 | 0.96327 | 0.963341 | 0.96133 | 0.9583 | 0.941375 | 0.97127 | 0.96761 | 0.96981 | 0.980439 | 0.976023 | 0.980355 | 0.9276905 | 0.09936454 | 0.00525 | 0.000245546 | 0.003039 | 0.237457 | 0.39196 | 0.53365 | 0.136927 | 0.738 | 0.9999 | 0.9999 | 0.9987177 | 0.9984026 | 0.265 | 0.494 | 0.08548139 | 0.04211 | 1.297818e-08 | 0.2026695 | 8.090925e-06 | 1.133372e-06
811 | 0.2380926 | 0.65415 | 0.01747 | 0.990125 | 0.0029915 | 5.011872e-05 | 0.30443 | 0.01899651 | 0.03445 | 1.207e-05 | 0.0033 | 3.133286e-05 | 2.43701e-05 | 0.00864701 | 3.406084e-05 | 3.633302e-05 | 3.593347e-05 | 0.0004454215 | 6.302516e-06 | 6.499811e-06 | 0.04457907 | 0.2606349 | 0.043303 | 1.262284e-08 | 1e-20 | 1.14247e-30 | 0.95491 | 0.96449 | 0.96338 | 0.95816 | 0.95446 | 0.9582 | 0.95679 | 0.96106 | 0.9631 | 0.963171 | 0.96121 | 0.95812 | 0.9410379 | 0.97111 | 0.96753 | 0.96969 | 0.980383 | 0.975956 | 0.980338 | 0.9322286 | 0.1107577 | 0.006123348 | 0.0002728168 | 0.003085 | 0.237515 | 0.39137 | 0.53264 | 0.137016 | 0.73719 | 0.9999 | 0.9999 | 0.998725 | 0.9984083 | 0.262 | 0.491 | 0.0844286 | 0.04081 | 1.262284e-08 | 0.1997795 | 7.926196e-06 | 1.030694e-06
812 | 0.2347341 | 0.65334 | 0.017 | 0.990116 | 0.0029917 | 4.864072e-05 | 0.30454 | 0.02848796 | 0.03402 | 1.16e-05 | 0.003229 | 3.019952e-05 | 2.33545e-05 | 0.008520169 | 3.312776e-05 | 3.510397e-05 | 3.531521e-05 | 0.0004383112 | 6.176337e-06 | 6.418344e-06 | 0.04432724 | 0.2600003 | 0.043343 | 1.227513e-08 | 1e-20 | 7.72638e-31 | 0.95474 | 0.96437 | 0.96325 | 0.95803 | 0.9543 | 0.95803 | 0.95666 | 0.96086 | 0.96294 | 0.962981 | 0.9610749 | 0.95794 | 0.94072 | 0.97101 | 0.96743 | 0.96959 | 0.980326 | 0.97589 | 0.98032 | 0.9364824 | 0.1234868 | 0.007139868 | 0.0003018138 | 0.003114 | 0.237666 | 0.39074 | 0.53164 | 0.137115 | 0.73639 | 0.9999 | 0.9999 | 0.9987309 | 0.9984159 | 0.259 | 0.488 | 0.08258979 | 0.03971 | 1.227513e-08 | 0.1954522 | 7.926196e-06 | 1.030694e-06
813 | 0.2314854 | 0.65247 | 0.01656 | 0.990099 | 0.002992 | 4.731513e-05 | 0.30467 | 0.04085789 | 0.03356 | 1.127197e-05 | 0.003168 | 2.917427e-05 | 2.29409e-05 | 0.008391816 | 3.188003e-05 | 3.48618e-05 | 3.470428e-05 | 0.0004309943 | 6.051819e-06 | 6.257573e-06 | 0.04403454 | 0.2595773 | 0.043386 | 1.193491e-08 | 1e-20 | 3.43361e-31 | 0.95458 | 0.96425 | 0.96312 | 0.95785 | 0.95415 | 0.95785 | 0.95648 | 0.96074 | 0.96278 | 0.962829 | 0.96094 | 0.95778 | 0.940352 | 0.97091 | 0.9673 | 0.96952 | 0.980278 | 0.975852 | 0.980303 | 0.940413 | 0.1375826 | 0.008299559 | 0.0003349196 | 0.003148 | 0.237825 | 0.39016 | 0.5305 | 0.137204 | 0.73558 | 0.9999 | 0.9999 | 0.9987362 | 0.9984225 | 0.256 | 0.485 | 0.08065512 | 0.03856 | 1.193491e-08 | 0.1920586 | 7.763634e-06 | 1.030694e-06
814 | 0.2282346 | 0.65179 | 0.01616 | 0.990085 | 0.0029925 | 4.602566e-05 | 0.30478 | 0.05640136 | 0.03315 | 1.094e-05 | 0.0031 | 2.805434e-05 | 2.21108e-05 | 0.008269243 | 3.088884e-05 | 3.41425e-05 | 3.410065e-05 | 0.0004235105 | 5.928952e-06 | 6.099662e-06 | 0.04399282 | 0.2587315 | 0.04344 | 1.160208e-08 | 1e-20 | 4.49725e-31 | 0.95441 | 0.96412 | 0.96296 | 0.95768 | 0.954 | 0.95774 | 0.95631 | 0.96061 | 0.96264 | 0.962659 | 0.96079 | 0.9576 | 0.9400424 | 0.9708 | 0.9672 | 0.9694 | 0.980222 | 0.975786 | 0.980282 | 0.9441262 | 0.1519615 | 0.009700441 | 0.0003687391 | 0.003181 | 0.237976 | 0.38957 | 0.52943 | 0.137298 | 0.73477 | 0.9999 | 0.9999 | 0.9987421 | 0.9984301 | 0.253 | 0.482 | 0.07928153 | 0.03751 | 1.160208e-08 | 0.1882607 | 7.603226e-06 | 9.816418e-07
815 | 0.2249816 | 0.65093 | 0.01577 | 0.990075 | 0.0029932 | 4.477133e-05 | 0.30494 | 0.07514989 | 0.03272 | 1.056818e-05 | 0.003041 | 2.722701e-05 | 2.14029e-05 | 0.008149031 | 3.03495e-05 | 3.390513e-05 | 3.350426e-05 | 0.000418819 | 5.928952e-06 | 6.021769e-06 | 0.04378459 | 0.2584144 | 0.04349 | 1.127653e-08 | 1e-20 | 2.5993e-31 | 0.95425 | 0.96397 | 0.96284 | 0.95751 | 0.95384 | 0.95759 | 0.95617 | 0.9604 | 0.96249 | 0.962507 | 0.96064 | 0.95743 | 0.93968 | 0.97071 | 0.9671 | 0.9693 | 0.980165 | 0.97571 | 0.980265 | 0.9475202 | 0.1676233 | 0.01125991 | 0.000404797 | 0.003219 | 0.238009 | 0.38894 | 0.52836 | 0.137382 | 0.734 | 0.9999 | 0.9999 | 0.9987494 | 0.9984367 | 0.25 | 0.479 | 0.07768709 | 0.03657 | 1.127653e-08 | 0.1850845 | 7.444959e-06 | 9.816418e-07
816 | 0.2217264 | 0.65025 | 0.01538 | 0.990061 | 0.002994 | 4.335109e-05 | 0.30507 | 0.09665983 | 0.03233 | 1.013911e-05 | 0.002989 | 2.642409e-05 | 2.05202e-05 | 0.008037655 | 2.960778e-05 | 3.320014e-05 | 3.291506e-05 | 0.0004131224 | 5.807726e-06 | 5.868091e-06 | 0.04320472 | 0.2582031 | 0.043547 | 1.095812e-08 | 1e-20 | 3.93366e-31 | 0.9541 | 0.96382 | 0.9627 | 0.95736 | 0.95367 | 0.95745 | 0.956 | 0.96027 | 0.96232 | 0.962365 | 0.96048 | 0.95727 | 0.93925 | 0.97057 | 0.967 | 0.9692 | 0.980108 | 0.975672 | 0.980243 | 0.9506936 | 0.1838348 | 0.013087 | 0.000446531 | 0.003252 | 0.237867 | 0.38827 | 0.52723 | 0.137445 | 0.73324 | 0.9999 | 0.9999 | 0.9987533 | 0.9984442 | 0.2472 | 0.476 | 0.07576465 | 0.03563 | 1.095812e-08 | 0.1817092 | 7.288821e-06 | 9.816418e-07
817 | 0.2185814 | 0.64951 | 0.015 | 0.990044 | 0.002995 | 4.187936e-05 | 0.30526 | 0.1209238 | 0.03194 | 1e-05 | 0.002937 | 2.576321e-05 | 1.97202e-05 | 0.00793021 | 2.857471e-05 | 3.250576e-05 | 3.262315e-05 | 0.0004079881 | 5.453786e-06 | 5.792298e-06 | 0.04324598 | 0.2571466 | 0.043611 | 1.064676e-08 | 1e-20 | 3.82878e-31 | 0.95395 | 0.963684 | 0.96257 | 0.95722 | 0.9535079 | 0.95727 | 0.9558 | 0.96009 | 0.96218 | 0.962213 | 0.96032 | 0.95709 | 0.93887 | 0.97047 | 0.9669 | 0.96909 | 0.980056 | 0.975606 | 0.980226 | 0.9536418 | 0.2012841 | 0.01512555 | 0.0004935104 | 0.003282 | 0.237632 | 0.38773 | 0.52616 | 0.137492 | 0.73243 | 0.9999 | 0.9999 | 0.9987606 | 0.9984499 | 0.2441 | 0.473 | 0.07409905 | 0.03458 | 1.064676e-08 | 0.178136 | 7.134798e-06 | 9.340875e-07
818 | 0.2154341 | 0.64886 | 0.01458 | 0.990031 | 0.0029962 | 4.045759e-05 | 0.30547 | 0.1481148 | 0.03154 | 1e-05 | 0.002885 | 2.488857e-05 | 1.91645e-05 | 0.007821192 | 2.796958e-05 | 3.182189e-05 | 3.204466e-05 | 0.0004047035 | 5.339018e-06 | 5.717197e-06 | 0.04312226 | 0.2569353 | 0.043665 | 1.034232e-08 | 1e-20 | 5.1313e-31 | 0.9538 | 0.96356 | 0.96245 | 0.95709 | 0.95333 | 0.9571533 | 0.95565 | 0.95998 | 0.962 | 0.96209 | 0.96021 | 0.95693 | 0.93849 | 0.9703505 | 0.9668 | 0.96901 | 0.980009 | 0.975549 | 0.980208 | 0.9564151 | 0.2199185 | 0.01757819 | 0.0005390086 | 0.003319 | 0.237373 | 0.3871 | 0.52509 | 0.137539 | 0.7317 | 0.9999 | 0.9999 | 0.9987659 | 0.9984565 | 0.2408 | 0.47 | 0.07234308 | 0.03364 | 1.034232e-08 | 0.1746716 | 7.134798e-06 | 9.340875e-07
819 | 0.2121722 | 0.64823 | 0.0142 | 0.990012 | 0.002998 | 3.908409e-05 | 0.30571 | 0.177937 | 0.03117 | 1e-05 | 0.002838 | 2.415461e-05 | 1.85567e-05 | 0.007714618 | 2.717958e-05 | 3.159626e-05 | 3.175807e-05 | 0.00039907 | 5.225839e-06 | 5.642785e-06 | 0.04283442 | 0.2565129 | 0.043745 | 1.004471e-08 | 1e-20 | 3.43361e-31 | 0.95364 | 0.96341 | 0.96232 | 0.95691 | 0.95314 | 0.957 | 0.95552 | 0.95986 | 0.96186 | 0.961957 | 0.96006 | 0.95675 | 0.93807 | 0.97029 | 0.96669 | 0.96892 | 0.979947 | 0.975492 | 0.980184 | 0.9589872 | 0.239696 | 0.02038767 | 0.0005906445 | 0.003361 | 0.237155 | 0.38651 | 0.524 | 0.137581 | 0.73089 | 0.9999 | 0.9999 | 0.9987712 | 0.998465 | 0.2379 | 0.467 | 0.07100094 | 0.03275 | 1.004471e-08 | 0.1717219 | 6.833048e-06 | 8.880123e-07
820 | 0.2091332 | 0.6476 | 0.01382 | 0.989988 | 0.003 | 3.784426e-05 | 0.30597 | 0.2111109 | 0.0308 | 1e-05 | 0.00278 | 2.344229e-05 | 1.84633e-05 | 0.007608257 | 2.669544e-05 | 3.114845e-05 | 3.119017e-05 | 0.0003957781 | 5.339018e-06 | 5.569059e-06 | 0.04271142 | 0.2557739 | 0.043805 | 9.753803e-09 | 1e-20 | 1.63353e-31 | 0.9535 | 0.96329 | 0.96219 | 0.95675 | 0.95299 | 0.9568 | 0.95533 | 0.9597 | 0.96172 | 0.961825 | 0.95992 | 0.95657 | 0.93769 | 0.97018 | 0.96661 | 0.96883 | 0.979893 | 0.975436 | 0.980164 | 0.9613513 | 0.2603535 | 0.02362555 | 0.0006501707 | 0.003391 | 0.236996 | 0.38601 | 0.523 | 0.137618 | 0.73 | 0.9999 | 0.9999 | 0.9987778 | 0.9984707 | 0.2349 | 0.464 | 0.06912533 | 0.03171 | 9.753803e-09 | 0.1686758 | 6.685295e-06 | 8.880123e-07
821 | 0.2062047 | 0.6471 | 0.01345 | 0.989972 | 0.003002 | 3.672823e-05 | 0.3062 | 0.2470324 | 0.03044 | 1e-05 | 0.00273 | 2.269865e-05 | 1.72408e-05 | 0.007511378 | 2.58423e-05 | 3.070522e-05 | 3.062928e-05 | 0.0003920517 | 5.225839e-06 | 5.496014e-06 | 0.04254775 | 0.2554572 | 0.043882 | 9.469497e-09 | 1e-20 | 1.4931e-31 | 0.95335 | 0.96317 | 0.96204 | 0.95659 | 0.9528 | 0.95671 | 0.95516 | 0.9595077 | 0.96156 | 0.961682 | 0.95979 | 0.95641 | 0.93726 | 0.9700772 | 0.96652 | 0.96874 | 0.97983 | 0.975398 | 0.980145 | 0.963587 | 0.2814317 | 0.02726211 | 0.0007141078 | 0.003432 | 0.236946 | 0.38551 | 0.522 | 0.137644 | 0.729 | 0.9999 | 0.9999 | 0.998785 | 0.9984773 | 0.2326 | 0.4614 | 0.06749534 | 0.03076 | 9.469497e-09 | 0.1655338 | 6.685295e-06 | 8.880123e-07
822 | 0.2031616 | 0.6465 | 0.01308 | 0.989948 | 0.0030042 | 3.564511e-05 | 0.3065 | 0.2848726 | 0.03007 | 1e-05 | 0.002669 | 2.208005e-05 | 1.70631e-05 | 0.007418694 | 2.519475e-05 | 3.026655e-05 | 3.035145e-05 | 0.0003882061 | 5.114238e-06 | 5.423647e-06 | 0.04230296 | 0.2553517 | 0.043953 | 9.191683e-09 | 1e-20 | 1.94996e-31 | 0.95321 | 0.96303 | 0.96194 | 0.95644 | 0.95267 | 0.95659 | 0.95499 | 0.9593858 | 0.96142 | 0.961578 | 0.95967 | 0.95625 | 0.93684 | 0.96996 | 0.9664 | 0.9686332 | 0.979778 | 0.975331 | 0.98012 | 0.9656319 | 0.3037181 | 0.03152974 | 0.0007782675 | 0.003462 | 0.236971 | 0.38509 | 0.52119 | 0.137649 | 0.728 | 0.9999 | 0.9999 | 0.998789 | 0.998483 | 0.2305 | 0.4585 | 0.0661548 | 0.02977 | 9.191683e-09 | 0.1622965 | 6.685295e-06 | 8.880123e-07
823 | 0.2003419 | 0.646 | 0.01269 | 0.989927 | 0.0030064 | 3.467369e-05 | 0.30675 | 0.3231162 | 0.02966 | 1e-05 | 0.002621 | 2.137962e-05 | 1.67885e-05 | 0.007329754 | 2.438232e-05 | 2.983242e-05 | 3.007535e-05 | 0.0003848979 | 5.114238e-06 | 5.351953e-06 | 0.0423437 | 0.2554572 | 0.044036 | 8.920254e-09 | 1e-20 | 1.73353e-31 | 0.95305 | 0.9629 | 0.9618 | 0.9563 | 0.95251 | 0.95641 | 0.95484 | 0.95923 | 0.96125 | 0.961455 | 0.95953 | 0.95607 | 0.93636 | 0.96989 | 0.96632 | 0.96855 | 0.979729 | 0.975294 | 0.980103 | 0.9675448 | 0.3262522 | 0.03631608 | 0.0008494702 | 0.003495 | 0.237021 | 0.38475 | 0.52038 | 0.13767 | 0.7269 | 0.9999 | 0.9999 | 0.9987969 | 0.9984905 | 0.228 | 0.456 | 0.06483036 | 0.02878 | 8.920254e-09 | 0.159469 | 6.685295e-06 | 8.433967e-07
824 | 0.1974075 | 0.64551 | 0.01241 | 0.989901 | 0.0030086 | 3.372873e-05 | 0.30706 | 0.3609137 | 0.02928 | 1e-05 | 0.002574 | 2.084491e-05 | 1.60071e-05 | 0.007241095 | 2.394059e-05 | 2.983242e-05 | 2.952833e-05 | 0.0003836654 | 4.895729e-06 | 5.280931e-06 | 0.04181595 | 0.2552461 | 0.04413 | 8.655105e-09 | 1e-20 | 2.38689e-31 | 0.95291 | 0.96278 | 0.96167 | 0.95612 | 0.95238 | 0.95628 | 0.95469 | 0.95908 | 0.96112 | 0.961322 | 0.95941 | 0.95593 | 0.9358 | 0.96979 | 0.96623 | 0.96845 | 0.979663 | 0.975218 | 0.980083 | 0.9693475 | 0.3484416 | 0.04148789 | 0.0009263056 | 0.003533 | 0.237046 | 0.38425 | 0.51943 | 0.137691 | 0.72594 | 0.9999 | 0.9999 | 0.9988022 | 0.9984962 | 0.2255 | 0.453 | 0.0632622 | 0.02789 | 8.655105e-09 | 0.1564451 | 6.395972e-06 | 8.433967e-07
825 | 0.194584 | 0.64506 | 0.01208 | 0.98987 | 0.0030119 | 3.296097e-05 | 0.30734 | 0.4006654 | 0.029 | 1e-05 | 0.002527 | 2.032357e-05 | 1.53399e-05 | 0.007154417 | 2.341944e-05 | 2.918964e-05 | 2.92574e-05 | 0.0003798912 | 4.895729e-06 | 5.210575e-06 | 0.04201846 | 0.2542965 | 0.0442 | 8.524853e-09 | 1e-20 | 1.28272e-31 | 0.95277 | 0.96262 | 0.96152 | 0.95595 | 0.95222 | 0.95612 | 0.9545 | 0.95892 | 0.96097 | 0.961209 | 0.95927 | 0.95577 | 0.93532 | 0.9697 | 0.9661259 | 0.96835 | 0.979615 | 0.975161 | 0.980058 | 0.9710115 | 0.3715727 | 0.04760793 | 0.001006758 | 0.003566 | 0.236996 | 0.38371 | 0.51868 | 0.137728 | 0.725 | 0.9999 | 0.9999 | 0.9988081 | 0.9985038 | 0.2229 | 0.45 | 0.06187051 | 0.02689 | 8.524853e-09 | 0.1538289 | 6.395972e-06 | 8.002213e-07
826 | 0.1918716 | 0.6447 | 0.01184 | 0.98984 | 0.003016 | 3.213661e-05 | 0.30762 | 0.4365521 | 0.02866 | 1e-05 | 0.002483 | 1.967886e-05 | 1.55168e-05 | 0.007070077 | 2.273946e-05 | 2.897761e-05 | 2.898817e-05 | 0.0003802403 | 4.788801e-06 | 5.140882e-06 | 0.04209962 | 0.254402 | 0.044281 | 8.396131e-09 | 1e-20 | 8.81138e-32 | 0.95262 | 0.9625 | 0.9614 | 0.9558 | 0.95209 | 0.95598 | 0.95436 | 0.95874 | 0.96084 | 0.961104 | 0.95914 | 0.95563 | 0.9348 | 0.9695998 | 0.96607 | 0.96827 | 0.979559 | 0.975104 | 0.980041 | 0.9725577 | 0.3950815 | 0.05455286 | 0.001101131 | 0.003604 | 0.236853 | 0.38316 | 0.5178 | 0.137796 | 0.72418 | 0.9999 | 0.9999 | 0.9988154 | 0.9985095 | 0.22 | 0.447 | 0.06044685 | 0.02611 | 8.396131e-09 | 0.1512171 | 6.254375e-06 | 8.002213e-07
827 | 0.1891574 | 0.644356 | 0.011538 | 0.98981 | 0.00302 | 3.133286e-05 | 0.30794 | 0.473294 | 0.02841 | 1e-05 | 0.002438 | 1.914256e-05 | 1.4944e-05 | 0.006978093 | 2.240577e-05 | 2.855689e-05 | 2.872066e-05 | 0.0003780355 | 4.683409e-06 | 5.003472e-06 | 0.04169473 | 0.254613 | 0.044378 | 8.268927e-09 | 1e-20 | 7.49872e-32 | 0.95248 | 0.96237 | 0.96126 | 0.95568 | 0.95193 | 0.95581 | 0.95419 | 0.95863 | 0.96071 | 0.961 | 0.959 | 0.95547 | 0.93427 | 0.9695 | 0.96595 | 0.96819 | 0.979502 | 0.975076 | 0.980024 | 0.9739902 | 0.4183414 | 0.06224449 | 0.001202354 | 0.003638 | 0.236627 | 0.38253 | 0.517 | 0.13788 | 0.72356 | 0.9999 | 0.9999 | 0.99882 | 0.9985151 | 0.217 | 0.4438 | 0.0588938 | 0.02532 | 8.268927e-09 | 0.1484093 | 6.254375e-06 | 8.002213e-07
828 | 0.1864414 | 0.64409 | 0.0113 | 0.989775 | 0.0030248 | 3.047895e-05 | 0.30828 | 0.5100782 | 0.02811 | 1e-05 | 0.002403 | 1.862087e-05 | 1.47628e-05 | 0.006898078 | 2.158953e-05 | 2.834818e-05 | 2.845484e-05 | 0.0003790588 | 4.683409e-06 | 5.003472e-06 | 0.04169473 | 0.2535582 | 0.044462 | 8.143229e-09 | 1e-20 | 5.20235e-32 | 0.95233 | 0.96225 | 0.96115 | 0.95553 | 0.95177 | 0.95569 | 0.95402 | 0.95847 | 0.96058 | 0.960886 | 0.95883 | 0.95532 | 0.93373 | 0.96939 | 0.96589 | 0.9681 | 0.979436 | 0.975009 | 0.980004 | 0.9753439 | 0.4425308 | 0.07103084 | 0.00130757 | 0.003667 | 0.236368 | 0.38191 | 0.516 | 0.137979 | 0.7229 | 0.9999 | 0.9999 | 0.9988259 | 0.9985227 | 0.214 | 0.4405 | 0.05810169 | 0.02472 | 8.143229e-09 | 0.1458067 | 6.114804e-06 | 8.002213e-07
829 | 0.1838369 | 0.64383 | 0.011082 | 0.98975 | 0.0030293 | 2.978516e-05 | 0.3086 | 0.546657 | 0.0279 | 1e-05 | 0.002372 | 1.815516e-05 | 1.41279e-05 | 0.006820539 | 2.119091e-05 | 2.814058e-05 | 2.819071e-05 | 0.0003743046 | 4.477195e-06 | 4.935747e-06 | 0.04157373 | 0.253031 | 0.044542 | 8.019022e-09 | 1e-20 | 1.44873e-31 | 0.9521844 | 0.96209 | 0.96102 | 0.95534 | 0.95162 | 0.95558 | 0.95387 | 0.95829 | 0.96045 | 0.960791 | 0.9587054 | 0.95519 | 0.9332388 | 0.96931 | 0.96579 | 0.96801 | 0.979388 | 0.974953 | 0.979984 | 0.9766056 | 0.4668018 | 0.08084802 | 0.001426431 | 0.003696 | 0.236158 | 0.38132 | 0.515 | 0.138058 | 0.72242 | 0.9999 | 0.9999 | 0.9988325 | 0.9985284 | 0.2109 | 0.4372 | 0.05634292 | 0.024 | 8.019022e-09 | 0.1433085 | 5.977247e-06 | 8.002213e-07
830 | 0.1812305 | 0.643586 | 0.01088 | 0.989727 | 0.003035 | 2.904023e-05 | 0.3089 | 0.5842477 | 0.02761 | 1e-05 | 0.00234 | 1.770109e-05 | 1.35343e-05 | 0.006751636 | 2.087649e-05 | 2.752433e-05 | 2.792827e-05 | 0.0003720903 | 4.683409e-06 | 4.86867e-06 | 0.04173512 | 0.2538746 | 0.044623 | 7.896296e-09 | 1e-20 | 1.36349e-31 | 0.95206 | 0.96198 | 0.96089 | 0.9552 | 0.95148 | 0.95542 | 0.95372 | 0.95817 | 0.96031 | 0.960678 | 0.95861 | 0.95505 | 0.9326887 | 0.96922 | 0.9657 | 0.96793 | 0.979322 | 0.974905 | 0.979965 | 0.9777777 | 0.4901013 | 0.09140419 | 0.001551076 | 0.00373 | 0.235999 | 0.38073 | 0.51421 | 0.138073 | 0.722 | 0.9999 | 0.9999 | 0.9988391 | 0.998535 | 0.2082 | 0.4342 | 0.05533192 | 0.02311 | 7.896296e-09 | 0.1409142 | 5.977247e-06 | 7.584664e-07
831 | 0.1786225 | 0.64334 | 0.010692 | 0.989696 | 0.0030408 | 2.844461e-05 | 0.30921 | 0.6207561 | 0.02736 | 1e-05 | 0.00231 | 1.725838e-05 | 1.3337e-05 | 0.006688794 | 2.025944e-05 | 2.732109e-05 | 2.766751e-05 | 0.0003693911 | 4.477195e-06 | 4.802239e-06 | 0.04157373 | 0.2537691 | 0.044707 | 7.775036e-09 | 1e-20 | 8.53364e-32 | 0.95192 | 0.96185 | 0.96077 | 0.95506 | 0.95134 | 0.95533 | 0.95357 | 0.95799 | 0.96018 | 0.960592 | 0.95847 | 0.95489 | 0.93215 | 0.96911 | 0.96561 | 0.96783 | 0.979265 | 0.974858 | 0.979943 | 0.9788316 | 0.5133051 | 0.1030463 | 0.001678893 | 0.003768 | 0.235957 | 0.38015 | 0.51327 | 0.138016 | 0.72169 | 0.9999 | 0.9999 | 0.9988451 | 0.9985406 | 0.2056 | 0.4314 | 0.05400097 | 0.02236 | 7.775036e-09 | 0.1386234 | 5.977247e-06 | 7.181124e-07
832 | 0.1761261 | 0.643081 | 0.010501 | 0.989671 | 0.0030471 | 2.779713e-05 | 0.30951 | 0.6564046 | 0.02706 | 1e-05 | 0.00228 | 1.674943e-05 | 1.3147e-05 | 0.006609353 | 1.965783e-05 | 2.732109e-05 | 2.740843e-05 | 0.0003692255 | 4.579544e-06 | 4.802239e-06 | 0.04149318 | 0.2526093 | 0.044787 | 7.65523e-09 | 1e-20 | 3.30859e-32 | 0.95178 | 0.96173 | 0.96064 | 0.95487 | 0.9512 | 0.95513 | 0.95342 | 0.95788 | 0.96007 | 0.960498 | 0.95836 | 0.95478 | 0.93155 | 0.96905 | 0.96553 | 0.96777 | 0.979208 | 0.974811 | 0.979923 | 0.9797853 | 0.5366542 | 0.1163877 | 0.001825314 | 0.003797 | 0.235974 | 0.37956 | 0.51239 | 0.137911 | 0.72158 | 0.9999 | 0.9999 | 0.9988503 | 0.9985473 | 0.2035 | 0.4287 | 0.05268941 | 0.0216 | 7.65523e-09 | 0.1360383 | 5.977247e-06 | 7.181124e-07
833 | 0.1737417 | 0.642838 | 0.010296 | 0.98964 | 0.0030541 | 2.716439e-05 | 0.30985 | 0.6886326 | 0.02685 | 1e-05 | 0.002252 | 1.64059e-05 | 1.32122e-05 | 0.006540844 | 1.943614e-05 | 2.691786e-05 | 2.715101e-05 | 0.0003667533 | 4.477195e-06 | 4.736449e-06 | 0.04137253 | 0.2528201 | 0.044864 | 7.536866e-09 | 1e-20 | 7.02427e-32 | 0.95163 | 0.96158 | 0.96051 | 0.95474 | 0.95106 | 0.95504 | 0.95327 | 0.95772 | 0.95993 | 0.960384 | 0.95824 | 0.95463 | 0.9310285 | 0.96895 | 0.96547 | 0.96768 | 0.979152 | 0.974763 | 0.979908 | 0.980717 | 0.5588469 | 0.1303029 | 0.00196702 | 0.003826 | 0.236032 | 0.37897 | 0.51151 | 0.137797 | 0.72151 | 0.9999 | 0.9999 | 0.9988563 | 0.9985539 | 0.201 | 0.4262 | 0.05176441 | 0.02104 | 7.536866e-09 | 0.1336563 | 5.84169e-06 | 7.584664e-07
834 | 0.1713557 | 0.642644 | 0.010118 | 0.989616 | 0.0030625 | 2.666859e-05 | 0.31019 | 0.7192457 | 0.02656 | 1e-05 | 0.00223 | 1.603245e-05 | 1.26686e-05 | 0.006471514 | 1.921657e-05 | 2.691786e-05 | 2.715101e-05 | 0.000364313 | 4.579544e-06 | 4.606778e-06 | 0.04105185 | 0.2525039 | 0.044941 | 7.419932e-09 | 1e-20 | 2.38689e-31 | 0.95152 | 0.96145 | 0.96038 | 0.95457 | 0.95094 | 0.95491 | 0.95311 | 0.9576 | 0.9598 | 0.960299 | 0.95812 | 0.95447 | 0.93045 | 0.96888 | 0.96536 | 0.96759 | 0.979095 | 0.974716 | 0.979891 | 0.9815969 | 0.5813315 | 0.1453601 | 0.002122717 | 0.003855 | 0.236058 | 0.37839 | 0.51063 | 0.137682 | 0.72136 | 0.9999 | 0.9999 | 0.9988622 | 0.9985595 | 0.1984 | 0.4237 | 0.05039529 | 0.02019 | 7.419932e-09 | 0.1318725 | 5.977247e-06 | 7.584664e-07
835 | 0.1690819 | 0.64245 | 0.009913 | 0.989586 | 0.0030696 | 2.60016e-05 | 0.31057 | 0.7478802 | 0.02635 | 1e-05 | 0.002201 | 1.566751e-05 | 1.22332e-05 | 0.006414532 | 1.892705e-05 | 2.691786e-05 | 2.689526e-05 | 0.0003611565 | 4.376351e-06 | 4.542891e-06 | 0.04097191 | 0.2521877 | 0.045025 | 7.304414e-09 | 1e-20 | 3.82878e-31 | 0.95138 | 0.96133 | 0.96027 | 0.95445 | 0.9508 | 0.9547 | 0.95296 | 0.95745 | 0.95969 | 0.9602 | 0.95798 | 0.95431 | 0.92991 | 0.96878 | 0.96528 | 0.9675 | 0.979038 | 0.974659 | 0.97987 | 0.9824261 | 0.6018711 | 0.1620661 | 0.002298795 | 0.003885 | 0.235999 | 0.3778 | 0.50969 | 0.137614 | 0.721 | 0.9999 | 0.9999 | 0.9988695 | 0.9985652 | 0.196 | 0.4213 | 0.04904813 | 0.01953 | 7.304414e-09 | 0.1294977 | 5.84169e-06 | 7.584664e-07
836 | 0.1668066 | 0.642304 | 0.009728 | 0.989558 | 0.0030776 | 2.540973e-05 | 0.31091 | 0.773877 | 0.02614 | 1e-05 | 0.002174 | 1.527566e-05 | 1.18849e-05 | 0.00636276 | 1.835904e-05 | 2.651892e-05 | 2.664117e-05 | 0.0003600567 | 4.376351e-06 | 4.542891e-06 | 0.04085219 | 0.2520823 | 0.045109 | 7.190301e-09 | 1e-20 | 1.16952e-31 | 0.95126 | 0.96121 | 0.96012 | 0.95428 | 0.95065 | 0.9546 | 0.95279 | 0.9573 | 0.95955 | 0.960118 | 0.95785 | 0.95418 | 0.92933 | 0.96872 | 0.96523 | 0.96742 | 0.978981 | 0.974602 | 0.979856 | 0.9832202 | 0.6235033 | 0.1800804 | 0.002485378 | 0.003913 | 0.235882 | 0.3773 | 0.50893 | 0.137598 | 0.72041 | 0.9999 | 0.9999 | 0.9988741 | 0.9985728 | 0.1934 | 0.4186 | 0.04798613 | 0.01887 | 7.190301e-09 | 0.1274233 | 5.576526e-06 | 7.584664e-07
837 | 0.1647576 | 0.642168 | 0.009563 | 0.989533 | 0.003086 | 2.483133e-05 | 0.31118 | 0.7952021 | 0.02594 | 1e-05 | 0.002144 | 1.499685e-05 | 1.1714e-05 | 0.006305232 | 1.808047e-05 | 2.651892e-05 | 2.638872e-05 | 0.0003612481 | 4.376351e-06 | 4.47963e-06 | 0.04105185 | 0.2515555 | 0.045192 | 7.077581e-09 | 1e-20 | 6.79719e-32 | 0.95112 | 0.96107 | 0.96 | 0.95415 | 0.9505 | 0.95445 | 0.95262 | 0.95714 | 0.95945 | 0.960024 | 0.95773 | 0.9540201 | 0.92876 | 0.9686 | 0.96512 | 0.96735 | 0.978934 | 0.974564 | 0.979837 | 0.9839205 | 0.6428139 | 0.1981509 | 0.00268312 | 0.003957 | 0.235664 | 0.3768 | 0.508 | 0.137619 | 0.71953 | 0.9999 | 0.9999 | 0.9988807 | 0.9985766 | 0.1907 | 0.416 | 0.0465486 | 0.01821 | 7.077581e-09 | 0.1252537 | 5.576526e-06 | 7.181124e-07
838 | 0.1625935 | 0.642057 | 0.009418 | 0.989504 | 0.0030959 | 2.437811e-05 | 0.31156 | 0.8135554 | 0.02572 | 1e-05 | 0.002116 | 1.462177e-05 | 1.17631e-05 | 0.00624399 | 1.773727e-05 | 2.632106e-05 | 2.613793e-05 | 0.0003606044 | 4.179137e-06 | 4.416993e-06 | 0.04077249 | 0.2514501 | 0.045283 | 6.96624e-09 | 1e-20 | 3.5526e-32 | 0.951 | 0.96093 | 0.95989 | 0.95398 | 0.95039 | 0.9543401 | 0.95247 | 0.95703 | 0.9593 | 0.959929 | 0.9576 | 0.95389 | 0.92821 | 0.96853 | 0.96507 | 0.96727 | 0.978871 | 0.974527 | 0.979822 | 0.9845876 | 0.6626101 | 0.2182291 | 0.002901631 | 0.003995 | 0.235446 | 0.37621 | 0.50717 | 0.137661 | 0.71872 | 0.9999 | 0.9999 | 0.998886 | 0.9985841 | 0.188 | 0.4133 | 0.04577553 | 0.01764 | 6.96624e-09 | 0.1230877 | 5.576526e-06 | 7.181124e-07
839 | 0.1604281 | 0.642 | 0.009246 | 0.989475 | 0.0031054 | 2.37684e-05 | 0.31188 | 0.8273919 | 0.02555 | 1e-05 | 0.002089 | 1.428894e-05 | 1.14293e-05 | 0.006179789 | 1.746667e-05 | 2.592853e-05 | 2.588877e-05 | 0.0003568042 | 4.376351e-06 | 4.416993e-06 | 0.04089207 | 0.2506075 | 0.04537 | 6.96624e-09 | 1e-20 | 7.25806e-32 | 0.95088 | 0.96083 | 0.95976 | 0.95384 | 0.95024 | 0.9542488 | 0.9523 | 0.95687 | 0.95919 | 0.95984 | 0.95748 | 0.95378 | 0.92764 | 0.96845 | 0.96499 | 0.9672 | 0.978815 | 0.97447 | 0.979805 | 0.9851926 | 0.6812952 | 0.2393921 | 0.003129414 | 0.004039 | 0.235228 | 0.37558 | 0.50635 | 0.137698 | 0.71777 | 0.9999 | 0.9999 | 0.9988912 | 0.9985898 | 0.1855 | 0.4103 | 0.0444203 | 0.01698 | 6.96624e-09 | 0.1210237 | 5.576526e-06 | 7.181124e-07
840 | 0.1583753 | 0.642016 | 0.009121 | 0.98945 | 0.0031171 | 2.322737e-05 | 0.3122 | 0.839825 | 0.02539 | 1e-05 | 0.002062 | 1.399587e-05 | 1.14388e-05 | 0.006125083 | 1.719957e-05 | 2.592853e-05 | 2.564125e-05 | 0.000352987 | 4.277001e-06 | 4.354975e-06 | 0.04061337 | 0.2511341 | 0.045467 | 6.96624e-09 | 1e-20 | 1.58547e-31 | 0.95074 | 0.9607 | 0.95964 | 0.95371 | 0.95014 | 0.95409 | 0.95217 | 0.95676 | 0.95908 | 0.95974 | 0.95739 | 0.95365 | 0.92706 | 0.96838 | 0.96494 | 0.96711 | 0.978763 | 0.974432 | 0.979788 | 0.9858095 | 0.6987247 | 0.2610033 | 0.003370726 | 0.004067 | 0.23501 | 0.37495 | 0.50547 | 0.137719 | 0.717 | 0.9999 | 0.9999 | 0.9988985 | 0.9985955 | 0.1824 | 0.408 | 0.04313066 | 0.01632 | 6.96624e-09 | 0.1195515 | 5.708121e-06 | 7.181124e-07
841 | 0.156963 | 0.642063 | 0.008975 | 0.98942 | 0.0031263 | 2.269865e-05 | 0.31256 | 0.8523844 | 0.02514 | 1e-05 | 0.002037 | 1.374042e-05 | 1.08073e-05 | 0.006078044 | 1.693591e-05 | 2.554023e-05 | 2.539535e-05 | 0.0003539134 | 4.179137e-06 | 4.293574e-06 | 0.04073267 | 0.2512394 | 0.045568 | 6.856268e-09 | 1e-20 | 8.00136e-32 | 0.95064 | 0.96056 | 0.95951 | 0.95355 | 0.95 | 0.95392 | 0.95203 | 0.9566 | 0.95896 | 0.959664 | 0.95729 | 0.9535 | 0.92645 | 0.9683002 | 0.96484 | 0.96705 | 0.978706 | 0.974384 | 0.97977 | 0.9864089 | 0.7158183 | 0.2840727 | 0.003618208 | 0.004108 | 0.234793 | 0.37432 | 0.50453 | 0.13775 | 0.71638 | 0.9999 | 0.9999 | 0.9989038 | 0.9986021 | 0.1796 | 0.405 | 0.04267852 | 0.01575 | 6.856268e-09 | 0.1177872 | 5.708121e-06 | 7.584664e-07
842 | 0.1551751 | 0.642158 | 0.008843 | 0.989391 | 0.003138 | 2.233572e-05 | 0.31288 | 0.8598219 | 0.025 | 1e-05 | 0.00202 | 1.348963e-05 | 1.08106e-05 | 0.006037627 | 1.648271e-05 | 2.554023e-05 | 2.515108e-05 | 0.0003550749 | 3.987819e-06 | 4.232785e-06 | 0.04057365 | 0.2515555 | 0.045672 | 6.747652e-09 | 1e-20 | 6.15449e-32 | 0.95052 | 0.960436 | 0.95941 | 0.9534 | 0.94987 | 0.9538 | 0.95186 | 0.95646 | 0.95884 | 0.959578 | 0.95717 | 0.95339 | 0.92594 | 0.96823 | 0.96476 | 0.96697 | 0.97864 | 0.974356 | 0.979753 | 0.9869186 | 0.7319163 | 0.3078744 | 0.003902195 | 0.004139 | 0.234566 | 0.37378 | 0.50358 | 0.137776 | 0.71579 | 0.9999 | 0.9999 | 0.9989097 | 0.9986068 | 0.177 | 0.4023 | 0.04129902 | 0.01519 | 6.747652e-09 | 0.1160254 | 5.576526e-06 | 6.791393e-07
843 | 0.1532224 | 0.64233 | 0.008725 | 0.989357 | 0.003149 | 2.187762e-05 | 0.31326 | 0.8674634 | 0.02472 | 1e-05 | 0.002001 | 1.321296e-05 | 1.01594e-05 | 0.005989012 | 1.654682e-05 | 2.554023e-05 | 2.515108e-05 | 0.0003533077 | 4.179137e-06 | 4.293574e-06 | 0.04033583 | 0.2510287 | 0.045769 | 6.747652e-09 | 1e-20 | 5.20235e-32 | 0.95041 | 0.96031 | 0.95928 | 0.95324 | 0.94973 | 0.95373 | 0.95174 | 0.95633 | 0.95871 | 0.959493 | 0.95706 | 0.95328 | 0.92533 | 0.96817 | 0.9647 | 0.9669 | 0.978585 | 0.974309 | 0.979736 | 0.9874119 | 0.7478744 | 0.3305485 | 0.004201563 | 0.004168 | 0.234324 | 0.37319 | 0.50258 | 0.137802 | 0.71528 | 0.9999 | 0.9999 | 0.998917 | 0.9986125 | 0.1745 | 0.3995 | 0.04034158 | 0.01472 | 6.747652e-09 | 0.1142663 | 5.576526e-06 | 7.584664e-07
844 | 0.1511966 | 0.642518 | 0.008606 | 0.989331 | 0.00316 | 2.142891e-05 | 0.31358 | 0.8695406 | 0.02451 | 1e-05 | 0.001984 | 1.30017e-05 | 1.01197e-05 | 0.005934223 | 1.616528e-05 | 2.515613e-05 | 2.490843e-05 | 0.0003498947 | 4.082746e-06 | 4.293574e-06 | 0.04037541 | 0.2510287 | 0.0459 | 6.747652e-09 | 1e-20 | 4.08898e-32 | 0.95027 | 0.9602 | 0.95916 | 0.95313 | 0.94964 | 0.95358 | 0.95156 | 0.95615 | 0.95858 | 0.959417 | 0.95694 | 0.95315 | 0.92476 | 0.96809 | 0.96463 | 0.96683 | 0.978525 | 0.974252 | 0.979719 | 0.9878889 | 0.7635341 | 0.3537566 | 0.004503396 | 0.004199 | 0.234131 | 0.37265 | 0.50157 | 0.137792 | 0.71474 | 0.9999 | 0.9999 | 0.9989216 | 0.9986181 | 0.172 | 0.397 | 0.03900821 | 0.01425 | 6.747652e-09 | 0.1125098 | 5.576526e-06 | 7.181124e-07
845 | 0.1495351 | 0.642738 | 0.008474 | 0.989297 | 0.0031723 | 2.09894e-05 | 0.31391 | 0.8737062 | 0.0243 | 1e-05 | 0.001967 | 1.2757e-05 | 1.01492e-05 | 0.005890058 | 1.566813e-05 | 2.534765e-05 | 2.466739e-05 | 0.0003508439 | 3.894345e-06 | 4.232785e-06 | 0.04025675 | 0.2503968 | 0.04603 | 6.640379e-09 | 1e-20 | 5.20235e-32 | 0.95017 | 0.96007 | 0.95903 | 0.95295 | 0.94951 | 0.95344 | 0.95139 | 0.95602 | 0.95847 | 0.959341 | 0.95683 | 0.95302 | 0.92406 | 0.96803 | 0.96454 | 0.96676 | 0.97847 | 0.974223 | 0.9797 | 0.9882779 | 0.777641 | 0.3789857 | 0.004824704 | 0.004227 | 0.233988 | 0.37194 | 0.50063 | 0.137724 | 0.714 | 0.9999 | 0.9999 | 0.9989275 | 0.9986229 | 0.1695 | 0.394 | 0.03835158 | 0.01381 | 6.640379e-09 | 0.1110482 | 5.576526e-06 | 6.791393e-07
846 | 0.1476249 | 0.642969 | 0.008388 | 0.989272 | 0.0031857 | 2.055891e-05 | 0.31426 | 0.8685815 | 0.02413 | 1e-05 | 0.0019466 | 1.25603e-05 | 1.02382e-05 | 0.005852298 | 1.56069e-05 | 2.515613e-05 | 2.442795e-05 | 0.0003521894 | 4.376351e-06 | 4.172605e-06 | 0.04061337 | 0.2508181 | 0.046151 | 6.534439e-09 | 1e-20 | 2.75007e-31 | 0.95005 | 0.95995 | 0.9589 | 0.9528 | 0.94938 | 0.95333 | 0.95126 | 0.95592 | 0.95837 | 0.959256 | 0.95673 | 0.95289 | 0.92355 | 0.96796 | 0.96449 | 0.96668 | 0.978413 | 0.974186 | 0.979684 | 0.9887376 | 0.7901696 | 0.4033678 | 0.005167514 | 0.004252 | 0.233955 | 0.37118 | 0.49969 | 0.137593 | 0.71308 | 0.9999 | 0.9999 | 0.9989325 | 0.9986285 | 0.1668 | 0.3913 | 0.03777775 | 0.01324 | 6.534439e-09 | 0.1092966 | 5.708121e-06 | 7.181124e-07
847 | 0.1456433 | 0.643241 | 0.008282 | 0.989243 | 0.0031992 | 2.013e-05 | 0.3146 | 0.8607746 | 0.02394 | 1e-05 | 0.00193 | 1.233105e-05 | 9.92959e-06 | 0.005810785 | 1.548505e-05 | 2.47762e-05 | 2.442795e-05 | 0.0003528601 | 4.376351e-06 | 4.113031e-06 | 0.04061337 | 0.2509234 | 0.046314 | 6.534439e-09 | 1e-20 | 2.75007e-31 | 0.94994 | 0.95985 | 0.95881 | 0.95269 | 0.94927 | 0.9532 | 0.9511 | 0.95574 | 0.95825 | 0.959171 | 0.95662 | 0.9528 | 0.92291 | 0.96788 | 0.9644 | 0.96661 | 0.978356 | 0.974148 | 0.979664 | 0.9891671 | 0.8029449 | 0.4282335 | 0.005515991 | 0.004271 | 0.233972 | 0.3703 | 0.49855 | 0.137415 | 0.712 | 0.9999 | 0.9999 | 0.99894 | 0.9986352 | 0.1645 | 0.389 | 0.03713368 | 0.0128 | 6.534439e-09 | 0.1075478 | 5.708121e-06 | 6.791393e-07
848 | 0.1437627 | 0.643565 | 0.008163 | 0.989215 | 0.003211 | 1.973e-05 | 0.315 | 0.8492323 | 0.02375 | 1e-05 | 0.0019131 | 1.21899e-05 | 9.86166e-06 | 0.00577083 | 1.500562e-05 | 2.515613e-05 | 2.419011e-05 | 0.000346557 | 3.802313e-06 | 4.054059e-06 | 0.04021724 | 0.250081 | 0.04648 | 6.534439e-09 | 1e-20 | 6.15449e-32 | 0.9498 | 0.959735 | 0.95867 | 0.95252 | 0.94917 | 0.95302 | 0.95098 | 0.9556 | 0.95813 | 0.959095 | 0.9565 | 0.95267 | 0.9223 | 0.9678 | 0.96436 | 0.96656 | 0.978299 | 0.97411 | 0.97965 | 0.9895239 | 0.8138315 | 0.4532081 | 0.00590176 | 0.00429 | 0.234022 | 0.36934 | 0.49742 | 0.137217 | 0.711 | 0.9999 | 0.9999 | 0.9989457 | 0.9986399 | 0.1623 | 0.387 | 0.0358654 | 0.0123 | 6.534439e-09 | 0.1062865 | 5.446892e-06 | 7.584664e-07
849 | 0.1418966 | 0.643869 | 0.008064 | 0.989192 | 0.0032265 | 1.936e-05 | 0.31533 | 0.831729 | 0.023564 | 1e-05 | 0.0018974 | 1.199499e-05 | 9.48146e-06 | 0.005725397 | 1.477063e-05 | 2.496564e-05 | 2.395386e-05 | 0.0003400161 | 3.448401e-06 | 4.054059e-06 | 0.04113188 | 0.2507128 | 0.0466 | 6.429819e-09 | 1e-20 | 2.13205e-32 | 0.94973 | 0.95962 | 0.95855 | 0.95242 | 0.94903 | 0.95295 | 0.95084 | 0.9555 | 0.95805 | 0.959009 | 0.9564 | 0.95255 | 0.92173 | 0.96774 | 0.96429 | 0.96648 | 0.978243 | 0.974072 | 0.979635 | 0.9899083 | 0.8274152 | 0.4768271 | 0.006324748 | 0.004303 | 0.234064 | 0.36854 | 0.49648 | 0.136986 | 0.70993 | 0.9999 | 0.9999 | 0.998951 | 0.9986446 | 0.16 | 0.3846 | 0.03498603 | 0.01179 | 6.429819e-09 | 0.1054142 | 5.576526e-06 | 7.584664e-07
850 | 0.1402126 | 0.644251 | 0.007965 | 0.989161 | 0.00324 | 1.907e-05 | 0.31571 | 0.8089786 | 0.023409 | 1e-05 | 0.0018796 | 1.183042e-05 | 9.2545e-06 | 0.005688473 | 1.488774e-05 | 2.496564e-05 | 2.37192e-05 | 0.000337226 | 4.277001e-06 | 4.054059e-06 | 0.04057365 | 0.2522931 | 0.04674 | 6.326507e-09 | 1e-20 | 2.13205e-32 | 0.94962 | 0.95949 | 0.95845 | 0.95227 | 0.94893 | 0.95288 | 0.95065 | 0.95532 | 0.95792 | 0.958934 | 0.9563 | 0.95243 | 0.92115 | 0.9677 | 0.96421 | 0.96644 | 0.978186 | 0.974025 | 0.979618 | 0.9902207 | 0.8365837 | 0.5002544 | 0.006757072 | 0.004328 | 0.233997 | 0.36796 | 0.49547 | 0.136809 | 0.709 | 0.9999 | 0.9999 | 0.998959 | 0.9986503 | 0.1581 | 0.3822 | 0.03386949 | 0.01135 | 6.326507e-09 | 0.1034782 | 5.708121e-06 | 7.181124e-07
851 | 0.1382908 | 0.644649 | 0.007858 | 0.98913 | 0.003255 | 1.879e-05 | 0.316 | 0.7774286 | 0.023259 | 1e-05 | 0.0018623 | 1.1702e-05 | 9.67202e-06 | 0.005652699 | 1.448127e-05 | 2.515613e-05 | 2.37192e-05 | 0.0003324954 | 3.711713e-06 | 3.937906e-06 | 0.04049429 | 0.2514501 | 0.04683 | 6.534439e-09 | 1e-20 | 1.00042e-31 | 0.9495 | 0.95938 | 0.95833 | 0.95211 | 0.94881 | 0.95274 | 0.95054 | 0.9552056 | 0.95784 | 0.958858 | 0.9562 | 0.95231 | 0.92052 | 0.96763 | 0.96413 | 0.96636 | 0.978148 | 0.974006 | 0.9796 | 0.9905323 | 0.8485749 | 0.5250848 | 0.007162976 | 0.004359 | 0.23391 | 0.36761 | 0.49471 | 0.136607 | 0.70832 | 0.9999 | 0.9999 | 0.998965 | 0.998655 | 0.156 | 0.379 | 0.03344311 | 0.01094 | 6.534439e-09 | 0.1021251 | 5.319208e-06 | 7.181124e-07
852 | 0.1366323 | 0.645089 | 0.00776 | 0.989099 | 0.00326 | 1.852e-05 | 0.31643 | 0.7375355 | 0.023108 | 1e-05 | 0.0018471 | 1.1584e-05 | 8.98029e-06 | 0.005616881 | 1.436687e-05 | 2.47762e-05 | 2.325463e-05 | 0.0003252329 | 3.987819e-06 | 3.880719e-06 | 0.04041501 | 0.2518716 | 0.04693 | 6.747652e-09 | 1e-20 | 5.95257e-32 | 0.9494 | 0.95928 | 0.95824 | 0.95198 | 0.94869 | 0.9526 | 0.95042 | 0.95507 | 0.95773 | 0.958763 | 0.95609 | 0.95218 | 0.91991 | 0.96757 | 0.96409 | 0.96632 | 0.978091 | 0.973958 | 0.979583 | 0.9907444 | 0.8561421 | 0.5474152 | 0.007637747 | 0.004387 | 0.23374 | 0.36746 | 0.494 | 0.136409 | 0.70763 | 0.9999 | 0.9999 | 0.99897 | 0.9986607 | 0.154 | 0.3762 | 0.03235658 | 0.01053 | 6.747652e-09 | 0.1053344 | 5.576526e-06 | 7.181124e-07
853 | 0.1350678 | 0.645571 | 0.007655 | 0.989068 | 0.00328 | 1.826e-05 | 0.317 | 0.6871325 | 0.022932 | 1e-05 | 0.0018319 | 1.1452e-05 | 8.8483e-06 | 0.005575761 | 1.430996e-05 | 2.515613e-05 | 2.30247e-05 | 0.0003208934 | 3.802313e-06 | 3.768103e-06 | 0.04057365 | 0.2511341 | 0.04705 | 6.856268e-09 | 1e-20 | 1.03239e-31 | 0.94929 | 0.95918 | 0.95812 | 0.95184 | 0.94859 | 0.95245 | 0.95029 | 0.95491 | 0.95764 | 0.958687 | 0.956 | 0.95207 | 0.91927 | 0.9675 | 0.964 | 0.96623 | 0.978025 | 0.97392 | 0.979568 | 0.9908574 | 0.8695672 | 0.5698546 | 0.0081514 | 0.004431 | 0.23352 | 0.36746 | 0.49345 | 0.136211 | 0.70713 | 0.9999 | 0.9999 | 0.998978 | 0.9986664 | 0.1517 | 0.3735 | 0.03159852 | 0.01016 | 6.856268e-09 | 0.106618 | 5.576526e-06 | 7.181124e-07
854 | 0.1334324 | 0.64599 | 0.007569 | 0.989045 | 0.00329 | 1.8e-05 | 0.31732 | 0.6329181 | 0.02279 | 1e-05 | 0.0018157 | 1.1335e-05 | 8.52503e-06 | 0.005550344 | 1.414036e-05 | 2.515613e-05 | 2.348613e-05 | 0.0003166124 | 3.534768e-06 | 3.824119e-06 | 0.04061337 | 0.2518716 | 0.04712 | 6.96624e-09 | 1e-20 | 3.93366e-31 | 0.94917 | 0.95906 | 0.95802 | 0.95172 | 0.94845 | 0.95234 | 0.95016 | 0.95478 | 0.95754 | 0.9586 | 0.95588 | 0.95199 | 0.91873 | 0.96746 | 0.96396 | 0.96618 | 0.977977 | 0.973892 | 0.979554 | 0.9909421 | 0.8785584 | 0.5910573 | 0.00865235 | 0.004463 | 0.23329 | 0.3673 | 0.49282 | 0.136051 | 0.70657 | 0.9999 | 0.9999 | 0.9989836 | 0.998672 | 0.1498 | 0.371 | 0.03118957 | 0.00978 | 6.96624e-09 | 0.106489 | 5.319208e-06 | 6.791393e-07
855 | 0.1320516 | 0.646272 | 0.00747 | 0.989017 | 0.00331 | 1.775e-05 | 0.3177 | 0.5744187 | 0.02262 | 1e-05 | 0.0018005 | 1.1218e-05 | 8.59315e-06 | 0.005516206 | 1.40842e-05 | 2.47762e-05 | 2.37192e-05 | 0.0003170075 | 3.711713e-06 | 3.880719e-06 | 0.04101187 | 0.2523985 | 0.04723 | 7.077581e-09 | 1e-20 | 1.44873e-31 | 0.94908 | 0.95896 | 0.95791 | 0.95157 | 0.94836 | 0.9522 | 0.94999 | 0.95464 | 0.95744 | 0.958522 | 0.95577 | 0.95185 | 0.9181 | 0.96741 | 0.96389 | 0.9661 | 0.97792 | 0.973864 | 0.979541 | 0.9909703 | 0.8864791 | 0.6107004 | 0.009203649 | 0.004497 | 0.23302 | 0.36695 | 0.492 | 0.135882 | 0.706 | 0.9999 | 0.9999 | 0.9989895 | 0.9986777 | 0.148 | 0.368 | 0.02981636 | 0.00943 | 7.077581e-09 | 0.1021848 | 5.446892e-06 | 7.181124e-07
856 | 0.1305988 | 0.646382 | 0.007384 | 0.988983 | 0.003317 | 1.749e-05 | 0.31817 | 0.5133121 | 0.02246 | 1e-05 | 0.0017869 | 1.1093e-05 | 8.67518e-06 | 0.00547893 | 1.375119e-05 | 2.47762e-05 | 2.419011e-05 | 0.0003184013 | 3.534768e-06 | 3.995685e-06 | 0.04069288 | 0.2516608 | 0.04736 | 7.190301e-09 | 1e-20 | 7.25806e-32 | 0.94895 | 0.95884 | 0.9578 | 0.95145 | 0.94824 | 0.95207 | 0.94986 | 0.9545 | 0.95734 | 0.958436 | 0.95568 | 0.95177 | 0.9176 | 0.96733 | 0.96383 | 0.96606 | 0.977864 | 0.973835 | 0.979524 | 0.9909844 | 0.893902 | 0.6310859 | 0.009788598 | 0.004523 | 0.23267 | 0.36636 | 0.49078 | 0.135722 | 0.70539 | 0.9999 | 0.9999 | 0.998995 | 0.9986834 | 0.1457 | 0.3654 | 0.02981636 | 0.00906 | 7.190301e-09 | 0.102808 | 5.708121e-06 | 7.584664e-07
857 | 0.1291555 | 0.646387 | 0.007285 | 0.98896 | 0.00332 | 1.727e-05 | 0.31859 | 0.4555459 | 0.02229 | 1e-05 | 0.0017733 | 1.0991e-05 | 8.9983e-06 | 0.005450245 | 1.369634e-05 | 2.496564e-05 | 2.466739e-05 | 0.0003192013 | 3.197597e-06 | 4.293574e-06 | 0.04141272 | 0.2522931 | 0.04747 | 7.304414e-09 | 1e-20 | 7.49872e-32 | 0.94888 | 0.95875 | 0.95768 | 0.95133 | 0.94814 | 0.95198 | 0.94974 | 0.95439 | 0.95724 | 0.95835 | 0.95558 | 0.95165 | 0.9168 | 0.96729 | 0.96378 | 0.96598 | 0.977807 | 0.973788 | 0.9795104 | 0.9909985 | 0.900826 | 0.6494515 | 0.01043107 | 0.004551 | 0.23226 | 0.36557 | 0.48941 | 0.135552 | 0.70485 | 0.9999 | 0.9999 | 0.999002 | 0.9986871 | 0.144 | 0.363 | 0.02857661 | 0.00872 | 7.304414e-09 | 0.103309 | 4.947715e-06 | 6.791393e-07
858 | 0.1276423 | 0.646356 | 0.007186 | 0.988929 | 0.00334 | 1.705e-05 | 0.319 | 0.4010432 | 0.02212 | 1e-05 | 0.0017597 | 1.0873e-05 | 8.47967e-06 | 0.005424864 | 1.310504e-05 | 2.515613e-05 | 2.613793e-05 | 0.0003201937 | 3.197597e-06 | 4.47963e-06 | 0.0412521 | 0.2502915 | 0.0476 | 7.419932e-09 | 1e-20 | 1.16952e-31 | 0.94876 | 0.95864 | 0.95757 | 0.95119 | 0.94803 | 0.95182 | 0.94959 | 0.95424 | 0.95717 | 0.95827 | 0.95547 | 0.95156 | 0.91618 | 0.96724 | 0.9637 | 0.96593 | 0.977759 | 0.973778 | 0.979497 | 0.9909844 | 0.907739 | 0.6675275 | 0.01107316 | 0.004585 | 0.23183 | 0.36475 | 0.488 | 0.135373 | 0.7043 | 0.9999 | 0.9999 | 0.9990082 | 0.9986938 | 0.1419 | 0.3604 | 0.02784154 | 0.00838 | 7.419932e-09 | 0.1062315 | 5.319208e-06 | 7.181124e-07
859 | 0.1262974 | 0.646293 | 0.00709 | 0.988904 | 0.003347 | 1.678e-05 | 0.31945 | 0.361 | 0.021981 | 1e-05 | 0.0017461 | 1.0756e-05 | 8.43423e-06 | 0.00538864 | 1.305237e-05 | 2.496564e-05 | 2.638872e-05 | 0.0003238377 | 4.179137e-06 | 4.542891e-06 | 0.04089207 | 0.2520823 | 0.04771 | 7.536866e-09 | 1e-20 | 9.69329e-32 | 0.94867 | 0.95856 | 0.95748 | 0.95108 | 0.94791 | 0.95171 | 0.94946 | 0.9541 | 0.95706 | 0.958184 | 0.95539 | 0.95146 | 0.9155 | 0.96718 | 0.96362 | 0.96589 | 0.977712 | 0.973741 | 0.9794869 | 0.9909844 | 0.9143 | 0.6860297 | 0.01171437 | 0.004607 | 0.23138 | 0.36384 | 0.48684 | 0.135195 | 0.70368 | 0.9999 | 0.9999 | 0.999015 | 0.9986985 | 0.14 | 0.3583 | 0.02718039 | 0.00804 | 7.536866e-09 | 0.1000909 | 5.708121e-06 | 7.584664e-07
860 | 0.1249608 | 0.646257 | 0.007014 | 0.988873 | 0.00337 | 1.661e-05 | 0.32 | 0.333 | 0.02183 | 1e-05 | 0.0017335 | 1.0661e-05 | 7.76149e-06 | 0.005197436 | 1.193792e-05 | 2.632106e-05 | 2.638872e-05 | 0.0003277127 | 5.114238e-06 | 5.210575e-06 | 0.04065312 | 0.2521877 | 0.04781 | 7.65523e-09 | 1e-20 | 6.97865e-30 | 0.94858 | 0.95843 | 0.95737 | 0.95095 | 0.94781 | 0.9516 | 0.94933 | 0.954 | 0.95697 | 0.958104 | 0.9553 | 0.95136 | 0.9148 | 0.96714 | 0.96357 | 0.96583 | 0.977674 | 0.973703 | 0.9794769 | 0.9909703 | 0.9188689 | 0.7036762 | 0.01254406 | 0.004614 | 0.23101 | 0.36299 | 0.48574 | 0.134997 | 0.703 | 0.9999 | 0.9999 | 0.999021 | 0.9987032 | 0.1377 | 0.3557 | 0.02668305 | 0.00772 | 7.65523e-09 | 0.09815492 | 6.114804e-06 | 7.584664e-07
861 | 0.1237885 | 0.646241 | 0.006922 | 0.988844 | 0.00338 | 1.639e-05 | 0.32038 | 0.312 | 0.021659 | 1e-05 | 0.001722 | 1.0568e-05 | 7.58763e-06 | 0.00513008 | 1.208499e-05 | 2.834818e-05 | 2.715101e-05 | 0.0003275162 | 5.004205e-06 | 5.642785e-06 | 0.04037541 | 0.2518716 | 0.04791 | 8.143229e-09 | 1e-20 | 6.54747e-25 | 0.94848 | 0.95833 | 0.95725 | 0.95081 | 0.94769 | 0.95146 | 0.94919 | 0.95387 | 0.95689 | 0.958018 | 0.9552 | 0.95128 | 0.9142 | 0.96707 | 0.96352 | 0.96578 | 0.977617 | 0.973684 | 0.9794687 | 0.9910267 | 0.92453 | 0.7269196 | 0.01371307 | 0.004601 | 0.23074 | 0.36215 | 0.48527 | 0.13479 | 0.70225 | 0.9999 | 0.9999 | 0.999029 | 0.9987079 | 0.136 | 0.3531 | 0.02558411 | 0.00744 | 8.143229e-09 | 0.09996896 | 4.039544e-06 | 6.05256e-07
862 | 0.122313 | 0.646215 | 0.006849 | 0.988816 | 0.0034 | 1.619e-05 | 0.3208 | 0.298 | 0.02153 | 1e-05 | 0.001711 | 1.0477e-05 | 7.40391e-06 | 0.005123478 | 1.174417e-05 | 2.612426e-05 | 2.740843e-05 | 0.0003279135 | 3.448401e-06 | 6.178262e-06 | 0.04029628 | 0.2532419 | 0.04804 | 8.655105e-09 | 1e-20 | 8.42602e-25 | 0.94838 | 0.95824 | 0.95712 | 0.95067 | 0.9476 | 0.95135 | 0.94907 | 0.95372 | 0.9568 | 0.957945 | 0.95509 | 0.95119 | 0.9135 | 0.96704 | 0.96347 | 0.96573 | 0.977561 | 0.973655 | 0.9794616 | 0.9911253 | 0.92898 | 0.7426355 | 0.01493356 | 0.004579 | 0.23049 | 0.36117 | 0.485 | 0.134601 | 0.70148 | 0.9999 | 0.9999 | 0.999035 | 0.9987146 | 0.1345 | 0.3505 | 0.02501526 | 0.00713 | 8.655105e-09 | 0.09767611 | 5.319208e-06 | 7.584664e-07
863 | 0.1210017 | 0.646188 | 0.006761 | 0.988791 | 0.003413 | 1.6e-05 | 0.32123 | 0.285 | 0.021378 | 1e-05 | 0.0017005 | 1.0375e-05 | 6.9261e-06 | 0.005123071 | 1.16006e-05 | 2.651892e-05 | 2.792827e-05 | 0.0003228891 | 3.363424e-06 | 6.499811e-06 | 0.04061337 | 0.2526093 | 0.04817 | 8.920254e-09 | 1e-20 | 1.34494e-25 | 0.94827 | 0.95814 | 0.95702 | 0.95055 | 0.9475 | 0.95123 | 0.94895 | 0.9536 | 0.95673 | 0.957859 | 0.95502 | 0.95109 | 0.9128 | 0.96699 | 0.96339 | 0.96566 | 0.97752 | 0.973627 | 0.9794558 | 0.9912521 | 0.9335297 | 0.7585782 | 0.01573171 | 0.004532 | 0.23029 | 0.36036 | 0.485 | 0.134394 | 0.7007 | 0.9999 | 0.9999 | 0.99904 | 0.9987174 | 0.1326 | 0.3481 | 0.02460101 | 0.00685 | 8.920254e-09 | 0.09625204 | 6.114804e-06 | 9.816418e-07
864 | 0.1195459 | 0.646209 | 0.006691 | 0.988757 | 0.00343 | 1.584e-05 | 0.32154 | 0.275 | 0.021249 | 1e-05 | 0.0016895 | 1.0294e-05 | 6.9008e-06 | 0.005091979 | 1.122496e-05 | 2.554023e-05 | 2.819071e-05 | 0.000321693 | 3.448401e-06 | 6.418344e-06 | 0.04049429 | 0.2529256 | 0.04826 | 9.191683e-09 | 1e-20 | 1.49189e-25 | 0.9482 | 0.95803 | 0.95693 | 0.95046 | 0.9474 | 0.95114 | 0.94883 | 0.95345 | 0.95665 | 0.957786 | 0.95492 | 0.95098 | 0.9121 | 0.96694 | 0.96333 | 0.96561 | 0.977466 | 0.973589 | 0.97945 | 0.9913505 | 0.93769 | 0.7712907 | 0.01658444 | 0.004513 | 0.23012 | 0.35957 | 0.48485 | 0.134187 | 0.69982 | 0.9999 | 0.9999 | 0.999047 | 0.9987231 | 0.1308 | 0.3454 | 0.02364094 | 0.00659 | 9.191683e-09 | 0.09554691 | 7.288821e-06 | 2.266843e-07
865 | 0.1183281 | 0.646288 | 0.006613 | 0.988725 | 0.00344 | 1.562e-05 | 0.32194 | 0.266 | 0.021139 | 1e-05 | 0.0016812 | 1.0206e-05 | 6.87558e-06 | 0.005048051 | 1.193792e-05 | 2.515613e-05 | 2.872066e-05 | 0.0003207008 | 3.987819e-06 | 6.499811e-06 | 0.04057365 | 0.2523985 | 0.04836 | 9.469497e-09 | 1e-20 | 1.65314e-25 | 0.94809 | 0.95792 | 0.95679 | 0.95035 | 0.94726 | 0.951 | 0.94868 | 0.95334 | 0.95658 | 0.957695 | 0.95482 | 0.95086 | 0.9115 | 0.96688 | 0.96328 | 0.96556 | 0.977419 | 0.973551 | 0.979445 | 0.991449 | 0.94148 | 0.7830573 | 0.01707216 | 0.004513 | 0.23 | 0.35897 | 0.48443 | 0.134008 | 0.699 | 0.9999 | 0.9999 | 0.9990533 | 0.9987278 | 0.1291 | 0.3429 | 0.02292882 | 0.00635 | 9.469497e-09 | 0.09438182 | 4.593289e-06 | 1.431336e-07
866 | 0.1171931 | 0.646482 | 0.006545 | 0.988697 | 0.003459 | 1.54e-05 | 0.32256 | 0.263004 | 0.021051 | 1e-05 | 0.0016717 | 1.0105e-05 | 6.49271e-06 | 0.005016801 | 1.155307e-05 | 2.258279e-05 | 2.792827e-05 | 0.0003219605 | 3.534768e-06 | 6.748582e-06 | 0.04149318 | 0.2525039 | 0.04846 | 9.753803e-09 | 1e-20 | 4.28012e-25 | 0.94797 | 0.95784 | 0.95667 | 0.95025 | 0.94715 | 0.95087 | 0.94855 | 0.9532 | 0.956495 | 0.957604 | 0.95473 | 0.95078 | 0.9108 | 0.96684 | 0.96322 | 0.965511 | 0.977381 | 0.973523 | 0.97944 | 0.9915754 | 0.94527 | 0.7945275 | 0.01813603 | 0.004535 | 0.22997 | 0.3586 | 0.4836 | 0.133782 | 0.6981 | 0.9999 | 0.9999 | 0.999061 | 0.9987335 | 0.1275 | 0.3403 | 0.02225745 | 0.0061 | 9.753803e-09 | 0.09277177 | 5.193459e-06 | 3.357777e-07
867 | 0.1159146 | 0.646759 | 0.006466 | 0.988675 | 0.003465 | 1.525e-05 | 0.32331 | 0.2613054 | 0.02097 | 1e-05 | 0.0016628 | 1.003e-05 | 6.52627e-06 | 0.005029624 | 1.223359e-05 | 2.515613e-05 | 2.715101e-05 | 0.0003157493 | 3.037202e-06 | 6.582004e-06 | 0.04165438 | 0.2518716 | 0.04858 | 1.004471e-08 | 1e-20 | 6.66111e-25 | 0.94788 | 0.95774 | 0.95657 | 0.95014 | 0.94705 | 0.95074 | 0.94844 | 0.95306 | 0.9564 | 0.957536 | 0.95462 | 0.95069 | 0.9101 | 0.96679 | 0.96317 | 0.965466 | 0.977324 | 0.973513 | 0.979438 | 0.9916456 | 0.94915 | 0.8069042 | 0.01929489 | 0.004579 | 0.22999 | 0.35838 | 0.4826 | 0.133556 | 0.69714 | 0.9999 | 0.9999 | 0.999066 | 0.9987382 | 0.1255 | 0.3379 | 0.02261962 | 0.00588 | 1.004471e-08 | 0.09174959 | 4.366313e-06 | 8.002213e-07
868 | 0.11457 | 0.64696 | 0.006393 | 0.988641 | 0.003484 | 1.509e-05 | 0.32382 | 0.2599661 | 0.020894 | 1e-05 | 0.0016565 | 1e-05 | 6.6133e-06 | 0.004988487 | 1.243411e-05 | 2.440043e-05 | 2.792827e-05 | 0.0003193834 | 2.959015e-06 | 6.664926e-06 | 0.04153344 | 0.2536637 | 0.04866 | 1.034232e-08 | 1e-20 | 3.57188e-27 | 0.9478 | 0.95763 | 0.95646 | 0.95002 | 0.94696 | 0.95067 | 0.94832 | 0.95293 | 0.956329 | 0.957467 | 0.95453 | 0.95059 | 0.90918 | 0.96675 | 0.96312 | 0.96541 | 0.977277 | 0.973485 | 0.979435 | 0.9917438 | 0.95246 | 0.816576 | 0.02019663 | 0.004636 | 0.23002 | 0.35828 | 0.48155 | 0.133321 | 0.69609 | 0.9999 | 0.9999 | 0.999072 | 0.9987439 | 0.124 | 0.3351 | 0.02176175 | 0.00567 | 1.034232e-08 | 0.08852323 | 5.576526e-06 | 5.366555e-07
869 | 0.1136046 | 0.6473 | 0.00632 | 0.988612 | 0.003496 | 1.489e-05 | 0.3243 | 0.2552805 | 0.020828 | 1e-05 | 0.0016508 | 1e-05 | 6.91597e-06 | 0.004951833 | 1.20358e-05 | 2.421408e-05 | 2.952833e-05 | 0.0003220274 | 2.959015e-06 | 6.257573e-06 | 0.04113188 | 0.2525039 | 0.04879 | 1.019267e-08 | 1e-20 | 2.46913e-27 | 0.94768 | 0.95753 | 0.95637 | 0.94991 | 0.94684 | 0.95051 | 0.94819 | 0.9528 | 0.95626 | 0.957384 | 0.95444 | 0.95049 | 0.90845 | 0.9667 | 0.96304 | 0.965369 | 0.977239 | 0.973447 | 0.979433 | 0.9918139 | 0.95549 | 0.8273084 | 0.02120876 | 0.004695 | 0.23005 | 0.35819 | 0.48056 | 0.133133 | 0.69513 | 0.9999 | 0.9999 | 0.999079 | 0.9987486 | 0.1225 | 0.3324 | 0.02084365 | 0.0055 | 1.019267e-08 | 0.09084935 | 6.395972e-06 | 1.417616e-06
870 | 0.1122759 | 0.64758 | 0.006255 | 0.98858 | 0.003515 | 1.474e-05 | 0.325 | 0.2481216 | 0.020765 | 1e-05 | 0.001644 | 1e-05 | 6.64986e-06 | 0.004945722 | 1.20358e-05 | 2.87667e-05 | 2.872066e-05 | 0.0003290943 | 3.534768e-06 | 5.868091e-06 | 0.04149318 | 0.2538746 | 0.0489 | 1.004471e-08 | 1e-20 | 2.28588e-25 | 0.94761 | 0.95742 | 0.95625 | 0.94979 | 0.94673 | 0.95042 | 0.94807 | 0.95268 | 0.95619 | 0.957316 | 0.95435 | 0.95041 | 0.9076 | 0.96667 | 0.96301 | 0.96532 | 0.977191 | 0.973428 | 0.979433 | 0.9918699 | 0.95824 | 0.8376377 | 0.02228668 | 0.004761 | 0.23002 | 0.358 | 0.47956 | 0.132992 | 0.694 | 0.9999 | 0.9999 | 0.9990848 | 0.9987543 | 0.1206 | 0.33 | 0.02065757 | 0.0053 | 1.004471e-08 | 0.09073737 | 4.827694e-06 | 1.081265e-06
871 | 0.1113953 | 0.64767 | 0.006182 | 0.98856 | 0.003528 | 1.456e-05 | 0.32577 | 0.2328417 | 0.02069 | 1e-05 | 0.0016382 | 1e-05 | 6.51907e-06 | 0.00495696 | 1.169614e-05 | 2.961704e-05 | 3.007535e-05 | 0.0003315074 | 4.277001e-06 | 5.569059e-06 | 0.04201846 | 0.2535582 | 0.049 | 1.004471e-08 | 1e-20 | 9.00315e-26 | 0.9475 | 0.95733 | 0.95616 | 0.9497 | 0.94665 | 0.95027 | 0.94793 | 0.95252 | 0.95612 | 0.957232 | 0.95424 | 0.95033 | 0.9068 | 0.96664 | 0.96293 | 0.96526 | 0.977146 | 0.9734 | 0.979433 | 0.99194 | 0.96117 | 0.8449185 | 0.02358 | 0.004823 | 0.2299 | 0.35765 | 0.47872 | 0.133001 | 0.69279 | 0.9999 | 0.9999 | 0.9990916 | 0.9987599 | 0.1189 | 0.3277 | 0.02057813 | 0.00513 | 1.004471e-08 | 0.08874248 | 6.539608e-06 | 8.433967e-07
872 | 0.1101547 | 0.64776 | 0.006123 | 0.98853 | 0.00354 | 1.441e-05 | 0.32663 | 0.2114165 | 0.02064 | 1e-05 | 0.0016335 | 1e-05 | 6.56482e-06 | 0.004910744 | 1.198677e-05 | 2.651892e-05 | 2.952833e-05 | 0.0003328997 | 3.448401e-06 | 5.351953e-06 | 0.04222155 | 0.255985 | 0.0491 | 1.004471e-08 | 1e-20 | 2.57847e-25 | 0.94742 | 0.95726 | 0.95604 | 0.9496 | 0.94653 | 0.95018 | 0.94781 | 0.95243 | 0.95605 | 0.957164 | 0.95417 | 0.95024 | 0.906 | 0.96658 | 0.96289 | 0.965222 | 0.977097 | 0.973371 | 0.979433 | 0.991996 | 0.96373 | 0.8532709 | 0.02481 | 0.004898 | 0.22972 | 0.35728 | 0.478 | 0.133058 | 0.69157 | 0.9999 | 0.9999 | 0.9990979 | 0.9987637 | 0.1174 | 0.325 | 0.01945957 | 0.00498 | 1.004471e-08 | 0.08765102 | 6.833048e-06 | 1.357543e-06
873 | 0.1092115 | 0.64781 | 0.006057 | 0.9885 | 0.003559 | 1.423e-05 | 0.32745 | 0.1868389 | 0.02057 | 1e-05 | 0.0016304 | 1e-05 | 6.36467e-06 | 0.004880726 | 1.208499e-05 | 2.814058e-05 | 2.898817e-05 | 0.0003312264 | 3.802313e-06 | 5.496014e-06 | 0.04242525 | 0.255985 | 0.04924 | 9.898424e-09 | 1e-20 | 3.43126e-25 | 0.94732 | 0.95718 | 0.95593 | 0.94951 | 0.94644 | 0.95007 | 0.94769 | 0.95226 | 0.95598 | 0.957088 | 0.95408 | 0.95016 | 0.9053 | 0.96654 | 0.96285 | 0.96517 | 0.97704 | 0.9733455 | 0.979435 | 0.9920659 | 0.96572 | 0.8613877 | 0.02614 | 0.004972 | 0.22952 | 0.3569 | 0.47704 | 0.133152 | 0.69031 | 0.9999 | 0.9999 | 0.9991036 | 0.9987684 | 0.1157 | 0.3223 | 0.01933193 | 0.00484 | 9.898424e-09 | 0.08667886 | 4.709557e-06 | 1.242271e-06
874 | 0.1082732 | 0.64786 | 0.006007 | 0.988471 | 0.003579 | 1.412e-05 | 0.32825 | 0.1639201 | 0.020527 | 1e-05 | 0.0016262 | 1e-05 | 6.23659e-06 | 0.004895601 | 1.179235e-05 | 2.87667e-05 | 2.980098e-05 | 0.0003376409 | 4.579544e-06 | 5.868091e-06 | 0.04222155 | 0.2560906 | 0.04934 | 9.753803e-09 | 1e-20 | 3.51624e-25 | 0.94721 | 0.95708 | 0.95584 | 0.94941 | 0.94634 | 0.94991 | 0.94756 | 0.95214 | 0.95589 | 0.957012 | 0.95398 | 0.95007 | 0.9043 | 0.9665 | 0.96277 | 0.965131 | 0.976992 | 0.9733164 | 0.979438 | 0.9921219 | 0.9679 | 0.86875 | 0.02756 | 0.005045 | 0.22928 | 0.35646 | 0.47631 | 0.133255 | 0.689 | 0.9999 | 0.9999 | 0.99911 | 0.9987741 | 0.1142 | 0.32 | 0.01865138 | 0.00466 | 9.753803e-09 | 0.08907224 | 7.603226e-06 | 5.366555e-07
875 | 0.107268 | 0.64794 | 0.005975 | 0.988442 | 0.003597 | 1.395e-05 | 0.329 | 0.1425243 | 0.02048 | 1e-05 | 0.0016241 | 1e-05 | 6.4071e-06 | 0.004956691 | 1.208499e-05 | 2.592853e-05 | 3.233301e-05 | 0.0003423521 | 6.958688e-06 | 5.496014e-06 | 0.04254775 | 0.2570409 | 0.0495 | 9.055177e-09 | 1e-20 | 2.01671e-26 | 0.94712 | 0.95697 | 0.95572 | 0.94932 | 0.94622 | 0.9498 | 0.94745 | 0.95203 | 0.95582 | 0.956936 | 0.95389 | 0.94996 | 0.9034 | 0.96645 | 0.96272 | 0.96508 | 0.976936 | 0.9732905 | 0.9794411 | 0.9921778 | 0.969424 | 0.8787643 | 0.0286 | 0.005097 | 0.22901 | 0.35596 | 0.47558 | 0.133236 | 0.688 | 0.9999 | 0.9999 | 0.9991171 | 0.9987779 | 0.1125 | 0.318 | 0.01818122 | 0.004514 | 9.055177e-09 | 0.08592934 | 7.134798e-06 | 8.002213e-07
876 | 0.1061261 | 0.64808 | 0.005953 | 0.988408 | 0.003616 | 1.384e-05 | 0.32969 | 0.1294851 | 0.020426 | 1e-05 | 0.001622 | 1e-05 | 6.3155e-06 | 0.004942241 | 1.174417e-05 | 2.612426e-05 | 3.320876e-05 | 0.0003466209 | 4.895729e-06 | 5.280931e-06 | 0.04214024 | 0.2560906 | 0.04967 | 8.396131e-09 | 1e-20 | 5.71372e-26 | 0.94705 | 0.95688 | 0.95561 | 0.94923 | 0.94612 | 0.94966 | 0.94732 | 0.95189 | 0.95575 | 0.956861 | 0.9538 | 0.94988 | 0.9026 | 0.96641 | 0.96267 | 0.96504 | 0.976898 | 0.9732653 | 0.979445 | 0.9922337 | 0.97131 | 0.8827467 | 0.03021 | 0.005125 | 0.22865 | 0.35542 | 0.4751 | 0.133086 | 0.68717 | 0.9999 | 0.9999 | 0.9991239 | 0.9987836 | 0.1109 | 0.3153 | 0.01764579 | 0.004367 | 8.396131e-09 | 0.08423759 | 4.947715e-06 | 1.299101e-06
877 | 0.1052743 | 0.6482 | 0.005937 | 0.98838 | 0.003635 | 1.368e-05 | 0.33023 | 0.1248981 | 0.020382 | 1e-05 | 0.0016209 | 1e-05 | 6.35763e-06 | 0.004897299 | 1.248467e-05 | 3.070522e-05 | 3.291506e-05 | 0.000353345 | 5.225839e-06 | 5.280931e-06 | 0.04226225 | 0.2560906 | 0.04982 | 7.65523e-09 | 1e-20 | 2.40522e-25 | 0.94694 | 0.95678 | 0.95549 | 0.94916 | 0.946 | 0.94955 | 0.94717 | 0.95176 | 0.9557 | 0.956792 | 0.95373 | 0.94979 | 0.9016 | 0.96638 | 0.96259 | 0.965 | 0.976841 | 0.973239 | 0.979448 | 0.9922756 | 0.9729835 | 0.8888007 | 0.03158743 | 0.005137 | 0.22828 | 0.35483 | 0.4749 | 0.13285 | 0.68654 | 0.9999 | 0.9999 | 0.99913 | 0.9987892 | 0.1091 | 0.3127 | 0.01726241 | 0.004235 | 7.65523e-09 | 0.08423759 | 6.539608e-06 | 4.146474e-07
878 | 0.1037234 | 0.64836 | 0.005923 | 0.98836 | 0.003666 | 1.36e-05 | 0.33082 | 0.1286547 | 0.020335 | 1e-05 | 0.0016204 | 1e-05 | 6.45453e-06 | 0.004812623 | 1.169614e-05 | 2.855689e-05 | 3.350426e-05 | 0.0003590953 | 5.339018e-06 | 5.423647e-06 | 0.04242525 | 0.2567241 | 0.05 | 6.96624e-09 | 1e-20 | 5.98767e-25 | 0.94685 | 0.95669 | 0.9554 | 0.94905 | 0.94589 | 0.94948 | 0.94705 | 0.95162 | 0.95563 | 0.956724 | 0.95364 | 0.9497 | 0.9007 | 0.96634 | 0.96256 | 0.96495 | 0.9768 | 0.9732143 | 0.9794528 | 0.9923315 | 0.97434 | 0.8957302 | 0.03324 | 0.005141 | 0.22784 | 0.35414 | 0.47453 | 0.132662 | 0.68598 | 0.9999 | 0.9999 | 0.9991367 | 0.998793 | 0.1075 | 0.31 | 0.01690757 | 0.004081 | 6.96624e-09 | 0.08518554 | 7.926196e-06 | 6.791393e-07
879 | 0.1028133 | 0.64853 | 0.005909 | 0.988324 | 0.003691 | 1.344e-05 | 0.33142 | 0.141312 | 0.020294 | 1e-05 | 0.0016204 | 1e-05 | 6.57449e-06 | 0.004801831 | 1.218389e-05 | 2.897761e-05 | 3.500883e-05 | 0.0003653968 | 4.683409e-06 | 5.569059e-06 | 0.04271142 | 0.2593658 | 0.05016 | 6.534439e-09 | 1e-20 | 2.17886e-25 | 0.94676 | 0.9566 | 0.95528 | 0.94896 | 0.94582 | 0.94935 | 0.94692 | 0.95151 | 0.95555 | 0.956641 | 0.95353 | 0.94964 | 0.8999 | 0.96629 | 0.96251 | 0.9649 | 0.976756 | 0.973191 | 0.979458 | 0.9923734 | 0.97566 | 0.9007126 | 0.03475 | 0.005143 | 0.22742 | 0.35354 | 0.47416 | 0.132549 | 0.68546 | 0.9999 | 0.9999 | 0.999144 | 0.9987977 | 0.106 | 0.3076 | 0.01662687 | 0.003949 | 6.534439e-09 | 0.08392368 | 6.685295e-06 | 5.366555e-07
880 | 0.101908 | 0.64871 | 0.005892 | 0.988298 | 0.003723 | 1.331e-05 | 0.332 | 0.1625356 | 0.02026 | 1e-05 | 0.001622 | 1e-05 | 6.66209e-06 | 0.004822525 | 1.213435e-05 | 2.855689e-05 | 3.410065e-05 | 0.000372774 | 6.302516e-06 | 5.94458e-06 | 0.04238446 | 0.2591544 | 0.05036 | 6.123762e-09 | 1e-20 | 2.49837e-25 | 0.94665 | 0.95648 | 0.95517 | 0.94887 | 0.94571 | 0.94923 | 0.94681 | 0.95136 | 0.95548 | 0.956573 | 0.95347 | 0.94954 | 0.8989 | 0.96625 | 0.96246 | 0.96486 | 0.976708 | 0.9731666 | 0.979463 | 0.9924292 | 0.9768 | 0.9053205 | 0.03617 | 0.00515 | 0.22699 | 0.35297 | 0.47348 | 0.132502 | 0.685 | 0.9999 | 0.9999 | 0.999149 | 0.9988023 | 0.1047 | 0.3054 | 0.01584682 | 0.003839 | 6.123762e-09 | 0.08329896 | 6.539608e-06 | 8.433967e-07
881 | 0.1010765 | 0.64902 | 0.005879 | 0.98826 | 0.003754 | 1.322e-05 | 0.33263 | 0.1912013 | 0.020228 | 1e-05 | 0.0016236 | 1e-05 | 6.3835e-06 | 0.004860359 | 1.213435e-05 | 2.983242e-05 | 3.655911e-05 | 0.0003784461 | 7.514576e-06 | 6.418344e-06 | 0.04295764 | 0.2579917 | 0.05057 | 6.024305e-09 | 1e-20 | 2.23536e-25 | 0.94655 | 0.95638 | 0.95507 | 0.94878 | 0.94557 | 0.94908 | 0.9467 | 0.95124 | 0.9554 | 0.956512 | 0.95336 | 0.94946 | 0.8979 | 0.96621 | 0.96238 | 0.96482 | 0.976668 | 0.9731434 | 0.9794687 | 0.9924711 | 0.97794 | 0.9098315 | 0.03759 | 0.005139 | 0.2266 | 0.35253 | 0.47243 | 0.132577 | 0.68453 | 0.9999 | 0.9999 | 0.9991556 | 0.9988072 | 0.1034 | 0.3032 | 0.01553214 | 0.003706 | 6.024305e-09 | 0.08278151 | 5.977247e-06 | 1.299101e-06
882 | 0.09990542 | 0.6493 | 0.00587 | 0.988242 | 0.003785 | 1.311e-05 | 0.33323 | 0.2235688 | 0.020194 | 1e-05 | 0.0016272 | 1e-05 | 6.44027e-06 | 0.004859405 | 1.243411e-05 | 2.496564e-05 | 3.655911e-05 | 0.0003809128 | 5.570153e-06 | 6.021769e-06 | 0.04390946 | 0.2590486 | 0.05083 | 5.92611e-09 | 1e-20 | 3.25966e-26 | 0.94645 | 0.95631 | 0.95496 | 0.94867 | 0.94547 | 0.94899 | 0.94656 | 0.95109 | 0.95534 | 0.956436 | 0.953301 | 0.9494 | 0.8969 | 0.96618 | 0.96231 | 0.96478 | 0.97663 | 0.9731235 | 0.979475 | 0.992499 | 0.97907 | 0.91417 | 0.03892 | 0.005131 | 0.22618 | 0.35219 | 0.471 | 0.1327 | 0.68412 | 0.9999 | 0.9999 | 0.999162 | 0.998813 | 0.1021 | 0.3013 | 0.01528755 | 0.003582 | 5.92611e-09 | 0.08257532 | 9.305738e-06 | 1.743086e-06
883 | 0.09874244 | 0.64959 | 0.005859 | 0.98821 | 0.003817 | 1.302e-05 | 0.33379 | 0.2570221 | 0.020165 | 1e-05 | 0.0016309 | 1e-05 | 6.53589e-06 | 0.004840892 | 1.279169e-05 | 3.114845e-05 | 3.470428e-05 | 0.0003822405 | 5.339018e-06 | 5.792298e-06 | 0.04361843 | 0.2587315 | 0.05107 | 5.92611e-09 | 1e-20 | 1.77111e-25 | 0.946378 | 0.95619 | 0.95487 | 0.9486 | 0.94535 | 0.94884 | 0.94642 | 0.95099 | 0.95528 | 0.956368 | 0.953224 | 0.9493 | 0.8959 | 0.96616 | 0.96227 | 0.964739 | 0.976585 | 0.9731023 | 0.9794828 | 0.9925408 | 0.98011 | 0.91835 | 0.04053 | 0.005123 | 0.22581 | 0.35187 | 0.46976 | 0.132869 | 0.68376 | 0.9999 | 0.9999 | 0.9991669 | 0.9988195 | 0.1006 | 0.2991 | 0.01500147 | 0.00345 | 5.92611e-09 | 0.08114466 | 8.257832e-06 | 1.299101e-06
884 | 0.09819795 | 0.64995 | 0.005849 | 0.988179 | 0.003848 | 1.289e-05 | 0.33433 | 0.2912863 | 0.020128 | 1e-05 | 0.0016356 | 1e-05 | 6.32017e-06 | 0.004799404 | 1.233351e-05 | 3.204869e-05 | 3.440156e-05 | 0.0003829229 | 4.579544e-06 | 5.717197e-06 | 0.04415984 | 0.2605291 | 0.05136 | 5.92611e-09 | 1e-20 | 1.89661e-25 | 0.946276 | 0.95609 | 0.95476 | 0.94852 | 0.945241 | 0.94879 | 0.9463 | 0.95086 | 0.9552 | 0.956292 | 0.953148 | 0.94922 | 0.8948 | 0.9661 | 0.96222 | 0.964705 | 0.976535 | 0.9730811 | 0.97949 | 0.9925687 | 0.98097 | 0.92189 | 0.042 | 0.005108 | 0.22543 | 0.35147 | 0.46855 | 0.13302 | 0.68336 | 0.9999 | 0.9999 | 0.999174 | 0.9988238 | 0.0992 | 0.2968 | 0.01448184 | 0.00334 | 5.92611e-09 | 0.07993586 | 8.598234e-06 | 4.433021e-07
885 | 0.09758752 | 0.65026 | 0.005843 | 0.98815 | 0.003886 | 1.28e-05 | 0.33487 | 0.3220569 | 0.02011 | 1e-05 | 0.00164 | 1e-05 | 6.37408e-06 | 0.00483607 | 1.263739e-05 | 3.250576e-05 | 3.562342e-05 | 0.0003858544 | 5.339018e-06 | 6.099662e-06 | 0.04415984 | 0.2612698 | 0.05163 | 5.829165e-09 | 1e-20 | 4.2759e-26 | 0.94617 | 0.95599 | 0.95464 | 0.94841 | 0.945122 | 0.94872 | 0.9462 | 0.95073 | 0.95516 | 0.956224 | 0.95308 | 0.94914 | 0.8939 | 0.96607 | 0.96215 | 0.96466 | 0.976481 | 0.9730618 | 0.9795 | 0.9926105 | 0.98191 | 0.9256 | 0.04366 | 0.00511 | 0.22501 | 0.35096 | 0.46735 | 0.133001 | 0.683 | 0.9999 | 0.9999 | 0.999181 | 0.9988295 | 0.0979 | 0.2945 | 0.01420495 | 0.00323 | 5.829165e-09 | 0.08114466 | 8.771753e-06 | 2.888959e-07
886 | 0.09677711 | 0.65056 | 0.005837 | 0.988117 | 0.003924 | 1.276e-05 | 0.33529 | 0.348828 | 0.020084 | 1e-05 | 0.001645 | 1e-05 | 6.59387e-06 | 0.004885185 | 1.243411e-05 | 3.048532e-05 | 3.562342e-05 | 0.0003875707 | 4.895729e-06 | 6.099662e-06 | 0.04378459 | 0.2587315 | 0.0519 | 5.733459e-09 | 1e-20 | 5.42738e-26 | 0.94609 | 0.955926 | 0.95452 | 0.94835 | 0.945011 | 0.94855 | 0.94607 | 0.95059 | 0.95509 | 0.956163 | 0.953 | 0.94908 | 0.8929 | 0.96604 | 0.96212 | 0.96461 | 0.976443 | 0.9730459 | 0.979507 | 0.9926523 | 0.98248 | 0.92874 | 0.04527 | 0.005123 | 0.22459 | 0.35027 | 0.4664 | 0.13285 | 0.68265 | 0.9999 | 0.9999 | 0.9991869 | 0.998834 | 0.0966 | 0.2922 | 0.01370216 | 0.003112 | 5.733459e-09 | 0.07903972 | 8.598234e-06 | 7.181124e-07
887 | 0.09597071 | 0.65087 | 0.005834 | 0.988092 | 0.003961 | 1.265e-05 | 0.33566 | 0.3735509 | 0.020062 | 1e-05 | 0.0016508 | 1e-05 | 6.34121e-06 | 0.004911752 | 1.179235e-05 | 3.534735e-05 | 3.562342e-05 | 0.0003892868 | 3.987819e-06 | 6.418344e-06 | 0.04374301 | 0.259683 | 0.05216 | 6.123762e-09 | 1e-20 | 9.82273e-26 | 0.946 | 0.95581 | 0.95443 | 0.94825 | 0.944901 | 0.94848 | 0.94594 | 0.95048 | 0.95501 | 0.956095 | 0.952926 | 0.94898 | 0.892 | 0.96601 | 0.96206 | 0.96457 | 0.976405 | 0.9730287 | 0.979514 | 0.9926662 | 0.98333 | 0.93179 | 0.04697 | 0.005139 | 0.22417 | 0.34949 | 0.46572 | 0.132624 | 0.68227 | 0.9999 | 0.9999 | 0.999192 | 0.9988384 | 0.0955 | 0.2904 | 0.0129082 | 0.003024 | 6.123762e-09 | 0.0785457 | 6.833048e-06 | 8.433967e-07
888 | 0.09510161 | 0.65116 | 0.005833 | 0.988058 | 0.004005 | 1.256e-05 | 0.336 | 0.3938122 | 0.020037 | 1e-05 | 0.0016571 | 1e-05 | 6.21355e-06 | 0.004858734 | 1.174417e-05 | 3.026655e-05 | 3.624536e-05 | 0.0003910027 | 3.279826e-06 | 6.3376e-06 | 0.04357695 | 0.2595773 | 0.05244 | 6.534439e-09 | 1e-20 | 1.50185e-25 | 0.94592 | 0.95574 | 0.95431 | 0.94817 | 0.94479 | 0.94845 | 0.94581 | 0.95036 | 0.95497 | 0.956027 | 0.952858 | 0.94892 | 0.8909 | 0.96597 | 0.962 | 0.96453 | 0.976358 | 0.9730148 | 0.9795227 | 0.9926941 | 0.984 | 0.93477 | 0.04848 | 0.005164 | 0.22372 | 0.34858 | 0.465 | 0.132361 | 0.68185 | 0.9999 | 0.9999 | 0.999198 | 0.9988454 | 0.0942 | 0.288 | 0.01257098 | 0.002914 | 6.534439e-09 | 0.07963615 | 6.254375e-06 | 4.146474e-07
889 | 0.09417088 | 0.65147 | 0.005833 | 0.988035 | 0.00403 | 1.25e-05 | 0.3364 | 0.4116257 | 0.020021 | 1e-05 | 0.0016639 | 1e-05 | 6.21355e-06 | 0.004876086 | 1.099543e-05 | 3.159626e-05 | 3.380155e-05 | 0.0003927185 | 3.622535e-06 | 6.099662e-06 | 0.04445305 | 0.2592601 | 0.05274 | 6.640379e-09 | 1e-20 | 4.21184e-26 | 0.94582 | 0.955654 | 0.95422 | 0.94806 | 0.944679 | 0.94834 | 0.94567 | 0.950248 | 0.95491 | 0.955951 | 0.9528 | 0.94882 | 0.8898 | 0.96593 | 0.961946 | 0.96449 | 0.976301 | 0.9729995 | 0.979531 | 0.992708 | 0.98466 | 0.93751 | 0.05038 | 0.005192 | 0.22335 | 0.34776 | 0.46441 | 0.132126 | 0.68143 | 0.9999 | 0.9999 | 0.999206 | 0.9988499 | 0.0928 | 0.286 | 0.01259067 | 0.002811 | 6.640379e-09 | 0.07795649 | 4.593289e-06 | 3.871892e-07
890 | 0.09311383 | 0.6518 | 0.005834 | 0.988 | 0.004074 | 1.245e-05 | 0.3368 | 0.4256348 | 0.02 | 1e-05 | 0.00167 | 1e-05 | 6.4071e-06 | 0.004900548 | 1.174417e-05 | 3.182189e-05 | 3.233301e-05 | 0.0003944341 | 3.116726e-06 | 5.717197e-06 | 0.04390946 | 0.260106 | 0.053 | 6.747652e-09 | 1e-20 | 1.47706e-25 | 0.94571 | 0.955535 | 0.95413 | 0.94797 | 0.944585 | 0.94821 | 0.94555 | 0.950125 | 0.95483 | 0.955898 | 0.952713 | 0.94875 | 0.8889 | 0.9659 | 0.961893 | 0.96444 | 0.976263 | 0.9729863 | 0.979541 | 0.9927358 | 0.98523 | 0.93992 | 0.05218 | 0.005234 | 0.223 | 0.34697 | 0.46363 | 0.131909 | 0.681 | 0.9999 | 0.9999 | 0.999213 | 0.9988556 | 0.0915 | 0.284 | 0.01195068 | 0.002716 | 6.747652e-09 | 0.07563847 | 4.366313e-06 | 3.357777e-07
891 | 0.09239119 | 0.65215 | 0.005841 | 0.98797 | 0.004125 | 1.239e-05 | 0.3373 | 0.4420815 | 0.019983 | 1e-05 | 0.0016775 | 1e-05 | 6.58418e-06 | 0.004962287 | 1.095e-05 | 2.732109e-05 | 3.470428e-05 | 0.0003961495 | 2.587761e-06 | 6.664926e-06 | 0.04357695 | 0.2606349 | 0.05335 | 6.96624e-09 | 1e-20 | 2.17189e-25 | 0.94563 | 0.95544 | 0.95402 | 0.947884 | 0.944474 | 0.94814 | 0.94543 | 0.95 | 0.95477 | 0.955822 | 0.952645 | 0.94867 | 0.8878 | 0.965869 | 0.96185 | 0.9644 | 0.976206 | 0.9729737 | 0.979549 | 0.9927498 | 0.9858 | 0.9421 | 0.05417 | 0.005294 | 0.22276 | 0.34631 | 0.46268 | 0.13174 | 0.68047 | 0.9999 | 0.9999 | 0.9992183 | 0.9988601 | 0.0906 | 0.282 | 0.01185546 | 0.002635 | 6.96624e-09 | 0.07717694 | 3.934221e-06 | 5.042853e-07
892 | 0.09186773 | 0.65251 | 0.005845 | 0.98795 | 0.004169 | 1.232e-05 | 0.33784 | 0.4594732 | 0.019964 | 1e-05 | 0.0016843 | 1e-05 | 6.52868e-06 | 0.004938163 | 1.108676e-05 | 2.671785e-05 | 3.687472e-05 | 0.0003978648 | 2.882155e-06 | 6.832975e-06 | 0.04428536 | 0.2617989 | 0.05363 | 7.190301e-09 | 1e-20 | 1.60478e-25 | 0.945534 | 0.955347 | 0.9539 | 0.94779 | 0.944355 | 0.94803 | 0.9453 | 0.949898 | 0.95472 | 0.955754 | 0.952577 | 0.94858 | 0.8867 | 0.965835 | 0.96178 | 0.964364 | 0.976169 | 0.9729624 | 0.979559 | 0.9927776 | 0.98646 | 0.94459 | 0.05578 | 0.005365 | 0.22255 | 0.34569 | 0.46158 | 0.131608 | 0.67988 | 0.9999 | 0.9999 | 0.999224 | 0.9988658 | 0.0891 | 0.2806 | 0.01122001 | 0.002555 | 7.190301e-09 | 0.07516329 | 3.628862e-06 | 1.736706e-07
893 | 0.09089099 | 0.6529 | 0.005858 | 0.987922 | 0.004219 | 1.225e-05 | 0.33833 | 0.4780694 | 0.019958 | 1e-05 | 0.0016916 | 1e-05 | 6.58175e-06 | 0.004910151 | 1.028732e-05 | 2.421408e-05 | 3.655911e-05 | 0.0003995799 | 4.179137e-06 | 7.535114e-06 | 0.04445305 | 0.2623282 | 0.05392 | 8.019022e-09 | 1e-20 | 1.52701e-25 | 0.94544 | 0.95525 | 0.95381 | 0.94772 | 0.944261 | 0.94794 | 0.94518 | 0.949813 | 0.95464 | 0.955685 | 0.952509 | 0.9485 | 0.8855 | 0.9658 | 0.96172 | 0.96433 | 0.976121 | 0.9729531 | 0.979568 | 0.9928054 | 0.98693 | 0.94652 | 0.05766501 | 0.005449 | 0.22236 | 0.34509 | 0.46053 | 0.131514 | 0.67924 | 0.9999 | 0.9999 | 0.9992311 | 0.9988715 | 0.0881 | 0.2788 | 0.01122001 | 0.002474 | 8.019022e-09 | 0.07554322 | 5.576526e-06 | 2.670993e-07
894 | 0.08998493 | 0.65328 | 0.005868 | 0.98789 | 0.004275 | 1.217e-05 | 0.33883 | 0.5031001 | 0.019946 | 1e-05 | 0.0016995 | 1e-05 | 6.52868e-06 | 0.004828817 | 1.046064e-05 | 2.421408e-05 | 3.410065e-05 | 0.0004012948 | 6.958688e-06 | 7.444687e-06 | 0.04478959 | 0.26254 | 0.05425 | 8.920254e-09 | 1e-20 | 5.30866e-26 | 0.945347 | 0.95517 | 0.95369 | 0.94762 | 0.944168 | 0.94787 | 0.94505 | 0.949689 | 0.95457 | 0.955617 | 0.952432 | 0.94845 | 0.8844 | 0.96576 | 0.96169 | 0.96428 | 0.976083 | 0.9729412 | 0.979578 | 0.9928054 | 0.98731 | 0.94821 | 0.05994 | 0.005525 | 0.22219 | 0.34452 | 0.4597 | 0.131485 | 0.67857 | 0.9999 | 0.9999 | 0.9992379 | 0.9988749 | 0.08692 | 0.2769 | 0.01111005 | 0.002386 | 8.920254e-09 | 0.07554322 | 5.708121e-06 | 7.584664e-07
895 | 0.08921259 | 0.65359 | 0.005878 | 0.987859 | 0.004326 | 1.212e-05 | 0.33957 | 0.5298063 | 0.019939 | 1e-05 | 0.0017084 | 1e-05 | 6.37408e-06 | 0.004747839 | 1.099543e-05 | 3.026655e-05 | 3.380155e-05 | 0.0004030096 | 4.277001e-06 | 7.998895e-06 | 0.04462113 | 0.2637049 | 0.05458 | 1.004471e-08 | 1e-20 | 4.82078e-26 | 0.945253 | 0.95508 | 0.953588 | 0.947518 | 0.944065 | 0.9478 | 0.94493 | 0.949585 | 0.9545 | 0.955556 | 0.952364 | 0.94837 | 0.8834 | 0.96572 | 0.96162 | 0.96424 | 0.976045 | 0.9729332 | 0.979586 | 0.9928333 | 0.988 | 0.94982 | 0.06222 | 0.005575 | 0.22199 | 0.34396 | 0.459 | 0.131514 | 0.678 | 0.9999 | 0.9999 | 0.9992442 | 0.9988805 | 0.08558 | 0.2751 | 0.01071239 | 0.00232 | 1.004471e-08 | 0.07525811 | 6.254375e-06 | 5.042853e-07
896 | 0.08889194 | 0.65375 | 0.005889 | 0.987831 | 0.004388 | 1.208e-05 | 0.3403 | 0.5568697 | 0.01993 | 1e-05 | 0.0017168 | 1e-05 | 6.55275e-06 | 0.004735644 | 1.179235e-05 | 3.114845e-05 | 3.291506e-05 | 0.0004047242 | 5.114238e-06 | 7.535114e-06 | 0.04491619 | 0.2657185 | 0.05491 | 1.127653e-08 | 1e-20 | 8.44807e-27 | 0.94517 | 0.955006 | 0.95348 | 0.947432 | 0.943955 | 0.94769 | 0.94481 | 0.949481 | 0.95445 | 0.955488 | 0.952278 | 0.94827 | 0.8824 | 0.965699 | 0.9615611 | 0.9642 | 0.976 | 0.9729233 | 0.979595 | 0.9928472 | 0.98835 | 0.95127 | 0.06508762 | 0.005583 | 0.22179 | 0.34336 | 0.45875 | 0.13157 | 0.67737 | 0.9999 | 0.9999 | 0.9992502 | 0.9988851 | 0.0844 | 0.2731 | 0.01021881 | 0.002239 | 1.127653e-08 | 0.07319617 | 4.593289e-06 | 5.703056e-07
897 | 0.0883165 | 0.65381 | 0.005903 | 0.9878 | 0.004445 | 1.2e-05 | 0.341 | 0.5803511 | 0.019924 | 1e-05 | 0.0017241 | 1e-05 | 6.61573e-06 | 0.004887239 | 1.198677e-05 | 3.559194e-05 | 3.320876e-05 | 0.0004064386 | 3.448401e-06 | 7.718286e-06 | 0.04568035 | 0.2662487 | 0.05519 | 1.193491e-08 | 1e-20 | 8.45174e-26 | 0.945057 | 0.95494 | 0.953376 | 0.947347 | 0.943844 | 0.94766 | 0.94469 | 0.949377 | 0.954384 | 0.955435 | 0.95221 | 0.9482 | 0.8811 | 0.965659 | 0.961509 | 0.96416 | 0.97596 | 0.972916 | 0.979605 | 0.9928611 | 0.9886784 | 0.9528 | 0.06776028 | 0.005575 | 0.22156 | 0.3427 | 0.45886 | 0.131655 | 0.67676 | 0.9999 | 0.9999 | 0.9992561 | 0.9988907 | 0.08306 | 0.2712 | 0.009960116 | 0.002173 | 1.193491e-08 | 0.07319617 | 5.193459e-06 | 4.146474e-07
898 | 0.08780685 | 0.65384 | 0.005918 | 0.987772 | 0.004508 | 1.197e-05 | 0.342 | 0.6017533 | 0.019911 | 1e-05 | 0.0017335 | 1e-05 | 6.62547e-06 | 0.004929233 | 1.208499e-05 | 3.608477e-05 | 3.751153e-05 | 0.0004081529 | 4.788801e-06 | 7.626313e-06 | 0.04563769 | 0.2646585 | 0.05552 | 1.262284e-08 | 1e-20 | 1.12744e-25 | 0.94498 | 0.954846 | 0.95329 | 0.94727 | 0.94375 | 0.94758 | 0.94455 | 0.949282 | 0.954317 | 0.955359 | 0.952134 | 0.94813 | 0.8801 | 0.96563 | 0.96145 | 0.96413 | 0.975926 | 0.9729074 | 0.979615 | 0.9928889 | 0.98911 | 0.95409 | 0.07064 | 0.005554 | 0.22134 | 0.34209 | 0.45891 | 0.131768 | 0.67612 | 0.9999 | 0.9999 | 0.9992628 | 0.9988958 | 0.082 | 0.269 | 0.00950446 | 0.002114 | 1.262284e-08 | 0.07282668 | 5.319208e-06 | 3.871892e-07
899 | 0.08742575 | 0.65403 | 0.005931 | 0.98774 | 0.004564 | 1.192e-05 | 0.343 | 0.6226655 | 0.019911 | 1e-05 | 0.0017424 | 1e-05 | 6.64498e-06 | 0.004945754 | 1.050435e-05 | 3.182189e-05 | 3.783275e-05 | 0.000409867 | 4.179137e-06 | 8.286617e-06 | 0.0454673 | 0.2627517 | 0.0558 | 8.240338e-09 | 1e-20 | 2.20695e-25 | 0.944895 | 0.954773 | 0.9532 | 0.947185 | 0.943656 | 0.94748 | 0.94445 | 0.949169 | 0.954258 | 0.955299 | 0.952065 | 0.94806 | 0.8787 | 0.9656 | 0.9613921 | 0.96408 | 0.975903 | 0.9729 | 0.979625 | 0.9928889 | 0.98949 | 0.9553 | 0.07377 | 0.005541 | 0.22114 | 0.34152 | 0.45891 | 0.131909 | 0.67553 | 0.9999 | 0.9999 | 0.9992674 | 0.9989 | 0.081 | 0.2668 | 0.009554457 | 0.002041 | 8.240338e-09 | 0.07384676 | 5.576526e-06 | 1.292367e-07
900 | 0.08685595 | 0.65428 | 0.005948 | 0.98771 | 0.004627 | 1.188e-05 | 0.34381 | 0.6393838 | 0.019908 | 1e-05 | 0.0017518 | 1e-05 | 6.76064e-06 | 0.004914784 | 1.213435e-05 | 3.559194e-05 | 3.719219e-05 | 0.0004115809 | 5.688129e-06 | 8.581556e-06 | 0.04619415 | 0.2661427 | 0.05608 | 1.634251e-08 | 1e-20 | 1.17862e-25 | 0.944793 | 0.9547 | 0.953117 | 0.947108 | 0.943554 | 0.94737 | 0.94433 | 0.949083 | 0.954191 | 0.955238 | 0.952 | 0.94798 | 0.8776 | 0.96558 | 0.96135 | 0.964051 | 0.975869 | 0.972893 | 0.979632 | 0.9929167 | 0.98987 | 0.95651 | 0.0767 | 0.005543 | 0.22101 | 0.34104 | 0.45845 | 0.13203 | 0.675 | 0.9999 | 0.9999 | 0.999274 | 0.9989049 | 0.07971 | 0.2652 | 0.009471216 | 0.00199 | 1.634251e-08 | 0.07356732 | 9.673042e-06 | 1.133372e-06
901 | 0.08609965 | 0.65479 | 0.005962 | 0.98765 | 0.004696 | 1.186e-05 | 0.3445 | 0.6562728 | 0.019898 | 1e-05 | 0.00176 | 1e-05 | 6.6572e-06 | 0.004889173 | 1.228346e-05 | 3.608477e-05 | 3.880771e-05 | 0.000428208 | 6.051819e-06 | 8.782243e-06 | 0.04640926 | 0.2669912 | 0.05637 | 1.569945e-08 | 1e-20 | 3.85998e-26 | 0.944707 | 0.95463 | 0.953031 | 0.947023 | 0.943469 | 0.9473 | 0.94422 | 0.948998 | 0.954125 | 0.955162 | 0.951938 | 0.94792 | 0.8766 | 0.965545 | 0.961316 | 0.964011 | 0.975847 | 0.9728864 | 0.97964 | 0.9929306 | 0.990205 | 0.95755 | 0.08 | 0.005588 | 0.22097 | 0.34052 | 0.4574 | 0.13213 | 0.67455 | 0.9999 | 0.9999 | 0.99928 | 0.9989089 | 0.07845 | 0.26303 | 0.009207775 | 0.001916 | 1.569945e-08 | 0.07366036 | 6.254375e-06 | 1.081265e-06
902 | 0.08547238 | 0.65545 | 0.005979 | 0.98762 | 0.004759 | 1.181e-05 | 0.3451 | 0.6723874 | 0.019905 | 1e-05 | 0.0017707 | 1e-05 | 6.5866e-06 | 0.004940479 | 1.258631e-05 | 3.658249e-05 | 3.913649e-05 | 0.0004350645 | 7.372984e-06 | 8.094007e-06 | 0.0466682 | 0.2674156 | 0.05675 | 1.804261e-08 | 1e-20 | 8.69294e-26 | 0.944605 | 0.95458 | 0.952955 | 0.946955 | 0.943358 | 0.94728 | 0.9441 | 0.948922 | 0.954065 | 0.955094 | 0.951869 | 0.947844 | 0.8753 | 0.965517 | 0.961263 | 0.963966 | 0.975818 | 0.9728804 | 0.97965 | 0.9929445 | 0.990636 | 0.9586 | 0.08343 | 0.00565 | 0.22097 | 0.34012 | 0.45631 | 0.13219 | 0.67421 | 0.9999 | 0.9999 | 0.9992853 | 0.998914 | 0.07736 | 0.26133 | 0.009093919 | 0.001865 | 1.804261e-08 | 0.07310364 | 8.257832e-06 | 1.133372e-06
903 | 0.08509733 | 0.6563 | 0.005992 | 0.98759 | 0.004835 | 1.181e-05 | 0.3459 | 0.6853628 | 0.019908 | 1e-05 | 0.0017796 | 1e-05 | 6.76064e-06 | 0.004953316 | 1.248467e-05 | 3.608477e-05 | 4.183583e-05 | 0.0004350645 | 6.051819e-06 | 8.384123e-06 | 0.04692801 | 0.2675217 | 0.05703 | 1.769177e-08 | 1e-20 | 4.76717e-26 | 0.94452 | 0.954511 | 0.952866 | 0.946886 | 0.943273 | 0.94719 | 0.94398 | 0.948837 | 0.954 | 0.955041 | 0.951793 | 0.947767 | 0.874 | 0.965483 | 0.961217 | 0.963926 | 0.9758 | 0.972875 | 0.979661 | 0.9929584 | 0.990988 | 0.9595 | 0.08665 | 0.005716 | 0.22101 | 0.33973 | 0.4548 | 0.13221 | 0.6738 | 0.9999 | 0.9999 | 0.9992919 | 0.9989191 | 0.07635 | 0.25954 | 0.008757437 | 0.001799 | 1.769177e-08 | 0.07338154 | 8.090925e-06 | 9.340875e-07
904 | 0.08435014 | 0.65708 | 0.006011 | 0.98752 | 0.004897 | 1.177e-05 | 0.3469 | 0.7011283 | 0.019905 | 1e-05 | 0.00179 | 1e-05 | 6.82289e-06 | 0.004957162 | 1.253541e-05 | 3.708514e-05 | 4.430022e-05 | 0.000440256 | 5.688129e-06 | 8.094007e-06 | 0.04679799 | 0.2684769 | 0.05741 | 1.839898e-08 | 1e-20 | 9.35586e-26 | 0.944435 | 0.954443 | 0.95278 | 0.9468 | 0.94317 | 0.94713 | 0.94387 | 0.948733 | 0.953939 | 0.95498 | 0.951733 | 0.94769 | 0.8729 | 0.965449 | 0.961151 | 0.963886 | 0.975771 | 0.9728693 | 0.97967 | 0.9929584 | 0.991326 | 0.96045 | 0.09034 | 0.005775 | 0.22105 | 0.33936 | 0.45338 | 0.13213 | 0.67346 | 0.9999 | 0.9999 | 0.999298 | 0.9989236 | 0.07526 | 0.25784 | 0.008599876 | 0.001725 | 1.839898e-08 | 0.07227553 | 8.598234e-06 | 1.030694e-06
905 | 0.08366865 | 0.65768 | 0.006025 | 0.98748 | 0.004966 | 1.177e-05 | 0.3475 | 0.7184027 | 0.019914 | 1e-05 | 0.0018 | 1e-05 | 6.59872e-06 | 0.004974277 | 1.223359e-05 | 3.940877e-05 | 4.612025e-05 | 0.0004385208 | 6.051819e-06 | 8.482435e-06 | 0.04688465 | 0.2698573 | 0.05764 | 2.145726e-08 | 1e-20 | 7.38624e-26 | 0.94435 | 0.954388 | 0.952705 | 0.946733 | 0.943085 | 0.94703 | 0.94377 | 0.948638 | 0.953866 | 0.954904 | 0.951673 | 0.947614 | 0.8716 | 0.965415 | 0.961104 | 0.963847 | 0.975749 | 0.9728631 | 0.979679 | 0.9929862 | 0.991584 | 0.96134 | 0.09331189 | 0.005804 | 0.22099 | 0.33899 | 0.45233 | 0.132 | 0.673 | 0.9999 | 0.9999 | 0.999303 | 0.9989293 | 0.07442 | 0.256 | 0.008490603 | 0.001674 | 2.145726e-08 | 0.07181906 | 9.860125e-06 | 1.030694e-06
906 | 0.08286746 | 0.65834 | 0.006043 | 0.98742 | 0.005036 | 1.177e-05 | 0.3485 | 0.7363923 | 0.019917 | 1e-05 | 0.0018089 | 1e-05 | 6.66209e-06 | 0.004974701 | 1.258631e-05 | 3.914555e-05 | 4.76127e-05 | 0.0004525346 | 7.372984e-06 | 8.681491e-06 | 0.04731937 | 0.2694324 | 0.05794 | 2.313164e-08 | 1e-20 | 2.71243e-26 | 0.94423 | 0.954322 | 0.952629 | 0.946639 | 0.942974 | 0.94701 | 0.94366 | 0.948563 | 0.953807 | 0.954851 | 0.9516 | 0.947545 | 0.8703086 | 0.965375 | 0.961045 | 0.963807 | 0.975726 | 0.972857 | 0.979688 | 0.9929723 | 0.991849 | 0.96215 | 0.09659 | 0.00579 | 0.22086 | 0.3386 | 0.45128 | 0.13185 | 0.67251 | 0.9999 | 0.9999 | 0.99931 | 0.9989327 | 0.07342 | 0.25388 | 0.008259264 | 0.001623 | 2.313164e-08 | 0.07136514 | 9.125493e-06 | 1.242271e-06
907 | 0.08200974 | 0.659 | 0.006058 | 0.98737 | 0.005098 | 1.177e-05 | 0.3491 | 0.7535244 | 0.019927 | 1e-05 | 0.0018204 | 1e-05 | 6.89575e-06 | 0.005026333 | 1.238372e-05 | 3.967326e-05 | 4.799092e-05 | 0.000457868 | 5.453786e-06 | 9.193502e-06 | 0.04802 | 0.2696448 | 0.05821 | 2.728201e-08 | 1e-20 | 1.43082e-26 | 0.94415 | 0.954267 | 0.952553 | 0.946571 | 0.942884 | 0.94692 | 0.94355 | 0.948468 | 0.953741 | 0.954791 | 0.951528 | 0.947477 | 0.8689 | 0.965347 | 0.961011 | 0.963773 | 0.975704 | 0.9728513 | 0.979698 | 0.9929862 | 0.992068 | 0.96295 | 0.09962 | 0.005748 | 0.22069 | 0.3382 | 0.45065 | 0.13167 | 0.67191 | 0.9999 | 0.9999 | 0.999314 | 0.9989384 | 0.07233 | 0.25181 | 0.008046797 | 0.001571 | 2.728201e-08 | 0.07118428 | 8.598234e-06 | 1.030694e-06
908 | 0.08146114 | 0.65957 | 0.006074 | 0.9873 | 0.005168 | 1.177e-05 | 0.35 | 0.7716631 | 0.019936 | 1e-05 | 0.00183 | 1e-05 | 6.96165e-06 | 0.005060103 | 1.268865e-05 | 3.914555e-05 | 4.952443e-05 | 0.0004686638 | 4.683409e-06 | 9.193502e-06 | 0.0483285 | 0.2706009 | 0.05856 | 2.67935e-08 | 1e-20 | 4.4566e-26 | 0.94405 | 0.95421 | 0.952462 | 0.946511 | 0.942809 | 0.94688 | 0.94345 | 0.948392 | 0.953674 | 0.954722 | 0.951469 | 0.947409 | 0.8678 | 0.965313 | 0.960958 | 0.963727 | 0.975684 | 0.9728466 | 0.979709 | 0.9930001 | 0.992307 | 0.96374 | 0.1025594 | 0.005704 | 0.22047 | 0.33781 | 0.45 | 0.13145 | 0.67128 | 0.9999 | 0.9999 | 0.999319 | 0.9989429 | 0.0714 | 0.2496 | 0.00770493 | 0.00152 | 2.67935e-08 | 0.07082377 | 8.947502e-06 | 1.081265e-06
909 | 0.08103596 | 0.6601 | 0.006091 | 0.98721 | 0.005243 | 1.179e-05 | 0.3507 | 0.7890476 | 0.019946 | 1e-05 | 0.00184 | 1e-05 | 6.84794e-06 | 0.005030616 | 1.321092e-05 | 4.020607e-05 | 5.030364e-05 | 0.0004668525 | 5.688129e-06 | 8.581556e-06 | 0.04837266 | 0.2710259 | 0.05888 | 2.6312e-08 | 1e-20 | 9.75477e-26 | 0.94398 | 0.954163 | 0.952386 | 0.946426 | 0.942695 | 0.9468 | 0.94332 | 0.948326 | 0.953608 | 0.954669 | 0.9514 | 0.947332 | 0.8664 | 0.965284 | 0.9609059 | 0.963688 | 0.975662 | 0.972841 | 0.979717 | 0.9930001 | 0.9925 | 0.96447 | 0.1057986 | 0.005665 | 0.22023 | 0.33744 | 0.44943 | 0.1312 | 0.67065 | 0.9999 | 0.9999 | 0.999325 | 0.9989469 | 0.07031 | 0.24785 | 0.007559063 | 0.001461 | 2.6312e-08 | 0.07136514 | 8.598234e-06 | 8.433967e-07
910 | 0.08073306 | 0.66057 | 0.006114 | 0.98716 | 0.005299 | 1.184e-05 | 0.3517 | 0.8022971 | 0.019958 | 1e-05 | 0.0018497 | 1e-05 | 6.98204e-06 | 0.004987341 | 1.337109e-05 | 3.967326e-05 | 5.030364e-05 | 0.0004741267 | 6.824049e-06 | 8.482435e-06 | 0.04868253 | 0.2721952 | 0.05926 | 2.313164e-08 | 1e-20 | 4.83877e-26 | 0.943898 | 0.954114 | 0.952315 | 0.946374 | 0.942619 | 0.94676 | 0.94323 | 0.948231 | 0.953555 | 0.9546 | 0.951332 | 0.947256 | 0.8651 | 0.96525 | 0.960846 | 0.963642 | 0.975637 | 0.9728355 | 0.979726 | 0.993014 | 0.9927 | 0.96512 | 0.1072673 | 0.005665 | 0.22001 | 0.33699 | 0.44872 | 0.131 | 0.67 | 0.9999 | 0.9999 | 0.9993302 | 0.998952 | 0.06939 | 0.2457 | 0.007400536 | 0.00141 | 2.313164e-08 | 0.071094 | 8.598234e-06 | 1.030694e-06
911 | 0.08018954 | 0.66085 | 0.00613 | 0.98707 | 0.005375 | 1.188e-05 | 0.3526 | 0.8176897 | 0.019968 | 1e-05 | 0.00186 | 1e-05 | 7.13148e-06 | 0.004979353 | 1.353289e-05 | 4.183539e-05 | 5.069638e-05 | 0.000479633 | 7.372984e-06 | 9.193502e-06 | 0.0488157 | 0.2731522 | 0.05956 | 2.228188e-08 | 1e-20 | 2.01671e-26 | 0.9438 | 0.954063 | 0.952236 | 0.946298 | 0.942525 | 0.94667 | 0.94311 | 0.948146 | 0.953489 | 0.95454 | 0.951273 | 0.9472 | 0.8638 | 0.965205 | 0.960813 | 0.9635984 | 0.975616 | 0.972829 | 0.979738 | 0.993014 | 0.992884 | 0.96576 | 0.1110299 | 0.005708 | 0.21984 | 0.33665 | 0.448 | 0.13079 | 0.66927 | 0.9999 | 0.9999 | 0.999337 | 0.998956 | 0.06839 | 0.244 | 0.007173541 | 0.001367 | 2.228188e-08 | 0.07037541 | 9.305738e-06 | 9.340875e-07
912 | 0.07964818 | 0.661 | 0.00615 | 0.98698 | 0.005438 | 1.195e-05 | 0.3533 | 0.8337481 | 0.019983 | 1e-05 | 0.0018707 | 1e-05 | 7.10292e-06 | 0.005073224 | 1.369634e-05 | 4.494514e-05 | 5.030364e-05 | 0.000479633 | 7.372984e-06 | 8.883816e-06 | 0.04886014 | 0.2732586 | 0.0599 | 2.313164e-08 | 1e-20 | 1.94413e-26 | 0.943719 | 0.954017 | 0.952163 | 0.946229 | 0.94243 | 0.94661 | 0.94301 | 0.948061 | 0.953429 | 0.95448 | 0.951213 | 0.947136 | 0.8623871 | 0.965176 | 0.960759 | 0.963563 | 0.975592 | 0.9728244 | 0.979747 | 0.993014 | 0.993076 | 0.96641 | 0.1140338 | 0.005769 | 0.2196 | 0.33634 | 0.44738 | 0.13058 | 0.66838 | 0.9999 | 0.9999 | 0.999341 | 0.9989605 | 0.06738 | 0.24192 | 0.007047717 | 0.001321 | 2.313164e-08 | 0.06966324 | 9.48825e-06 | 1.479338e-06
913 | 0.07940828 | 0.661 | 0.006166 | 0.98689 | 0.005513 | 1.2e-05 | 0.354 | 0.8454611 | 0.02 | 1e-05 | 0.0018817 | 1e-05 | 7.06157e-06 | 0.005132376 | 1.315789e-05 | 4.523585e-05 | 4.913795e-05 | 0.0004907771 | 7.803063e-06 | 8.883816e-06 | 0.04926119 | 0.2732586 | 0.06028 | 2.583744e-08 | 1e-20 | 1.27635e-26 | 0.943634 | 0.953964 | 0.952106 | 0.94617 | 0.942345 | 0.946572 | 0.94292 | 0.947975 | 0.953363 | 0.954419 | 0.951153 | 0.94706 | 0.861 | 0.965153 | 0.960706 | 0.963523 | 0.975572 | 0.9728182 | 0.979758 | 0.9930279 | 0.993248 | 0.96697 | 0.1166925 | 0.005848 | 0.21941 | 0.33602 | 0.44662 | 0.1304 | 0.66749 | 0.9999 | 0.9999 | 0.9993468 | 0.9989656 | 0.06654 | 0.24022 | 0.007006072 | 0.001262 | 2.583744e-08 | 0.06922138 | 1.103144e-05 | 1.357543e-06
914 | 0.07898948 | 0.66107 | 0.006186 | 0.9868 | 0.005576 | 1.203e-05 | 0.355 | 0.8576018 | 0.020021 | 1e-05 | 0.0018916 | 1e-05 | 7.24411e-06 | 0.005150806 | 1.315789e-05 | 4.494514e-05 | 4.649031e-05 | 0.0005001984 | 9.029198e-06 | 9.089442e-06 | 0.04979902 | 0.274429 | 0.06061 | 2.828039e-08 | 1e-20 | 1.42481e-26 | 0.94354 | 0.953918 | 0.952037 | 0.946084 | 0.94225 | 0.946477 | 0.94279 | 0.947909 | 0.953303 | 0.954358 | 0.951094 | 0.946991 | 0.8597 | 0.965108 | 0.960667 | 0.963466 | 0.975547 | 0.972813 | 0.979767 | 0.9930279 | 0.99342 | 0.96753 | 0.1194923 | 0.005924 | 0.21921 | 0.33563 | 0.446 | 0.13019 | 0.66668 | 0.9999 | 0.9999 | 0.9993514 | 0.9989701 | 0.06553 | 0.2385 | 0.006800064 | 0.001216 | 2.828039e-08 | 0.0691333 | 1.103144e-05 | 1.299101e-06
915 | 0.07851245 | 0.66126 | 0.006208 | 0.98666 | 0.005645 | 1.212e-05 | 0.3558 | 0.8681022 | 0.020043 | 1e-05 | 0.0019021 | 1e-05 | 7.34229e-06 | 0.005119233 | 1.305237e-05 | 4.465577e-05 | 4.53862e-05 | 0.0005020975 | 9.190754e-06 | 8.883816e-06 | 0.04997908 | 0.2754934 | 0.0609 | 2.983251e-08 | 1e-20 | 3.06313e-26 | 0.943463 | 0.953875 | 0.951977 | 0.946033 | 0.942146 | 0.946411 | 0.94269 | 0.947824 | 0.953237 | 0.954305 | 0.951026 | 0.946923 | 0.8583 | 0.96508 | 0.960614 | 0.963426 | 0.975529 | 0.972808 | 0.979779 | 0.9930557 | 0.993586 | 0.96809 | 0.1240429 | 0.005963 | 0.219 | 0.33503 | 0.44528 | 0.12999 | 0.666 | 0.9999 | 0.9999 | 0.999357 | 0.9989747 | 0.0647 | 0.2368 | 0.006705187 | 0.001174 | 2.983251e-08 | 0.06930955 | 1.004951e-05 | 1.357543e-06
916 | 0.07815581 | 0.66142 | 0.006237 | 0.98658 | 0.00572 | 1.221e-05 | 0.3567 | 0.8761148 | 0.020068 | 1e-05 | 0.0019136 | 1e-05 | 7.33161e-06 | 0.005097983 | 1.347878e-05 | 4.61161e-05 | 4.612025e-05 | 0.0005174683 | 1.019984e-05 | 8.782243e-06 | 0.05002416 | 0.2757064 | 0.06127 | 2.583744e-08 | 1e-20 | 2.37919e-26 | 0.94337 | 0.953838 | 0.951918 | 0.945956 | 0.942071 | 0.946335 | 0.9426 | 0.947748 | 0.95317 | 0.954245 | 0.950966 | 0.946847 | 0.8567 | 0.965045 | 0.960567 | 0.963392 | 0.975505 | 0.972803 | 0.979789 | 0.9930557 | 0.993732 | 0.96866 | 0.1278126 | 0.005961 | 0.21883 | 0.3341 | 0.44453 | 0.12977 | 0.6655 | 0.9999 | 0.9999 | 0.999362 | 0.9989803 | 0.06377 | 0.2349 | 0.006478092 | 0.001132 | 2.583744e-08 | 0.06886967 | 1.207283e-05 | 9.340875e-07
917 | 0.07791857 | 0.66167 | 0.006265 | 0.98642 | 0.005796 | 1.232e-05 | 0.3574 | 0.8832079 | 0.02009 | 1e-05 | 0.001925 | 1e-05 | 7.51491e-06 | 0.005168192 | 1.369634e-05 | 4.730887e-05 | 4.76127e-05 | 0.0005391259 | 9.354186e-06 | 9.193502e-06 | 0.05038568 | 0.2763453 | 0.06156 | 2.67935e-08 | 1e-20 | 9.8979e-27 | 0.943284 | 0.953785 | 0.951858 | 0.945897 | 0.941986 | 0.946259 | 0.94252 | 0.947663 | 0.953104 | 0.954191 | 0.950906 | 0.94677 | 0.8551 | 0.965017 | 0.960527 | 0.963347 | 0.975484 | 0.9727973 | 0.979802 | 0.9930695 | 0.993904 | 0.96913 | 0.1314898 | 0.005928 | 0.21862 | 0.333 | 0.44382 | 0.12955 | 0.66505 | 0.9999 | 0.9999 | 0.999368 | 0.9989843 | 0.06294 | 0.23325 | 0.006165445 | 0.001094 | 2.67935e-08 | 0.06860692 | 1.164904e-05 | 1.299101e-06
918 | 0.07744539 | 0.662 | 0.0063 | 0.98626 | 0.005859 | 1.241e-05 | 0.3582 | 0.8931056 | 0.020128 | 1e-05 | 0.001937 | 1e-05 | 7.58882e-06 | 0.005192752 | 1.375119e-05 | 4.761049e-05 | 4.799092e-05 | 0.0005351428 | 8.2492e-06 | 9.835571e-06 | 0.05074877 | 0.2769844 | 0.0619 | 2.828039e-08 | 1e-20 | 3.40128e-26 | 0.943216 | 0.953745 | 0.951805 | 0.945828 | 0.941881 | 0.946193 | 0.94242 | 0.947587 | 0.953045 | 0.954116 | 0.950847 | 0.946719 | 0.8537 | 0.964977 | 0.960488 | 0.963313 | 0.975464 | 0.9727915 | 0.979811 | 0.9930695 | 0.994017 | 0.96965 | 0.1348625 | 0.005896 | 0.21841 | 0.33184 | 0.443 | 0.12933 | 0.66469 | 0.9999 | 0.9999 | 0.999373 | 0.9989888 | 0.06193 | 0.23146 | 0.005974735 | 0.001057 | 2.828039e-08 | 0.06791059 | 1.043525e-05 | 1.417616e-06
919 | 0.07679755 | 0.66233 | 0.006333 | 0.98612 | 0.005934 | 1.254e-05 | 0.3588 | 0.9016023 | 0.020165 | 1e-05 | 0.00195 | 1e-05 | 7.57508e-06 | 0.005218931 | 1.402823e-05 | 5.007357e-05 | 4.76127e-05 | 0.0005311799 | 8.2492e-06 | 1.016816e-05 | 0.05115915 | 0.27805 | 0.06224 | 2.930776e-08 | 1e-20 | 3.46746e-26 | 0.943131 | 0.953692 | 0.951745 | 0.94576 | 0.941805 | 0.946136 | 0.9423 | 0.947511 | 0.952985 | 0.95407 | 0.950787 | 0.946651 | 0.8521777 | 0.964949 | 0.960441 | 0.963278 | 0.975447 | 0.9727869 | 0.97982 | 0.9930695 | 0.99417 | 0.97013 | 0.1377596 | 0.005863 | 0.21821 | 0.33074 | 0.44231 | 0.12912 | 0.66437 | 0.9999 | 0.9999 | 0.99938 | 0.9989945 | 0.06101 | 0.22976 | 0.00587449 | 0.001023 | 2.930776e-08 | 0.06843225 | 1.164904e-05 | 1.813329e-06
920 | 0.07632842 | 0.6628 | 0.006368 | 0.986 | 0.005997 | 1.265e-05 | 0.3598 | 0.9101536 | 0.0202 | 1e-05 | 0.001964 | 1e-05 | 7.6828e-06 | 0.005229406 | 1.442398e-05 | 4.94494e-05 | 4.952443e-05 | 0.0005552619 | 8.555683e-06 | 1.016816e-05 | 0.05152561 | 0.2786896 | 0.06255 | 3.314089e-08 | 1e-20 | 2.53585e-26 | 0.94305 | 0.953659 | 0.951689 | 0.9457 | 0.941701 | 0.94607 | 0.94222 | 0.947417 | 0.952919 | 0.954 | 0.950727 | 0.946574 | 0.8505 | 0.964915 | 0.960395 | 0.963239 | 0.975423 | 0.9727813 | 0.979832 | 0.9930834 | 0.994282 | 0.97059 | 0.1407169 | 0.005865 | 0.21799 | 0.32997 | 0.44159 | 0.129 | 0.664 | 0.9999 | 0.9999 | 0.999384 | 0.9989991 | 0.06017 | 0.228 | 0.005677044 | 0.001 | 3.314089e-08 | 0.06799729 | 1.185973e-05 | 1.743086e-06
921 | 0.07586098 | 0.66346 | 0.006412 | 0.98585 | 0.006079 | 1.28e-05 | 0.3606 | 0.921253 | 0.020257 | 1e-05 | 0.001982 | 1e-05 | 7.82291e-06 | 0.0052614 | 1.506485e-05 | 5.133889e-05 | 5.228839e-05 | 0.0005552619 | 8.869507e-06 | 1.0857e-05 | 0.05161748 | 0.2795426 | 0.06288 | 3.736452e-08 | 1e-20 | 1.75469e-26 | 0.94297 | 0.953625 | 0.951636 | 0.945632 | 0.941625 | 0.945985 | 0.94211 | 0.94735 | 0.952859 | 0.953941 | 0.950668 | 0.946514 | 0.8488 | 0.964881 | 0.960355 | 0.9632 | 0.975402 | 0.9727765 | 0.979841 | 0.9930834 | 0.994388 | 0.97105 | 0.144825 | 0.005899 | 0.21783 | 0.32961 | 0.441 | 0.12894 | 0.66361 | 0.9999 | 0.9999 | 0.9993891 | 0.9990042 | 0.05925 | 0.2264 | 0.005616171 | 0.000969 | 3.736452e-08 | 0.06791059 | 1.185973e-05 | 1.357543e-06
922 | 0.07539525 | 0.66431 | 0.006449 | 0.98568 | 0.006148 | 1.298e-05 | 0.3612 | 0.9299301 | 0.020304 | 1e-05 | 0.001995 | 1e-05 | 7.87674e-06 | 0.005277437 | 1.414036e-05 | 5.038777e-05 | 5.515635e-05 | 0.0005613973 | 9.354186e-06 | 1.133409e-05 | 0.05175546 | 0.2802893 | 0.06316 | 3.673615e-08 | 1e-20 | 7.79744e-27 | 0.942884 | 0.953586 | 0.951586 | 0.945564 | 0.941549 | 0.945938 | 0.94202 | 0.9472726 | 0.9528 | 0.953888 | 0.950608 | 0.946455 | 0.8472 | 0.964858 | 0.960309 | 0.963153 | 0.975386 | 0.9727727 | 0.979853 | 0.9930973 | 0.994501 | 0.971522 | 0.1486857 | 0.005955 | 0.21767 | 0.32946 | 0.44038 | 0.12897 | 0.66319 | 0.9999 | 0.9999 | 0.9993938 | 0.999007 | 0.05849 | 0.22458 | 0.005352992 | 0.0009418896 | 3.673615e-08 | 0.06756477 | 1.207283e-05 | 1.187034e-06
923 | 0.07493121 | 0.66528 | 0.006498 | 0.98549 | 0.006229 | 1.313e-05 | 0.3621 | 0.9359701 | 0.020376 | 1e-05 | 0.002012 | 1e-05 | 7.96529e-06 | 0.005326584 | 1.436687e-05 | 5.102042e-05 | 6.211347e-05 | 0.0005634528 | 9.029198e-06 | 1.050861e-05 | 0.05207829 | 0.2810362 | 0.06354 | 3.864702e-08 | 1e-20 | 9.26861e-27 | 0.9428 | 0.953546 | 0.951533 | 0.945504 | 0.941483 | 0.945852 | 0.94193 | 0.947189 | 0.95274 | 0.953827 | 0.95054 | 0.946378 | 0.8455 | 0.96483 | 0.960256 | 0.963119 | 0.975365 | 0.972768 | 0.979862 | 0.9930973 | 0.994594 | 0.97193 | 0.1528564 | 0.00603 | 0.21748 | 0.32944 | 0.43966 | 0.12901 | 0.66279 | 0.9999 | 0.9999 | 0.9993997 | 0.9990121 | 0.05765 | 0.22307 | 0.005270838 | 0.00091 | 3.864702e-08 | 0.06696333 | 1.272685e-05 | 1.743086e-06
924 | 0.07458429 | 0.66616 | 0.006542 | 0.98534 | 0.00631 | 1.335e-05 | 0.3631 | 0.943 | 0.020448 | 1e-05 | 0.002027 | 1e-05 | 8.05472e-06 | 0.005345145 | 1.488774e-05 | 5.29527e-05 | 6.44052e-05 | 0.0005634528 | 9.85584e-06 | 1.062385e-05 | 0.05226332 | 0.28189 | 0.06392 | 4.06365e-08 | 1e-20 | 1.35446e-26 | 0.942722 | 0.953506 | 0.951473 | 0.945436 | 0.9414 | 0.945795 | 0.94183 | 0.947114 | 0.952673 | 0.953774 | 0.950497 | 0.946318 | 0.8435 | 0.964795 | 0.960223 | 0.963085 | 0.975348 | 0.9727631 | 0.979874 | 0.9930973 | 0.994667 | 0.97235 | 0.1567199 | 0.006097 | 0.21727 | 0.32932 | 0.43916 | 0.12906 | 0.66238 | 0.9999 | 0.9999 | 0.999405 | 0.9990166 | 0.05681 | 0.2215 | 0.005108812 | 0.0008851156 | 4.06365e-08 | 0.06687779 | 1.144078e-05 | 1.959108e-06
925 | 0.07429593 | 0.66685 | 0.006591 | 0.98516 | 0.0064 | 1.349e-05 | 0.364 | 0.9494875 | 0.02053 | 1e-05 | 0.002043 | 1e-05 | 8.16263e-06 | 0.005355897 | 1.524374e-05 | 5.393833e-05 | 6.348167e-05 | 0.0005779856 | 1.019984e-05 | 1.121346e-05 | 0.05263456 | 0.2824239 | 0.0642 | 3.930133e-08 | 1e-20 | 7.90264e-27 | 0.94264 | 0.953467 | 0.95142 | 0.945368 | 0.941312 | 0.945729 | 0.94174 | 0.947047 | 0.952614 | 0.953721 | 0.950438 | 0.94625 | 0.8419 | 0.96475 | 0.960183 | 0.963034 | 0.975332 | 0.9727588 | 0.979886 | 0.9931112 | 0.994753 | 0.97273 | 0.1606713 | 0.006133 | 0.21699 | 0.32901 | 0.43857 | 0.12898 | 0.662 | 0.9999 | 0.9999 | 0.9994096 | 0.9990223 | 0.056 | 0.22 | 0.004961068 | 0.0008550667 | 3.930133e-08 | 0.06713468 | 1.185973e-05 | 1.959108e-06
926 | 0.07372117 | 0.66751 | 0.006657 | 0.985 | 0.006462 | 1.373e-05 | 0.3648 | 0.9557843 | 0.020624 | 1e-05 | 0.002061 | 1e-05 | 8.29264e-06 | 0.005370037 | 1.518392e-05 | 5.29527e-05 | 6.394229e-05 | 0.0005906453 | 9.85584e-06 | 1.133409e-05 | 0.05272762 | 0.2825306 | 0.06458 | 3.430655e-08 | 1e-20 | 6.19147e-27 | 0.942551 | 0.953427 | 0.951367 | 0.945308 | 0.941237 | 0.945672 | 0.94164 | 0.946972 | 0.952554 | 0.953668 | 0.950386 | 0.94619 | 0.8401 | 0.964716 | 0.960143 | 0.963 | 0.975313 | 0.9727548 | 0.979895 | 0.9931112 | 0.994813 | 0.97304 | 0.1655994 | 0.006127 | 0.21666 | 0.32836 | 0.43807 | 0.12886 | 0.66154 | 0.9999 | 0.9999 | 0.9994149 | 0.9990268 | 0.05514 | 0.21864 | 0.004904935 | 0.0008336812 | 3.430655e-08 | 0.06696333 | 1.144078e-05 | 2.112065e-06
927 | 0.07332041 | 0.66805 | 0.006725 | 0.9848 | 0.006555 | 1.39e-05 | 0.3655 | 0.9614239 | 0.020718 | 1e-05 | 0.002081 | 1.006e-05 | 8.28669e-06 | 0.005419746 | 1.524374e-05 | 5.360833e-05 | 6.580771e-05 | 0.0006034938 | 9.85584e-06 | 1.109374e-05 | 0.05310085 | 0.2832782 | 0.06486 | 3.996446e-08 | 1e-20 | 3.74832e-27 | 0.942474 | 0.953394 | 0.951314 | 0.94524 | 0.941142 | 0.945587 | 0.94154 | 0.946905 | 0.952488 | 0.9536 | 0.950318 | 0.946122 | 0.8384 | 0.964688 | 0.960103 | 0.962949 | 0.975295 | 0.9727503 | 0.979908 | 0.9931112 | 0.994892 | 0.97342 | 0.1696317 | 0.006104 | 0.21626 | 0.32749 | 0.43774 | 0.12862 | 0.6611 | 0.9999 | 0.9999 | 0.99942 | 0.9990308 | 0.05421 | 0.217 | 0.004749797 | 0.000807235 | 3.996446e-08 | 0.06696333 | 1.272685e-05 | 1.674584e-06
928 | 0.07314906 | 0.66858 | 0.00682 | 0.98459 | 0.006643 | 1.417e-05 | 0.3664 | 0.9654 | 0.020825 | 1e-05 | 0.002097 | 1.0155e-05 | 8.49719e-06 | 0.005462458 | 1.597732e-05 | 5.460271e-05 | 6.675427e-05 | 0.0005970458 | 9.85584e-06 | 1.097492e-05 | 0.05385213 | 0.2841328 | 0.06524 | 4.786698e-08 | 1e-20 | 2.64807e-27 | 0.942389 | 0.953361 | 0.951268 | 0.945172 | 0.941047 | 0.945549 | 0.94145 | 0.9468 | 0.952428 | 0.953547 | 0.950259 | 0.946054 | 0.8365 | 0.964659 | 0.960057 | 0.962915 | 0.975276 | 0.972746 | 0.979921 | 0.9931112 | 0.994952 | 0.97373 | 0.1736589 | 0.006075 | 0.21578 | 0.32661 | 0.43736 | 0.12838 | 0.66063 | 0.9999 | 0.9999 | 0.999425 | 0.9990348 | 0.05346 | 0.2155 | 0.004565422 | 0.0007816278 | 4.786698e-08 | 0.06636662 | 1.317522e-05 | 1.743086e-06
929 | 0.07297794 | 0.669 | 0.00691 | 0.98441 | 0.006719 | 1.443e-05 | 0.3673 | 0.9688 | 0.020932 | 1e-05 | 0.002118 | 1.025e-05 | 8.6752e-06 | 0.005486775 | 1.597732e-05 | 5.731924e-05 | 6.675427e-05 | 0.0005864045 | 1.07304e-05 | 1.109374e-05 | 0.05394649 | 0.2848809 | 0.06561 | 4.864308e-08 | 1e-20 | 6.19147e-27 | 0.94233 | 0.953321 | 0.951212 | 0.945112 | 0.940972 | 0.945483 | 0.94137 | 0.946735 | 0.952362 | 0.953494 | 0.950207 | 0.945994 | 0.8347 | 0.964631 | 0.960024 | 0.962875 | 0.975262 | 0.9727423 | 0.979933 | 0.9931112 | 0.995018 | 0.974 | 0.1779736 | 0.006046 | 0.21535 | 0.32565 | 0.437 | 0.12815 | 0.66026 | 0.9999 | 0.9999 | 0.9994308 | 0.9990405 | 0.05254 | 0.21421 | 0.004395878 | 0.0007568329 | 4.864308e-08 | 0.06619699 | 1.228838e-05 | 1.743086e-06
930 | 0.07269326 | 0.66943 | 0.007 | 0.98421 | 0.006812 | 1.465e-05 | 0.3683 | 0.9718454 | 0.021032 | 1e-05 | 0.002136 | 1.0346e-05 | 8.59807e-06 | 0.005479854 | 1.548505e-05 | 5.977484e-05 | 6.533791e-05 | 0.0006121653 | 1.165413e-05 | 1.145563e-05 | 0.05418283 | 0.2849878 | 0.066 | 4.710082e-08 | 1e-20 | 4.5567e-27 | 0.94222 | 0.953275 | 0.951167 | 0.945052 | 0.940877 | 0.945417 | 0.94129 | 0.946659 | 0.952309 | 0.953436 | 0.950165 | 0.945943 | 0.8328 | 0.9646 | 0.959984 | 0.962835 | 0.975242 | 0.9727384 | 0.979944 | 0.9931112 | 0.995064 | 0.97429 | 0.1822431 | 0.006039 | 0.215 | 0.325 | 0.43639 | 0.12798 | 0.66 | 0.9999 | 0.9999 | 0.9994361 | 0.9990444 | 0.05187 | 0.21298 | 0.00432291 | 0.0007311391 | 4.710082e-08 | 0.06645157 | 1.250638e-05 | 1.743086e-06
931 | 0.07252277 | 0.66974 | 0.00708 | 0.984 | 0.006907 | 1.492e-05 | 0.369 | 0.9752628 | 0.02114 | 1e-05 | 0.002157 | 1.047e-05 | 8.74671e-06 | 0.005531578 | 1.603977e-05 | 6.157457e-05 | 6.627983e-05 | 0.0006342171 | 1.127865e-05 | 1.170146e-05 | 0.0547526 | 0.2861638 | 0.06633 | 4.200768e-08 | 1e-20 | 4.1644e-27 | 0.94216 | 0.953235 | 0.951121 | 0.944984 | 0.9408 | 0.94536 | 0.94121 | 0.946583 | 0.952249 | 0.953379 | 0.950114 | 0.945866 | 0.831 | 0.964568 | 0.959938 | 0.96279 | 0.975226 | 0.9727347 | 0.979953 | 0.9930973 | 0.995124 | 0.97455 | 0.186311 | 0.006053 | 0.21474 | 0.32438 | 0.43568 | 0.1279 | 0.65996 | 0.9999 | 0.9999 | 0.9994414 | 0.9990484 | 0.05111 | 0.21176 | 0.004209724 | 0.0007095778 | 4.200768e-08 | 0.0653546 | 1.363359e-05 | 2.112065e-06
932 | 0.0720693 | 0.67 | 0.00717 | 0.98379 | 0.006973 | 1.516e-05 | 0.3697 | 0.978 | 0.02128 | 1e-05 | 0.002179 | 1.0565e-05 | 8.91032e-06 | 0.005569453 | 1.674041e-05 | 6.193914e-05 | 6.580771e-05 | 0.0006386919 | 1.109392e-05 | 1.246125e-05 | 0.05503885 | 0.2876614 | 0.0667 | 4.131755e-08 | 1e-20 | 9.4328e-27 | 0.942091 | 0.9532 | 0.951068 | 0.944924 | 0.940744 | 0.945294 | 0.94112 | 0.946517 | 0.952183 | 0.953311 | 0.950063 | 0.945815 | 0.8291 | 0.964534 | 0.959904 | 0.96275 | 0.97521 | 0.9727307 | 0.979965 | 0.9931112 | 0.995157 | 0.974784 | 0.1908458 | 0.006087 | 0.21454 | 0.32398 | 0.43493 | 0.1279 | 0.6601 | 0.9999 | 0.9999 | 0.9994454 | 0.9990535 | 0.05036 | 0.21044 | 0.004088296 | 0.0006854882 | 4.131755e-08 | 0.06543841 | 1.458073e-05 | 2.35527e-06
933 | 0.07178673 | 0.67031 | 0.00729 | 0.98355 | 0.007075 | 1.546e-05 | 0.3705 | 0.9798568 | 0.02137 | 1e-05 | 0.002198 | 1.0675e-05 | 9.05089e-06 | 0.005588494 | 1.667567e-05 | 6.049012e-05 | 6.819156e-05 | 0.0006522462 | 1.037474e-05 | 1.325516e-05 | 0.05556599 | 0.2880894 | 0.067 | 4.559789e-08 | 1e-20 | 8.18946e-27 | 0.94203 | 0.953159 | 0.951015 | 0.944864 | 0.940673 | 0.945246 | 0.94105 | 0.946441 | 0.95213 | 0.953248 | 0.949994 | 0.945756 | 0.827292 | 0.964506 | 0.959858 | 0.96271 | 0.975195 | 0.9727273 | 0.979976 | 0.9931112 | 0.99521 | 0.975017 | 0.1943981 | 0.006133 | 0.21435 | 0.32361 | 0.434 | 0.12793 | 0.66029 | 0.9999 | 0.9999 | 0.9994507 | 0.9990575 | 0.0496 | 0.20921 | 0.004098334 | 0.0006652732 | 4.559789e-08 | 0.0653546 | 1.386656e-05 | 2.705982e-06
934 | 0.07139224 | 0.67062 | 0.00741 | 0.98328 | 0.007171 | 1.573e-05 | 0.3713 | 0.9815375 | 0.02151 | 1e-05 | 0.002221 | 1.0785e-05 | 9.18039e-06 | 0.005593415 | 1.693591e-05 | 6.193914e-05 | 7.313575e-05 | 0.0006568078 | 1.109392e-05 | 1.352752e-05 | 0.05590303 | 0.2887316 | 0.06741 | 4.786698e-08 | 1e-20 | 5.96858e-27 | 0.94196 | 0.953114 | 0.950983 | 0.944813 | 0.940612 | 0.94518 | 0.94096 | 0.946375 | 0.952063 | 0.9532 | 0.949952 | 0.945696 | 0.8253 | 0.964483 | 0.959825 | 0.962676 | 0.975182 | 0.9727236 | 0.979989 | 0.9930973 | 0.995243 | 0.975239 | 0.1986856 | 0.006173 | 0.21419 | 0.32327 | 0.43308 | 0.12797 | 0.66029 | 0.9999 | 0.9999 | 0.9994566 | 0.9990631 | 0.04893 | 0.20808 | 0.004068266 | 0.0006456542 | 4.786698e-08 | 0.06527088 | 1.531807e-05 | 2.35527e-06
935 | 0.07111125 | 0.67109 | 0.00752 | 0.98296 | 0.007259 | 1.604e-05 | 0.372 | 0.9831622 | 0.02164 | 1e-05 | 0.002242 | 1.0925e-05 | 9.22938e-06 | 0.005695639 | 1.753399e-05 | 6.567084e-05 | 7.62173e-05 | 0.0006659966 | 1.165413e-05 | 1.436828e-05 | 0.05599956 | 0.2888387 | 0.06774 | 5.184864e-08 | 1e-20 | 4.30525e-27 | 0.941886 | 0.953085 | 0.950932 | 0.944736 | 0.940536 | 0.945133 | 0.94089 | 0.946296 | 0.952017 | 0.95314 | 0.949901 | 0.945645 | 0.8235 | 0.964443 | 0.959792 | 0.962631 | 0.975166 | 0.9727205 | 0.98 | 0.9931112 | 0.99529 | 0.975472 | 0.2031613 | 0.006223 | 0.214 | 0.32299 | 0.43241 | 0.12799 | 0.66 | 0.9999 | 0.9999 | 0.999461 | 0.9990671 | 0.04826 | 0.20686 | 0.003978856 | 0.000625 | 5.184864e-08 | 0.06493697 | 1.659931e-05 | 1.959108e-06
936 | 0.07071896 | 0.67157 | 0.00762 | 0.98262 | 0.007361 | 1.637e-05 | 0.373 | 0.9842827 | 0.02181 | 1e-05 | 0.002264 | 1.1049e-05 | 9.25888e-06 | 0.005710999 | 1.760153e-05 | 6.720785e-05 | 7.518042e-05 | 0.0006917198 | 1.184488e-05 | 1.52452e-05 | 0.05624131 | 0.2898023 | 0.06811 | 5.522082e-08 | 1e-20 | 1.15183e-26 | 0.94181 | 0.953045 | 0.95089 | 0.944677 | 0.94046 | 0.945076 | 0.9408 | 0.946223 | 0.951957 | 0.953083 | 0.949858 | 0.945585 | 0.8215 | 0.964409 | 0.959759 | 0.9626 | 0.97515 | 0.9727168 | 0.980011 | 0.9930973 | 0.995323 | 0.975693 | 0.2063555 | 0.006267 | 0.21383 | 0.32274 | 0.4317 | 0.12802 | 0.65929 | 0.9999 | 0.9999 | 0.9994665 | 0.9990716 | 0.04751 | 0.20563 | 0.003813213 | 0.0006053409 | 5.522082e-08 | 0.06485372 | 1.659931e-05 | 2.112065e-06
937 | 0.07027221 | 0.67216 | 0.00774 | 0.98224 | 0.007449 | 1.674e-05 | 0.3739 | 0.985067 | 0.02191 | 1e-05 | 0.002289 | 1.1188e-05 | 9.41433e-06 | 0.005743338 | 1.760153e-05 | 6.916532e-05 | 7.415325e-05 | 0.0007036342 | 1.242936e-05 | 1.647222e-05 | 0.05628974 | 0.2911949 | 0.06846 | 5.436181e-08 | 1e-20 | 1.32609e-26 | 0.94175 | 0.953011 | 0.950848 | 0.944609 | 0.940413 | 0.945028 | 0.94074 | 0.9461566 | 0.951898 | 0.953021 | 0.949807 | 0.945526 | 0.8198 | 0.964375 | 0.959732 | 0.962563 | 0.975137 | 0.9727134 | 0.980021 | 0.9931112 | 0.995349 | 0.975909 | 0.2118023 | 0.006317 | 0.21366 | 0.32265 | 0.43115 | 0.12804 | 0.65822 | 0.9999 | 0.9999 | 0.9994705 | 0.9990767 | 0.04692 | 0.20413 | 0.003689386 | 0.0005847901 | 5.436181e-08 | 0.06460456 | 1.713041e-05 | 2.44008e-06
938 | 0.06988267 | 0.67282 | 0.007854 | 0.98187 | 0.007542 | 1.703e-05 | 0.3748 | 0.9862995 | 0.022 | 1e-05 | 0.002311 | 1.1335e-05 | 9.69797e-06 | 0.005755641 | 1.780546e-05 | 6.720785e-05 | 7.779096e-05 | 0.0006988517 | 1.451288e-05 | 1.694977e-05 | 0.05672672 | 0.2918379 | 0.06882 | 5.609065e-08 | 1e-20 | 4.28487e-27 | 0.9417 | 0.952976 | 0.950788 | 0.944549 | 0.940347 | 0.944981 | 0.94066 | 0.946081 | 0.951831 | 0.95297 | 0.949756 | 0.945466 | 0.8176 | 0.964352 | 0.959692 | 0.962517 | 0.975124 | 0.9727105 | 0.98003 | 0.9930973 | 0.995376 | 0.976125 | 0.2171127 | 0.00637 | 0.21349 | 0.32251 | 0.43061 | 0.12806 | 0.657 | 0.9999 | 0.9999 | 0.999477 | 0.9990802 | 0.04616 | 0.20281 | 0.003577254 | 0.0005701643 | 5.609065e-08 | 0.06435624 | 1.794728e-05 | 2.798498e-06
939 | 0.06949441 | 0.67358 | 0.00797 | 0.98145 | 0.007624 | 1.733e-05 | 0.3755 | 0.9867 | 0.02216 | 1e-05 | 0.002333 | 1.1482e-05 | 9.86692e-06 | 0.005828502 | 1.787388e-05 | 6.759611e-05 | 8.100488e-05 | 0.0006893537 | 1.681214e-05 | 1.743699e-05 | 0.0572636 | 0.2922667 | 0.06925 | 5.786315e-08 | 1e-20 | 4.95872e-27 | 0.9416188 | 0.952937 | 0.950742 | 0.944481 | 0.94028 | 0.944915 | 0.94058 | 0.946 | 0.951778 | 0.952918 | 0.949713 | 0.945415 | 0.8157 | 0.964313 | 0.959659 | 0.9624749 | 0.975112 | 0.9727074 | 0.980043 | 0.9930973 | 0.995409 | 0.976335 | 0.2204588 | 0.006413 | 0.21327 | 0.32234 | 0.43 | 0.12806 | 0.65589 | 0.9999 | 0.9999 | 0.9994824 | 0.9990853 | 0.04549 | 0.2013 | 0.003549545 | 0.0005508077 | 5.786315e-08 | 0.06443892 | 1.822502e-05 | 1.88533e-06
940 | 0.06916264 | 0.67452 | 0.00809 | 0.981 | 0.007737 | 1.771e-05 | 0.3764 | 0.987 | 0.02227 | 1e-05 | 0.00236 | 1.1636e-05 | 9.95412e-06 | 0.005860524 | 1.814978e-05 | 7.197428e-05 | 8.100488e-05 | 0.0006917198 | 1.540614e-05 | 1.86121e-05 | 0.05755774 | 0.2937679 | 0.06967 | 6.24908e-08 | 1e-20 | 6.81264e-27 | 0.941554 | 0.952903 | 0.950712 | 0.944421 | 0.940222 | 0.944877 | 0.9405 | 0.9459119 | 0.951719 | 0.952867 | 0.949662 | 0.945355 | 0.8137 | 0.96429 | 0.959626 | 0.962443 | 0.975101 | 0.9727045 | 0.980053 | 0.9930973 | 0.995436 | 0.97654 | 0.2247589 | 0.006463 | 0.21301 | 0.32197 | 0.42927 | 0.12799 | 0.655 | 0.9999 | 0.9999 | 0.9994871 | 0.9990898 | 0.04499 | 0.20007 | 0.003458113 | 0.000532 | 6.24908e-08 | 0.06435624 | 1.739999e-05 | 1.813329e-06
941 | 0.06905226 | 0.67543 | 0.00821 | 0.9806 | 0.007825 | 1.8e-05 | 0.3774 | 0.9869718 | 0.02241 | 1e-05 | 0.002383 | 1.1812e-05 | 1.00915e-05 | 0.005859188 | 1.857034e-05 | 7.403031e-05 | 8.209611e-05 | 0.0007254337 | 1.495515e-05 | 1.948488e-05 | 0.05800066 | 0.2948407 | 0.07 | 6.640188e-08 | 1e-20 | 1.11763e-26 | 0.94148 | 0.952864 | 0.950667 | 0.944361 | 0.940157 | 0.94482 | 0.94043 | 0.945845 | 0.951666 | 0.9528 | 0.949619 | 0.945295 | 0.8117 | 0.964267 | 0.959586 | 0.962403 | 0.975088 | 0.9727017 | 0.980064 | 0.9930834 | 0.995449 | 0.97673 | 0.2294095 | 0.006501 | 0.21268 | 0.32132 | 0.42843 | 0.12784 | 0.65442 | 0.9999 | 0.9999 | 0.999493 | 0.9990955 | 0.04432 | 0.19857 | 0.003359187 | 0.0005176068 | 6.640188e-08 | 0.06386213 | 1.907471e-05 | 2.112065e-06
942 | 0.06877676 | 0.67637 | 0.00832 | 0.98016 | 0.007919 | 1.837e-05 | 0.3781 | 0.9871 | 0.02254 | 1e-05 | 0.002409 | 1.1965e-05 | 1.02486e-05 | 0.005890242 | 1.907135e-05 | 7.444653e-05 | 7.992365e-05 | 0.0007577332 | 1.517955e-05 | 2.020357e-05 | 0.05814876 | 0.2947334 | 0.07038 | 6.24908e-08 | 1e-20 | 9.30942e-27 | 0.9414 | 0.952818 | 0.950621 | 0.944293 | 0.9401 | 0.944754 | 0.94035 | 0.945788 | 0.951606 | 0.952748 | 0.949568 | 0.945244 | 0.8098 | 0.964227 | 0.959566 | 0.962364 | 0.975075 | 0.9726986 | 0.980074 | 0.9930834 | 0.995482 | 0.97692 | 0.2337532 | 0.006537 | 0.21218 | 0.32045 | 0.42746 | 0.12761 | 0.65395 | 0.9999 | 0.9999 | 0.999497 | 0.9990994 | 0.04382 | 0.19734 | 0.003478666 | 0.0005023426 | 6.24908e-08 | 0.06353458 | 2.024655e-05 | 2.798498e-06
943 | 0.06833732 | 0.6775 | 0.00844 | 0.97975 | 0.008014 | 1.876e-05 | 0.379 | 0.9871 | 0.02269 | 1e-05 | 0.002431 | 1.2097e-05 | 1.03135e-05 | 0.005957981 | 1.95098e-05 | 7.57053e-05 | 7.938676e-05 | 0.0007704144 | 1.407924e-05 | 2.038611e-05 | 0.05869376 | 0.2954846 | 0.07085 | 6.24908e-08 | 1e-20 | 4.45037e-27 | 0.941341 | 0.952778 | 0.950585 | 0.944242 | 0.940053 | 0.944706 | 0.94028 | 0.945722 | 0.951553 | 0.952691 | 0.949517 | 0.945185 | 0.8078 | 0.964193 | 0.959533 | 0.96233 | 0.975064 | 0.972696 | 0.980085 | 0.9930834 | 0.995502 | 0.977108 | 0.2378606 | 0.006574 | 0.21172 | 0.31954 | 0.4265 | 0.12737 | 0.65357 | 0.9999 | 0.9999 | 0.9995023 | 0.9991034 | 0.04331 | 0.19583 | 0.003347493 | 0.0004875285 | 6.24908e-08 | 0.06361633 | 1.739999e-05 | 3.949892e-06
944 | 0.06806351 | 0.67854 | 0.00856 | 0.97928 | 0.008121 | 1.914e-05 | 0.3799 | 0.9871399 | 0.02284 | 1e-05 | 0.002455 | 1.2281e-05 | 1.05915e-05 | 0.006000645 | 1.943614e-05 | 7.74074e-05 | 8.100488e-05 | 0.0007832403 | 1.323752e-05 | 1.966283e-05 | 0.05939186 | 0.2964508 | 0.07132 | 7.263293e-08 | 1e-20 | 4.26458e-27 | 0.94128 | 0.952731 | 0.950532 | 0.944165 | 0.94 | 0.94464 | 0.94023 | 0.945636 | 0.951493 | 0.95264 | 0.949483 | 0.945134 | 0.8059 | 0.96417 | 0.959507 | 0.96229 | 0.975055 | 0.9726929 | 0.980096 | 0.9930695 | 0.995522 | 0.97728 | 0.2421802 | 0.006604 | 0.21129 | 0.31866 | 0.42558 | 0.12713 | 0.65328 | 0.9999 | 0.9999 | 0.999508 | 0.9991074 | 0.04273 | 0.19442 | 0.00317509 | 0.0004709773 | 7.263293e-08 | 0.06320852 | 1.659931e-05 | 4.067159e-06
945 | 0.06800883 | 0.67948 | 0.0087 | 0.97881 | 0.008216 | 1.949e-05 | 0.3806 | 0.9869 | 0.023 | 1e-05 | 0.002481 | 1.2464e-05 | 1.08534e-05 | 0.006034084 | 1.936272e-05 | 7.74074e-05 | 8.543023e-05 | 0.0007884115 | 1.282929e-05 | 1.913238e-05 | 0.05984329 | 0.2981693 | 0.0717 | 7.481067e-08 | 1e-20 | 4.32572e-27 | 0.94123 | 0.952698 | 0.950492 | 0.944114 | 0.939939 | 0.944574 | 0.94015 | 0.94558 | 0.951434 | 0.952583 | 0.949432 | 0.945074 | 0.804 | 0.964142 | 0.959473 | 0.96225 | 0.975043 | 0.9726903 | 0.980107 | 0.9930695 | 0.995542 | 0.97744 | 0.2471862 | 0.006634 | 0.211 | 0.31796 | 0.42465 | 0.127 | 0.653 | 0.9999 | 0.9999 | 0.999513 | 0.9991119 | 0.04222 | 0.19301 | 0.003115103 | 0.000457 | 7.481067e-08 | 0.06337137 | 1.794728e-05 | 3.502206e-06
946 | 0.06768128 | 0.68024 | 0.008822 | 0.9783 | 0.00831 | 1.984e-05 | 0.3815 | 0.9868 | 0.02315 | 1e-05 | 0.002505 | 1.2647e-05 | 1.09789e-05 | 0.006064736 | 1.98068e-05 | 8.04521e-05 | 8.885608e-05 | 0.000796212 | 1.586591e-05 | 1.844091e-05 | 0.06014539 | 0.299244 | 0.07208 | 7.704028e-08 | 1e-20 | 4.32572e-27 | 0.94117 | 0.952665 | 0.950447 | 0.944045 | 0.939873 | 0.944545 | 0.94006 | 0.945485 | 0.951387 | 0.952526 | 0.949381 | 0.945014 | 0.8017 | 0.964119 | 0.959447 | 0.962205 | 0.975031 | 0.9726875 | 0.980119 | 0.9930418 | 0.995562 | 0.977597 | 0.2517609 | 0.00665 | 0.21089 | 0.31742 | 0.424 | 0.12694 | 0.65278 | 0.9999 | 0.9999 | 0.9995168 | 0.9991176 | 0.04164 | 0.1915 | 0.003022221 | 0.0004415704 | 7.704028e-08 | 0.0632899 | 2.084937e-05 | 2.798498e-06
947 | 0.06740904 | 0.68093 | 0.00896 | 0.97783 | 0.008395 | 2.024e-05 | 0.3825 | 0.9866 | 0.02327 | 1e-05 | 0.00253 | 1.2838e-05 | 1.11172e-05 | 0.006157354 | 2.103321e-05 | 8.133761e-05 | 9.001865e-05 | 0.0008199312 | 1.779447e-05 | 1.87844e-05 | 0.06029679 | 0.2993515 | 0.07259 | 8.774025e-08 | 1e-20 | 3.95144e-27 | 0.94109 | 0.952631 | 0.950394 | 0.943986 | 0.939821 | 0.944479 | 0.94 | 0.945419 | 0.951328 | 0.952481 | 0.949347 | 0.944972 | 0.8000196 | 0.964091 | 0.959414 | 0.96217 | 0.975023 | 0.9726849 | 0.980129 | 0.9930557 | 0.995581 | 0.977756 | 0.2575697 | 0.006663 | 0.21091 | 0.31703 | 0.42352 | 0.12696 | 0.65262 | 0.9999 | 0.9999 | 0.9995215 | 0.9991216 | 0.0413 | 0.18971 | 0.002972268 | 0.0004295364 | 8.774025e-08 | 0.06296495 | 2.024655e-05 | 2.615419e-06
948 | 0.06713744 | 0.68152 | 0.0091 | 0.97738 | 0.008498 | 2.061e-05 | 0.3832 | 0.9863 | 0.02342 | 1e-05 | 0.002553 | 1.3014e-05 | 1.13395e-05 | 0.006175437 | 2.079851e-05 | 8.178299e-05 | 9.297064e-05 | 0.0008225962 | 1.681214e-05 | 1.984193e-05 | 0.06049902 | 0.2995665 | 0.073 | 9.417836e-08 | 1e-20 | 3.69459e-27 | 0.94104 | 0.952591 | 0.950353 | 0.943926 | 0.939759 | 0.944451 | 0.93993 | 0.945343 | 0.951281 | 0.952424 | 0.949295 | 0.94492 | 0.7980024 | 0.964057 | 0.959381 | 0.962131 | 0.975012 | 0.9726818 | 0.980139 | 0.9930279 | 0.995603 | 0.977892 | 0.2634456 | 0.006665 | 0.211 | 0.31671 | 0.423 | 0.12702 | 0.65249 | 0.9999 | 0.9999 | 0.999527 | 0.9991267 | 0.04071 | 0.1881 | 0.00290644 | 0.0004139997 | 9.417836e-08 | 0.06296495 | 2.240643e-05 | 2.44008e-06
949 | 0.0667583 | 0.682 | 0.00925 | 0.97694 | 0.008593 | 2.103e-05 | 0.3841 | 0.986 | 0.02357 | 1e-05 | 0.002582 | 1.3241e-05 | 1.15537e-05 | 0.006205787 | 2.111193e-05 | 8.587076e-05 | 9.537952e-05 | 0.0008146189 | 1.779447e-05 | 2.056982e-05 | 0.06095553 | 0.3004267 | 0.0734 | 8.774025e-08 | 1e-20 | 2.63491e-27 | 0.940983 | 0.952552 | 0.950318 | 0.943866 | 0.939703 | 0.944375 | 0.93985 | 0.945267 | 0.951222 | 0.952373 | 0.949253 | 0.944869 | 0.796 | 0.96404 | 0.959348 | 0.962085 | 0.975003 | 0.9726795 | 0.980151 | 0.9930279 | 0.995621 | 0.978017 | 0.268851 | 0.006675 | 0.21104 | 0.31635 | 0.42264 | 0.12704 | 0.65228 | 0.9999 | 0.9999 | 0.999533 | 0.9991306 | 0.04021 | 0.1864 | 0.002825395 | 0.000402717 | 8.774025e-08 | 0.06280303 | 2.403612e-05 | 2.526791e-06
950 | 0.06632655 | 0.68259 | 0.00939 | 0.97637 | 0.008668 | 2.149e-05 | 0.385 | 0.9856833 | 0.02371 | 1.008324e-05 | 0.002607 | 1.3409e-05 | 1.16904e-05 | 0.006241876 | 2.215821e-05 | 8.962599e-05 | 9.477333e-05 | 0.0008146189 | 1.754547e-05 | 2.15059e-05 | 0.06141412 | 0.3013947 | 0.07392 | 8.649591e-08 | 1e-20 | 3.73033e-27 | 0.940923 | 0.952512 | 0.950273 | 0.9438 | 0.939646 | 0.944328 | 0.93977 | 0.94522 | 0.951169 | 0.952316 | 0.94921 | 0.94481 | 0.7936168 | 0.964006 | 0.959328 | 0.962057 | 0.974992 | 0.9726767 | 0.980161 | 0.993014 | 0.995641 | 0.978159 | 0.2725754 | 0.006682 | 0.21101 | 0.31601 | 0.422 | 0.126971 | 0.652 | 0.9999 | 0.9999 | 0.999538 | 0.9991346 | 0.03971 | 0.185 | 0.002745721 | 0.0003917419 | 8.649591e-08 | 0.06256083 | 2.272651e-05 | 2.798498e-06
951 | 0.06611129 | 0.68323 | 0.009514 | 0.97596 | 0.008781 | 2.184e-05 | 0.3857 | 0.985 | 0.02386 | 1.014846e-05 | 0.002629 | 1.3637e-05 | 1.18899e-05 | 0.006308924 | 2.199446e-05 | 9.10642e-05 | 9.537952e-05 | 0.0008577842 | 1.804577e-05 | 2.15059e-05 | 0.06177225 | 0.3030089 | 0.07434 | 9.027184e-08 | 1e-20 | 3.5375e-27 | 0.94087 | 0.952453 | 0.95022 | 0.943747 | 0.93957 | 0.94429 | 0.9397 | 0.945153 | 0.951116 | 0.952264 | 0.949151 | 0.944759 | 0.7911556 | 0.963977 | 0.959301 | 0.962023 | 0.974983 | 0.9726744 | 0.980171 | 0.9930001 | 0.995661 | 0.978278 | 0.2758553 | 0.006684 | 0.21088 | 0.31559 | 0.42123 | 0.126722 | 0.65153 | 0.9999 | 0.9999 | 0.999542 | 0.9991386 | 0.03929 | 0.18372 | 0.002722085 | 0.0003775722 | 9.027184e-08 | 0.06239983 | 2.115504e-05 | 3.290959e-06
952 | 0.06611129 | 0.6839 | 0.00965 | 0.97549 | 0.008875 | 2.228e-05 | 0.3865 | 0.9843948 | 0.024 | 1.031811e-05 | 0.002655 | 1.3879e-05 | 1.21134e-05 | 0.006370902 | 2.150931e-05 | 9.010356e-05 | 9.84504e-05 | 0.0008883539 | 2.096445e-05 | 2.208173e-05 | 0.06218309 | 0.3034395 | 0.07486 | 8.404954e-08 | 1e-20 | 3.52043e-27 | 0.94082 | 0.95242 | 0.950182 | 0.94367 | 0.939532 | 0.944242 | 0.93962 | 0.945068 | 0.951056 | 0.952213 | 0.949116 | 0.944699 | 0.7887949 | 0.963943 | 0.959278 | 0.961983 | 0.974975 | 0.9726716 | 0.980182 | 0.9929862 | 0.995674 | 0.978403 | 0.2816689 | 0.006698 | 0.21067 | 0.31521 | 0.42038 | 0.12648 | 0.651 | 0.9999 | 0.9999 | 0.9995473 | 0.9991431 | 0.03878 | 0.1826 | 0.00267518 | 0.0003655948 | 8.404954e-08 | 0.06256083 | 2.337544e-05 | 3.395547e-06
953 | 0.06595013 | 0.68457 | 0.00983 | 0.97487 | 0.008988 | 2.263e-05 | 0.3875 | 0.9838 | 0.02411 | 1.049301e-05 | 0.00268 | 1.415794e-05 | 1.23151e-05 | 0.00643972 | 2.224047e-05 | 9.349801e-05 | 9.96975e-05 | 0.0008939911 | 2.096445e-05 | 2.286629e-05 | 0.06228606 | 0.3033318 | 0.07538 | 8.899886e-08 | 1e-20 | 3.2571e-27 | 0.940753 | 0.95238 | 0.950144 | 0.94361 | 0.939475 | 0.944176 | 0.93956 | 0.945021 | 0.951009 | 0.952162 | 0.949074 | 0.944656 | 0.7866687 | 0.963923 | 0.959256 | 0.961945 | 0.974967 | 0.9726693 | 0.980194 | 0.9929862 | 0.995694 | 0.978517 | 0.2863082 | 0.006698 | 0.21045 | 0.31477 | 0.41956 | 0.126246 | 0.65037 | 0.9999 | 0.9999 | 0.9995526 | 0.9991476 | 0.03836 | 0.1815 | 0.002590455 | 0.0003572728 | 8.899886e-08 | 0.06207892 | 2.337544e-05 | 3.290959e-06
954 | 0.0657356 | 0.68507 | 0.009977 | 0.97445 | 0.009092 | 2.305e-05 | 0.3883 | 0.9831062 | 0.02424 | 1.067087e-05 | 0.0027 | 1.44544e-05 | 1.25328e-05 | 0.006477189 | 2.324786e-05 | 9.647997e-05 | 0.0001009554 | 0.0008883539 | 2.014002e-05 | 2.387437e-05 | 0.06269897 | 0.3048395 | 0.0758 | 9.959597e-08 | 1e-20 | 3.10166e-27 | 0.940702 | 0.952347 | 0.950098 | 0.943551 | 0.939409 | 0.944138 | 0.93949 | 0.944936 | 0.950956 | 0.952111 | 0.949031 | 0.944614 | 0.7841509 | 0.963903 | 0.959236 | 0.961909 | 0.974957 | 0.9726673 | 0.980204 | 0.9929723 | 0.995713 | 0.978634 | 0.2898086 | 0.006706 | 0.21024 | 0.31441 | 0.41871 | 0.126004 | 0.6497 | 0.9999 | 0.9999 | 0.999558 | 0.9991516 | 0.03791 | 0.18 | 0.002514848 | 0.0003459394 | 9.959597e-08 | 0.06175947 | 2.403612e-05 | 4.186597e-06
955 | 0.06568203 | 0.68557 | 0.01014 | 0.974 | 0.009205 | 2.347e-05 | 0.3889 | 0.9826 | 0.02438 | 1.07597e-05 | 0.002731 | 1.475707e-05 | 1.27976e-05 | 0.006545491 | 2.359208e-05 | 9.748899e-05 | 0.0001035038 | 0.0008883539 | 2.014002e-05 | 2.491336e-05 | 0.0637385 | 0.3064557 | 0.07627 | 1.038203e-07 | 1e-20 | 4.68732e-27 | 0.94064 | 0.9523 | 0.950068 | 0.9435 | 0.939369 | 0.944081 | 0.93942 | 0.94486 | 0.950903 | 0.952065 | 0.94898 | 0.944554 | 0.7816964 | 0.963875 | 0.959212 | 0.961875 | 0.97495 | 0.9726648 | 0.980215 | 0.9929723 | 0.995732 | 0.97875 | 0.2950078 | 0.006742 | 0.21 | 0.31398 | 0.41814 | 0.125763 | 0.649 | 0.9999 | 0.9999 | 0.9995625 | 0.9991567 | 0.03744 | 0.1787 | 0.002455328 | 0.000334195 | 1.038203e-07 | 0.06167983 | 2.208925e-05 | 4.067159e-06
956 | 0.06552148 | 0.686 | 0.010307 | 0.97342 | 0.009299 | 2.391e-05 | 0.39 | 0.9822 | 0.02453 | 1.091692e-05 | 0.002757 | 1.506607e-05 | 1.3054e-05 | 0.00656109 | 2.333351e-05 | 9.748899e-05 | 0.0001054438 | 0.0009139148 | 2.014002e-05 | 2.576718e-05 | 0.06420968 | 0.307426 | 0.07684 | 1.096742e-07 | 1e-20 | 2.66129e-27 | 0.940591 | 0.952267 | 0.950023 | 0.943431 | 0.939314 | 0.944025 | 0.93936 | 0.944794 | 0.95085 | 0.952009 | 0.948938 | 0.944511 | 0.7792179 | 0.963852 | 0.959189 | 0.961841 | 0.974939 | 0.9726625 | 0.980225 | 0.9929723 | 0.995746 | 0.978852 | 0.2993704 | 0.006786 | 0.2098 | 0.31362 | 0.41783 | 0.125528 | 0.64826 | 0.9999 | 0.9999 | 0.9995684 | 0.9991607 | 0.03702 | 0.1774 | 0.002382126 | 0.0003250873 | 1.096742e-07 | 0.0613622 | 2.240643e-05 | 4.067159e-06
957 | 0.06504123 | 0.68632 | 0.01048 | 0.97284 | 0.009422 | 2.435e-05 | 0.3904 | 0.9813 | 0.02461 | 1.1125e-05 | 0.002791 | 1.5417e-05 | 1.3324e-05 | 0.006549358 | 2.341944e-05 | 9.850559e-05 | 0.0001047944 | 0.0009576301 | 2.041243e-05 | 2.642093e-05 | 0.06431467 | 0.3077495 | 0.07741 | 1.096742e-07 | 1e-20 | 2.63491e-27 | 0.940531 | 0.952214 | 0.949985 | 0.943372 | 0.939258 | 0.943977 | 0.9393 | 0.9447246 | 0.9508 | 0.951952 | 0.948895 | 0.944452 | 0.7773 | 0.963826 | 0.95917 | 0.961805 | 0.974933 | 0.9726597 | 0.980235 | 0.9929862 | 0.995763 | 0.978966 | 0.3044341 | 0.006874 | 0.20961 | 0.31321 | 0.41777 | 0.125272 | 0.64732 | 0.9999 | 0.9999 | 0.9995724 | 0.9991652 | 0.0366 | 0.1764 | 0.00232452 | 0.0003155005 | 1.096742e-07 | 0.06120392 | 2.304951e-05 | 4.308223e-06
958 | 0.06472223 | 0.68666 | 0.01064 | 0.97227 | 0.009535 | 2.474e-05 | 0.3917 | 0.9807 | 0.0248 | 1.133705e-05 | 0.002825 | 1.577611e-05 | 1.34931e-05 | 0.006559047 | 2.456092e-05 | 0.0001031749 | 0.0001093984 | 0.0009695253 | 2.238691e-05 | 2.708628e-05 | 0.06452497 | 0.3078573 | 0.078 | 1.221731e-07 | 1e-20 | 3.22546e-27 | 0.9404794 | 0.952174 | 0.949942 | 0.943312 | 0.93921 | 0.94393 | 0.93924 | 0.944642 | 0.950738 | 0.9519 | 0.948844 | 0.9444 | 0.7745 | 0.963798 | 0.959146 | 0.961771 | 0.974925 | 0.9726577 | 0.980247 | 0.9929862 | 0.995778 | 0.979051 | 0.3089263 | 0.006948 | 0.20939 | 0.3128 | 0.41783 | 0.125082 | 0.64647 | 0.9999 | 0.9999 | 0.999577 | 0.9991698 | 0.03627 | 0.1751 | 0.00231025 | 0.0003054921 | 1.221731e-07 | 0.061046 | 2.539315e-05 | 3.188425e-06
959 | 0.0646161 | 0.68708 | 0.010816 | 0.97175 | 0.009648 | 2.518e-05 | 0.3923 | 0.9799688 | 0.02493 | 1.152922e-05 | 0.002854 | 1.610646e-05 | 1.37525e-05 | 0.006653043 | 2.528641e-05 | 0.0001069151 | 0.0001176106 | 0.0009725148 | 2.448209e-05 | 2.731067e-05 | 0.06515836 | 0.3086123 | 0.0784 | 1.357851e-07 | 1e-20 | 2.30115e-27 | 0.94042 | 0.952148 | 0.949894 | 0.943244 | 0.939156 | 0.943892 | 0.93917 | 0.944585 | 0.950691 | 0.951849 | 0.9488 | 0.944341 | 0.7721 | 0.963773 | 0.959124 | 0.961739 | 0.974917 | 0.9726554 | 0.980257 | 0.9930001 | 0.995791 | 0.979148 | 0.3131254 | 0.007028 | 0.20922 | 0.31239 | 0.41774 | 0.12484 | 0.64565 | 0.9999 | 0.9999 | 0.9995823 | 0.9991737 | 0.03585 | 0.1738 | 0.002267757 | 0.0002971666 | 1.357851e-07 | 0.06096718 | 2.644249e-05 | 3.610953e-06
960 | 0.06451008 | 0.68762 | 0.011 | 0.97124 | 0.009771 | 2.56e-05 | 0.3932 | 0.9791845 | 0.02505 | 1.174627e-05 | 0.00288 | 1.644372e-05 | 1.40735e-05 | 0.00681258 | 2.501226e-05 | 0.0001063749 | 0.0001247693 | 0.0009997059 | 2.479145e-05 | 2.868456e-05 | 0.06547647 | 0.310015 | 0.079 | 1.305456e-07 | 1e-20 | 2.90958e-27 | 0.940369 | 0.952108 | 0.949864 | 0.943184 | 0.939105 | 0.943845 | 0.9391 | 0.944538 | 0.950638 | 0.9518 | 0.948759 | 0.944298 | 0.7697 | 0.963751 | 0.959101 | 0.961705 | 0.974909 | 0.9726531 | 0.980267 | 0.993014 | 0.995806 | 0.979233 | 0.3176915 | 0.007102 | 0.20901 | 0.312 | 0.41745 | 0.124635 | 0.645 | 0.9999 | 0.9999 | 0.9995883 | 0.9991783 | 0.03543 | 0.1726 | 0.002211835 | 0.0002877398 | 1.305456e-07 | 0.06057441 | 2.862367e-05 | 5.084836e-06
961 | 0.06429833 | 0.68842 | 0.01118 | 0.97072 | 0.00988 | 2.606e-05 | 0.3939 | 0.978064 | 0.02516 | 1.194538e-05 | 0.002918 | 1.671091e-05 | 1.42703e-05 | 0.006890323 | 2.574895e-05 | 0.0001096458 | 0.0001284582 | 0.001027414 | 2.479145e-05 | 3.010645e-05 | 0.06574228 | 0.3107706 | 0.07962 | 1.305456e-07 | 1e-20 | 3.4865e-27 | 0.9403 | 0.952075 | 0.949823 | 0.943116 | 0.939054 | 0.943788 | 0.93904 | 0.944443 | 0.950592 | 0.951747 | 0.948716 | 0.944256 | 0.7668 | 0.963726 | 0.959075 | 0.961669 | 0.974901 | 0.9726506 | 0.980279 | 0.9930557 | 0.99582 | 0.97933 | 0.3227297 | 0.007138 | 0.20882 | 0.31159 | 0.4167 | 0.124415 | 0.64462 | 0.9999 | 0.9999 | 0.9995929 | 0.9991828 | 0.03509 | 0.1713 | 0.002156748 | 0.0002786121 | 1.305456e-07 | 0.06041793 | 3.013991e-05 | 4.686391e-06
962 | 0.06419262 | 0.68951 | 0.01139 | 0.97009 | 0.009987 | 2.646e-05 | 0.3951 | 0.9776719 | 0.02532 | 1.219832e-05 | 0.002948 | 1.713957e-05 | 1.46761e-05 | 0.006898513 | 2.612409e-05 | 0.0001101979 | 0.0001284582 | 0.001033642 | 2.417526e-05 | 3.083569e-05 | 0.06611551 | 0.3113105 | 0.08009 | 1.322738e-07 | 1e-20 | 2.81064e-27 | 0.94025 | 0.952022 | 0.949783 | 0.943064 | 0.9390029 | 0.94375 | 0.93901 | 0.944377 | 0.950545 | 0.951696 | 0.948673 | 0.944213 | 0.7642 | 0.9637 | 0.959057 | 0.961636 | 0.974893 | 0.9726489 | 0.980289 | 0.9930695 | 0.995834 | 0.979418 | 0.3292182 | 0.007168 | 0.20862 | 0.31116 | 0.41572 | 0.124218 | 0.6444 | 0.9999 | 0.9999 | 0.9995982 | 0.9991873 | 0.03468 | 0.1702 | 0.002075675 | 0.0002710192 | 1.322738e-07 | 0.06057441 | 2.937552e-05 | 4.186597e-06
963 | 0.06419262 | 0.69076 | 0.011598 | 0.9696 | 0.01011 | 2.692e-05 | 0.396 | 0.9768875 | 0.02547 | 1.240509e-05 | 0.002977 | 1.749847e-05 | 1.50365e-05 | 0.006915339 | 2.58423e-05 | 0.000110752 | 0.0001314627 | 0.001033642 | 2.541781e-05 | 3.132871e-05 | 0.06670461 | 0.3126066 | 0.08071 | 1.375684e-07 | 1e-20 | 4.28487e-27 | 0.9402 | 0.951989 | 0.949742 | 0.943 | 0.93896 | 0.943703 | 0.93895 | 0.944311 | 0.950479 | 0.951645 | 0.948631 | 0.944162 | 0.7612 | 0.963677 | 0.959033 | 0.961604 | 0.974888 | 0.9726466 | 0.9803 | 0.9930973 | 0.995846 | 0.979506 | 0.3335674 | 0.007182 | 0.20841 | 0.31077 | 0.41472 | 0.124013 | 0.64426 | 0.9999 | 0.9999 | 0.999603 | 0.9991913 | 0.03434 | 0.1691 | 0.002029241 | 0.0002624219 | 1.375684e-07 | 0.06065279 | 3.013991e-05 | 4.558103e-06
964 | 0.06403424 | 0.69177 | 0.011802 | 0.969 | 0.01022 | 2.736e-05 | 0.3966 | 0.9759913 | 0.0256 | 1.263863e-05 | 0.003011 | 1.786488e-05 | 1.50973e-05 | 0.006948932 | 2.717958e-05 | 0.0001152572 | 0.0001383985 | 0.001046176 | 2.735866e-05 | 3.284109e-05 | 0.06735089 | 0.313471 | 0.08118 | 1.544762e-07 | 1e-20 | 5.36741e-27 | 0.94014 | 0.951942 | 0.949697 | 0.942945 | 0.938907 | 0.943636 | 0.93889 | 0.944263 | 0.950439 | 0.951582 | 0.9486 | 0.944111 | 0.7583 | 0.963653 | 0.959013 | 0.96157 | 0.974881 | 0.9726446 | 0.98031 | 0.993139 | 0.995855 | 0.9796 | 0.33839 | 0.007212 | 0.20821 | 0.31039 | 0.41377 | 0.123851 | 0.64417 | 0.9999 | 0.9999 | 0.9996081 | 0.9991958 | 0.03392 | 0.1679 | 0.002035836 | 0.000254683 | 1.544762e-07 | 0.06033983 | 3.052683e-05 | 3.721806e-06
965 | 0.06382342 | 0.69282 | 0.012006 | 0.96833 | 0.01035 | 2.778e-05 | 0.3975 | 0.9748 | 0.02574 | 1.28825e-05 | 0.003041 | 1.8281e-05 | 1.53789e-05 | 0.007013537 | 2.857471e-05 | 0.0001216653 | 0.0001439634 | 0.001055644 | 2.637658e-05 | 3.361624e-05 | 0.06767544 | 0.3144438 | 0.08165 | 1.708627e-07 | 1e-20 | 3.10166e-27 | 0.94007 | 0.951903 | 0.949659 | 0.942877 | 0.93886 | 0.943589 | 0.93883 | 0.944206 | 0.9504 | 0.951536 | 0.948545 | 0.944068 | 0.7553 | 0.963632 | 0.958991 | 0.961536 | 0.974873 | 0.9726426 | 0.980322 | 0.9931667 | 0.995867 | 0.979691 | 0.3432891 | 0.007241 | 0.20799 | 0.31 | 0.413 | 0.123661 | 0.644 | 0.9999 | 0.9999 | 0.9996128 | 0.9992009 | 0.03348 | 0.16669 | 0.001970464 | 0.0002471724 | 1.708627e-07 | 0.05940949 | 2.975614e-05 | 3.721806e-06
966 | 0.06377078 | 0.69353 | 0.0122 | 0.96762 | 0.010487 | 2.824e-05 | 0.3985 | 0.9739744 | 0.02587 | 1.328924e-05 | 0.003088 | 1.870682e-05 | 1.57441e-05 | 0.007095009 | 2.877885e-05 | 0.0001228574 | 0.0001463947 | 0.001074757 | 2.417526e-05 | 3.414012e-05 | 0.06827293 | 0.3157413 | 0.08226 | 1.817899e-07 | 1e-20 | 2.63491e-27 | 0.940037 | 0.951863 | 0.949621 | 0.942809 | 0.9388 | 0.943551 | 0.93879 | 0.94414 | 0.950347 | 0.95148 | 0.948511 | 0.944026 | 0.7525 | 0.963608 | 0.958967 | 0.9615 | 0.974866 | 0.9726403 | 0.980332 | 0.9931945 | 0.995876 | 0.979795 | 0.3469752 | 0.007299 | 0.20781 | 0.30959 | 0.4122 | 0.123485 | 0.64384 | 0.9999 | 0.9999 | 0.9996194 | 0.9992043 | 0.03312 | 0.1655 | 0.001874796 | 0.0002415461 | 1.817899e-07 | 0.05894908 | 2.975614e-05 | 5.648392e-06
967 | 0.06371817 | 0.69424 | 0.0124 | 0.967 | 0.0106 | 2.868e-05 | 0.3991 | 0.9726857 | 0.026 | 1.365526e-05 | 0.003126 | 1.909853e-05 | 1.59936e-05 | 0.007220315 | 2.827078e-05 | 0.0001210724 | 0.0001431592 | 0.001090865 | 2.573483e-05 | 3.466972e-05 | 0.06854557 | 0.3169313 | 0.08278 | 1.86314e-07 | 1e-20 | 3.85792e-27 | 0.939986 | 0.951823 | 0.949583 | 0.942749 | 0.938746 | 0.943504 | 0.93873 | 0.944074 | 0.950294 | 0.95144 | 0.948469 | 0.943966 | 0.7496 | 0.963582 | 0.958946 | 0.96147 | 0.974861 | 0.9726389 | 0.980342 | 0.9932222 | 0.995888 | 0.979893 | 0.3524539 | 0.007402 | 0.2076 | 0.30918 | 0.41157 | 0.123317 | 0.64366 | 0.9999 | 0.9999 | 0.999624 | 0.9992089 | 0.03275 | 0.1643 | 0.001818761 | 0.0002338837 | 1.86314e-07 | 0.0591022 | 3.373735e-05 | 6.249796e-06
968 | 0.06361302 | 0.69491 | 0.0126 | 0.96642 | 0.010732 | 2.914e-05 | 0.4 | 0.9718454 | 0.02618 | 1.409289e-05 | 0.003164 | 1.949845e-05 | 1.62683e-05 | 0.007259405 | 2.857471e-05 | 0.0001258743 | 0.0001399731 | 0.001097354 | 2.870481e-05 | 3.629325e-05 | 0.06909282 | 0.3172559 | 0.08325 | 1.840408e-07 | 1e-20 | 5.36741e-27 | 0.93993 | 0.951773 | 0.949538 | 0.942698 | 0.938708 | 0.943447 | 0.93866 | 0.944008 | 0.950241 | 0.951383 | 0.9484205 | 0.943923 | 0.747 | 0.963558 | 0.958926 | 0.961438 | 0.974856 | 0.9726369 | 0.980352 | 0.9932638 | 0.995898 | 0.979982 | 0.3575308 | 0.007483 | 0.20741 | 0.30877 | 0.41104 | 0.123171 | 0.64346 | 0.9999 | 0.9999 | 0.999628 | 0.9992134 | 0.03233 | 0.1634 | 0.001763743 | 0.0002269865 | 1.840408e-07 | 0.05940949 | 3.457237e-05 | 6.249796e-06
969 | 0.06335059 | 0.6955 | 0.01281 | 0.96583 | 0.01085 | 2.954e-05 | 0.4008 | 0.9703888 | 0.02633 | 1.451109e-05 | 0.0032 | 1.999862e-05 | 1.65748e-05 | 0.007306751 | 2.888139e-05 | 0.0001320676 | 0.0001391843 | 0.001130198 | 2.97423e-05 | 3.712477e-05 | 0.06975303 | 0.3173642 | 0.08387 | 1.708627e-07 | 1e-20 | 6.13506e-27 | 0.939875 | 0.95173 | 0.9495 | 0.942642 | 0.93867 | 0.943409 | 0.9386 | 0.943941 | 0.950194 | 0.951337 | 0.948384 | 0.943872 | 0.7433 | 0.963536 | 0.958906 | 0.9614 | 0.974849 | 0.9726349 | 0.980364 | 0.9933193 | 0.995909 | 0.980087 | 0.3636765 | 0.007563 | 0.20721 | 0.30839 | 0.41069 | 0.123039 | 0.64327 | 0.9999 | 0.9999 | 0.9996326 | 0.9992174 | 0.032 | 0.1623 | 0.001757693 | 0.0002208005 | 1.708627e-07 | 0.05925567 | 3.332474e-05 | 5.503994e-06
970 | 0.06314111 | 0.69621 | 0.013 | 0.96514 | 0.011 | 3e-05 | 0.4017 | 0.9692123 | 0.0265 | 1.481836e-05 | 0.003228 | 2.037042e-05 | 1.69595e-05 | 0.007327503 | 2.981812e-05 | 0.0001346052 | 0.0001383985 | 0.00116371 | 2.870481e-05 | 3.656895e-05 | 0.06997394 | 0.3186631 | 0.08434 | 1.708627e-07 | 1e-20 | 4.45037e-27 | 0.939832 | 0.95167 | 0.949465 | 0.942576 | 0.938614 | 0.943362 | 0.93856 | 0.943875 | 0.950141 | 0.951292 | 0.948341 | 0.943821 | 0.7403 | 0.963512 | 0.958884 | 0.961369 | 0.974841 | 0.9726332 | 0.980374 | 0.993347 | 0.995919 | 0.980184 | 0.367647 | 0.007607 | 0.207 | 0.308 | 0.41038 | 0.122914 | 0.643 | 0.9999 | 0.9999 | 0.9996386 | 0.9992225 | 0.03157 | 0.1611 | 0.001739616 | 0.0002152782 | 1.708627e-07 | 0.0586439 | 3.715659e-05 | 5.9443e-06
971 | 0.06287984 | 0.6968 | 0.01317 | 0.9645 | 0.011137 | 3.055e-05 | 0.4025 | 0.9681478 | 0.02664 | 1.525808e-05 | 0.00327 | 2.079697e-05 | 1.73292e-05 | 0.007367548 | 3.078033e-05 | 0.0001371778 | 0.00014156 | 0.00118757 | 2.93938e-05 | 3.796963e-05 | 0.0701399 | 0.3206127 | 0.08486 | 1.79561e-07 | 1e-20 | 3.98941e-27 | 0.939773 | 0.951631 | 0.949424 | 0.942536 | 0.938566 | 0.943333 | 0.93852 | 0.943818 | 0.950095 | 0.951224 | 0.948298 | 0.94377 | 0.7372 | 0.96349 | 0.958864 | 0.961335 | 0.974836 | 0.9726315 | 0.980385 | 0.9933747 | 0.995931 | 0.980272 | 0.373063 | 0.007593 | 0.20681 | 0.30759 | 0.41031 | 0.122841 | 0.64265 | 0.9999 | 0.9999 | 0.9996432 | 0.9992259 | 0.03116 | 0.1598 | 0.001691958 | 0.0002079697 | 1.79561e-07 | 0.05841593 | 4.032418e-05 | 6.249796e-06
972 | 0.06251514 | 0.69738 | 0.0134 | 0.96373 | 0.011269 | 3.118e-05 | 0.4033 | 0.9671394 | 0.02677 | 1.558117e-05 | 0.003313 | 2.128139e-05 | 1.76534e-05 | 0.00745792 | 3.132611e-05 | 0.000140443 | 0.0001472113 | 0.001218737 | 3.225761e-05 | 3.882795e-05 | 0.07086184 | 0.3214796 | 0.08542 | 1.909277e-07 | 1e-20 | 2.71475e-27 | 0.939722 | 0.9516 | 0.949386 | 0.942472 | 0.938538 | 0.943258 | 0.93848 | 0.9437491 | 0.950055 | 0.951178 | 0.948256 | 0.943736 | 0.733419 | 0.963466 | 0.958842 | 0.961303 | 0.974832 | 0.9726295 | 0.980396 | 0.9934163 | 0.99594 | 0.980369 | 0.3781547 | 0.007556 | 0.20662 | 0.30721 | 0.41044 | 0.122775 | 0.64228 | 0.9999 | 0.9999 | 0.999649 | 0.9992299 | 0.03078 | 0.15896 | 0.001691958 | 0.0002032357 | 1.909277e-07 | 0.05887266 | 3.986147e-05 | 6.565008e-06
973 | 0.0623073 | 0.698 | 0.01358 | 0.963 | 0.01142 | 3.185e-05 | 0.4042 | 0.9663 | 0.02696 | 1.604353e-05 | 0.003355 | 2.17771e-05 | 1.80842e-05 | 0.007603144 | 3.232908e-05 | 0.0001417646 | 0.0001480311 | 0.001250461 | 3.152532e-05 | 3.825424e-05 | 0.07142024 | 0.321588 | 0.0859 | 2.179626e-07 | 1e-20 | 2.40791e-27 | 0.939662 | 0.951558 | 0.949346 | 0.9424 | 0.938472 | 0.94322 | 0.93843 | 0.943686 | 0.95 | 0.951121 | 0.948222 | 0.943693 | 0.7300904 | 0.963445 | 0.958825 | 0.961273 | 0.9748264 | 0.9726281 | 0.980405 | 0.9934578 | 0.995952 | 0.980475 | 0.3830259 | 0.007497 | 0.20643 | 0.3068 | 0.41075 | 0.122731 | 0.64187 | 0.9999 | 0.9999 | 0.9996531 | 0.9992338 | 0.03039 | 0.158 | 0.001686056 | 0.0001972423 | 2.179626e-07 | 0.05917889 | 3.84938e-05 | 6.095841e-06
974 | 0.06235922 | 0.69868 | 0.0138 | 0.96217 | 0.011552 | 3.248e-05 | 0.4051 | 0.9654 | 0.02708 | 1.645129e-05 | 0.003389 | 2.22331e-05 | 1.84513e-05 | 0.007607607 | 3.335899e-05 | 0.0001411027 | 0.00014968 | 0.00126116 | 3.116329e-05 | 3.684612e-05 | 0.07203755 | 0.3227805 | 0.08642 | 2.179626e-07 | 1e-20 | 4.66532e-27 | 0.939619 | 0.951498 | 0.949313 | 0.942348 | 0.938443 | 0.943182 | 0.93837 | 0.943638 | 0.949955 | 0.951082 | 0.948188 | 0.943642 | 0.7265 | 0.96342 | 0.958803 | 0.961241 | 0.974821 | 0.9726261 | 0.980417 | 0.9934855 | 0.995959 | 0.980572 | 0.3877456 | 0.007446 | 0.20622 | 0.30639 | 0.41085 | 0.122724 | 0.64142 | 0.9999 | 0.9999 | 0.9996584 | 0.9992378 | 0.03006 | 0.157 | 0.001639289 | 0.0001914256 | 2.179626e-07 | 0.05856782 | 3.759896e-05 | 6.249796e-06
975 | 0.06241117 | 0.69935 | 0.014 | 0.96146 | 0.011693 | 3.328e-05 | 0.406 | 0.9642 | 0.02729 | 1.697462e-05 | 0.003427 | 2.269865e-05 | 1.87942e-05 | 0.007694328 | 3.429754e-05 | 0.0001444347 | 0.0001572561 | 0.001268327 | 3.375533e-05 | 3.684612e-05 | 0.07254502 | 0.3237566 | 0.08693 | 2.128326e-07 | 1e-20 | 7.1277e-27 | 0.93957 | 0.951478 | 0.949265 | 0.942292 | 0.9384 | 0.943116 | 0.93832 | 0.943591 | 0.949896 | 0.951019 | 0.948136 | 0.943591 | 0.7231 | 0.963399 | 0.958781 | 0.961206 | 0.974816 | 0.9726244 | 0.980427 | 0.9935132 | 0.995971 | 0.980651 | 0.3912086 | 0.007424 | 0.206 | 0.30601 | 0.41057 | 0.122738 | 0.641 | 0.9999 | 0.9999 | 0.9996637 | 0.9992429 | 0.02973 | 0.156 | 0.001599013 | 0.0001870682 | 2.128326e-07 | 0.05781183 | 3.940218e-05 | 5.9443e-06
976 | 0.0623073 | 0.7 | 0.01425 | 0.96068 | 0.011835 | 3.407e-05 | 0.4071 | 0.9629936 | 0.0274 | 1.747833e-05 | 0.00347 | 2.322737e-05 | 1.9275e-05 | 0.007771432 | 3.406084e-05 | 0.0001533626 | 0.0001686579 | 0.00126474 | 3.490791e-05 | 3.825424e-05 | 0.07305466 | 0.324733 | 0.0875 | 2.179626e-07 | 1e-20 | 4.34627e-27 | 0.939517 | 0.951432 | 0.949227 | 0.942228 | 0.938348 | 0.943078 | 0.93826 | 0.943544 | 0.949843 | 0.950968 | 0.948094 | 0.94354 | 0.7196 | 0.963377 | 0.958766 | 0.96118 | 0.974812 | 0.972623 | 0.980437 | 0.9935547 | 0.995981 | 0.980757 | 0.395594 | 0.007424 | 0.2058 | 0.30557 | 0.40978 | 0.12279 | 0.6406 | 0.9999 | 0.9999 | 0.999669 | 0.9992469 | 0.02939 | 0.155 | 0.001548111 | 0.0001807174 | 2.179626e-07 | 0.05758672 | 4.365983e-05 | 5.795155e-06
977 | 0.06241117 | 0.70073 | 0.01447 | 0.95983 | 0.011985 | 3.495e-05 | 0.4081 | 0.961425 | 0.02757 | 1.803433e-05 | 0.003508 | 2.37684e-05 | 1.97344e-05 | 0.007864363 | 3.441641e-05 | 0.0001576142 | 0.0001768754 | 0.001293634 | 3.608589e-05 | 3.854034e-05 | 0.07356647 | 0.3260354 | 0.08792 | 2.258424e-07 | 1e-20 | 1.94514e-27 | 0.939466 | 0.951385 | 0.9492077 | 0.942178 | 0.938304 | 0.94303 | 0.93822 | 0.943477 | 0.9498 | 0.950911 | 0.948051 | 0.943497 | 0.7156203 | 0.963357 | 0.958744 | 0.961148 | 0.974808 | 0.9726216 | 0.980447 | 0.9935824 | 0.99599 | 0.980862 | 0.4011174 | 0.007461 | 0.20557 | 0.30519 | 0.40849 | 0.122841 | 0.64018 | 0.9999 | 0.9999 | 0.999673 | 0.9992514 | 0.02903 | 0.154 | 0.001525804 | 0.0001766038 | 2.258424e-07 | 0.05766167 | 4.464428e-05 | 7.056317e-06
978 | 0.06272339 | 0.70136 | 0.01472 | 0.959 | 0.01215 | 3.575e-05 | 0.4088 | 0.9604165 | 0.02771 | 1.84544e-05 | 0.003555 | 2.432204e-05 | 1.99873e-05 | 0.007890155 | 3.513694e-05 | 0.0001568998 | 0.0001825038 | 0.001334098 | 3.935331e-05 | 3.999352e-05 | 0.07362347 | 0.3265782 | 0.08858 | 2.451158e-07 | 1e-20 | 3.62401e-27 | 0.939406 | 0.951326 | 0.949167 | 0.942126 | 0.938253 | 0.942973 | 0.93816 | 0.94343 | 0.94975 | 0.950865 | 0.948017 | 0.943455 | 0.7126 | 0.963334 | 0.958724 | 0.961117 | 0.974803 | 0.9726202 | 0.980458 | 0.9935962 | 0.996 | 0.98095 | 0.4056249 | 0.007497 | 0.20536 | 0.3048 | 0.40711 | 0.122929 | 0.6398 | 0.9999 | 0.9999 | 0.99968 | 0.999256 | 0.02863 | 0.153 | 0.001492707 | 0.0001717908 | 2.451158e-07 | 0.05751186 | 4.514179e-05 | 7.746566e-06
979 | 0.06277551 | 0.7022 | 0.01495 | 0.95814 | 0.012296 | 3.659e-05 | 0.4097 | 0.9595 | 0.02792 | 1.900203e-05 | 0.003589 | 2.488857e-05 | 2.03025e-05 | 0.007916563 | 3.624156e-05 | 0.0001634142 | 0.0001882538 | 0.001341547 | 4.019925e-05 | 4.209227e-05 | 0.07402323 | 0.3275556 | 0.08906 | 2.908498e-07 | 1e-20 | 3.93257e-27 | 0.93936 | 0.951273 | 0.949129 | 0.942066 | 0.938206 | 0.942926 | 0.93812 | 0.943364 | 0.949698 | 0.95082 | 0.947974 | 0.94342 | 0.7087 | 0.963314 | 0.958706 | 0.961087 | 0.9747989 | 0.9726187 | 0.980469 | 0.9936239 | 0.996011 | 0.981038 | 0.4099116 | 0.007541 | 0.20515 | 0.30439 | 0.40588 | 0.123 | 0.63942 | 0.9999 | 0.9999 | 0.999685 | 0.9992594 | 0.02828 | 0.152 | 0.001443877 | 0.000168 | 2.908498e-07 | 0.05713882 | 4.716736e-05 | 8.477915e-06
980 | 0.06293205 | 0.703 | 0.0152 | 0.95743 | 0.01244 | 3.747e-05 | 0.4106 | 0.9582316 | 0.02805 | 1.948498e-05 | 0.003631 | 2.540973e-05 | 2.0804e-05 | 0.007994586 | 3.763128e-05 | 0.0001708783 | 0.000187287 | 0.001375422 | 4.019925e-05 | 4.363808e-05 | 0.07511492 | 0.3290766 | 0.08972 | 3.144026e-07 | 1e-20 | 3.73033e-27 | 0.939304 | 0.95124 | 0.949098 | 0.942024 | 0.938169 | 0.942898 | 0.93806 | 0.943326 | 0.949652 | 0.950769 | 0.94794 | 0.943369 | 0.7052 | 0.963293 | 0.95869 | 0.961061 | 0.974794 | 0.9726176 | 0.98048 | 0.9936654 | 0.996024 | 0.981126 | 0.413489 | 0.007578 | 0.20498 | 0.30398 | 0.405 | 0.123105 | 0.639 | 0.9999 | 0.9999 | 0.999689 | 0.9992633 | 0.0279 | 0.151 | 0.001401287 | 0.0001633052 | 3.144026e-07 | 0.05684193 | 4.768268e-05 | 9.451388e-06
981 | 0.06308881 | 0.70387 | 0.01547 | 0.95662 | 0.012588 | 3.839e-05 | 0.4115 | 0.9574 | 0.02821 | 1.993885e-05 | 0.003678 | 2.594179e-05 | 2.12957e-05 | 0.008174769 | 3.801799e-05 | 0.0001754728 | 0.0001815573 | 0.001406021 | 4.370164e-05 | 4.458452e-05 | 0.07563543 | 0.3307072 | 0.09024 | 2.876036e-07 | 1e-20 | 3.41951e-27 | 0.93925 | 0.951193 | 0.949061 | 0.941979 | 0.938102 | 0.942831 | 0.93802 | 0.943278 | 0.9496 | 0.950712 | 0.947896 | 0.943327 | 0.7013 | 0.963273 | 0.95867 | 0.96103 | 0.974791 | 0.9726162 | 0.980491 | 0.9936792 | 0.996033 | 0.981232 | 0.4184626 | 0.007615 | 0.20476 | 0.30355 | 0.4045 | 0.123163 | 0.6386 | 0.9999 | 0.9999 | 0.9996928 | 0.9992679 | 0.02755 | 0.15 | 0.001364647 | 0.0001588547 | 2.876036e-07 | 0.056694 | 4.820161e-05 | 9.859612e-06
982 | 0.06287984 | 0.705 | 0.0158 | 0.95587 | 0.012758 | 3.943e-05 | 0.4122 | 0.9560467 | 0.0284 | 2.057785e-05 | 0.003712 | 2.654606e-05 | 2.17134e-05 | 0.008177206 | 3.866996e-05 | 0.0001762471 | 0.0001796745 | 0.001429275 | 4.460728e-05 | 4.586883e-05 | 0.0756934 | 0.3313597 | 0.09071 | 2.908498e-07 | 1e-20 | 4.06635e-27 | 0.9392 | 0.951147 | 0.949027 | 0.941932 | 0.938055 | 0.942794 | 0.93796 | 0.943239 | 0.949546 | 0.950661 | 0.947846 | 0.943284 | 0.6974 | 0.963252 | 0.958655 | 0.961 | 0.974788 | 0.9726151 | 0.980501 | 0.9937069 | 0.996043 | 0.981329 | 0.4227301 | 0.007681 | 0.20456 | 0.30314 | 0.40434 | 0.123229 | 0.63816 | 0.9999 | 0.9999 | 0.9996994 | 0.9992724 | 0.02724 | 0.149 | 0.001364647 | 0.00015417 | 2.908498e-07 | 0.05617891 | 5.085055e-05 | 9.859612e-06
983 | 0.06256716 | 0.70609 | 0.01613 | 0.955 | 0.012899 | 4.036e-05 | 0.41311 | 0.9553184 | 0.02863 | 2.114463e-05 | 0.003767 | 2.710192e-05 | 2.21884e-05 | 0.008231989 | 4.081999e-05 | 0.0001778031 | 0.0001815573 | 0.001476571 | 4.645513e-05 | 4.919336e-05 | 0.07604178 | 0.3317948 | 0.09132 | 3.321402e-07 | 1e-20 | 4.64341e-27 | 0.93916 | 0.951107 | 0.949 | 0.941884 | 0.938006 | 0.942756 | 0.937905 | 0.943193 | 0.949497 | 0.950609 | 0.9478 | 0.943241 | 0.6939 | 0.963235 | 0.958638 | 0.960972 | 0.9747844 | 0.9726139 | 0.980512 | 0.9937207 | 0.996051 | 0.981417 | 0.4285294 | 0.007717 | 0.20433 | 0.30268 | 0.40431 | 0.12328 | 0.63771 | 0.9999 | 0.9999 | 0.9997047 | 0.9992781 | 0.0269 | 0.14786 | 0.001343971 | 0.0001503142 | 3.321402e-07 | 0.05595942 | 5.359104e-05 | 8.667289e-06
984 | 0.0623073 | 0.70713 | 0.01649 | 0.9541 | 0.013079 | 4.136e-05 | 0.414 | 0.9546461 | 0.02882 | 2.181725e-05 | 0.003805 | 2.77332e-05 | 2.27092e-05 | 0.008290076 | 4.221425e-05 | 0.000188159 | 0.0001844069 | 0.001508692 | 4.415294e-05 | 5.091769e-05 | 0.07685846 | 0.3324475 | 0.09179 | 3.820242e-07 | 1e-20 | 5.0053e-27 | 0.93912 | 0.951054 | 0.948955 | 0.941828 | 0.937955 | 0.942718 | 0.93786 | 0.943155 | 0.949455 | 0.950558 | 0.947763 | 0.9432 | 0.6897 | 0.963217 | 0.958621 | 0.960939 | 0.9747804 | 0.9726128 | 0.980523 | 0.9937345 | 0.996062 | 0.981523 | 0.4327193 | 0.007783 | 0.20414 | 0.30234 | 0.40437 | 0.123317 | 0.63735 | 0.9999 | 0.9999 | 0.9997093 | 0.9992834 | 0.02659 | 0.14686 | 0.001293107 | 0.0001458814 | 3.820242e-07 | 0.05617891 | 5.415024e-05 | 8.107041e-06
985 | 0.06220354 | 0.70823 | 0.01684 | 0.95318 | 0.013229 | 4.237e-05 | 0.4149 | 0.9539178 | 0.029 | 2.232544e-05 | 0.003848 | 2.831392e-05 | 2.32633e-05 | 0.008494253 | 4.249787e-05 | 0.0001955781 | 0.0001815573 | 0.001541288 | 4.149029e-05 | 5.091769e-05 | 0.07791625 | 0.3341889 | 0.09236 | 3.902026e-07 | 1e-20 | 9.35038e-27 | 0.939065 | 0.951014 | 0.948921 | 0.94179 | 0.937912 | 0.942652 | 0.93782 | 0.943114 | 0.949402 | 0.950511 | 0.947716 | 0.943156 | 0.6856 | 0.963197 | 0.958602 | 0.960915 | 0.974778 | 0.9726122 | 0.980533 | 0.9937621 | 0.99607 | 0.98162 | 0.4366935 | 0.007835 | 0.20406 | 0.30198 | 0.40418 | 0.123317 | 0.637 | 0.9999 | 0.9999 | 0.9997147 | 0.9992887 | 0.02623 | 0.14579 | 0.00127309 | 0.0001422329 | 3.902026e-07 | 0.05581352 | 5.471317e-05 | 9.251343e-06
986 | 0.06199631 | 0.709 | 0.01717 | 0.95232 | 0.013408 | 4.341e-05 | 0.4157 | 0.9531334 | 0.02914 | 2.303563e-05 | 0.00389 | 2.89068e-05 | 2.37228e-05 | 0.008505507 | 4.249787e-05 | 0.0001947436 | 0.0001834537 | 0.001545397 | 4.506465e-05 | 5.091769e-05 | 0.07821165 | 0.3348422 | 0.093 | 3.779866e-07 | 1e-20 | 7.97349e-27 | 0.939014 | 0.950948 | 0.948886 | 0.941742 | 0.937866 | 0.942614 | 0.93778 | 0.943076 | 0.949349 | 0.950463 | 0.947676 | 0.943111 | 0.6817 | 0.96318 | 0.958588 | 0.96089 | 0.9747753 | 0.9726114 | 0.980544 | 0.9937759 | 0.996081 | 0.981716 | 0.442044 | 0.007915 | 0.20412 | 0.30174 | 0.40387 | 0.12331 | 0.63677 | 0.9999 | 0.9999 | 0.99972 | 0.9992926 | 0.02589 | 0.14491 | 0.001283075 | 0.0001389953 | 3.779866e-07 | 0.0555953 | 5.527984e-05 | 1.027878e-05
987 | 0.06184116 | 0.70965 | 0.01743 | 0.95134 | 0.013578 | 4.442e-05 | 0.4167 | 0.952 | 0.02937 | 2.352339e-05 | 0.003941 | 2.951209e-05 | 2.43455e-05 | 0.0085941 | 4.264028e-05 | 0.0001947436 | 0.000187287 | 0.001561905 | 4.93195e-05 | 5.197248e-05 | 0.07856701 | 0.3346244 | 0.09363 | 3.700138e-07 | 1e-20 | 5.26861e-27 | 0.938955 | 0.9509099 | 0.948855 | 0.941686 | 0.937812 | 0.942566 | 0.93773 | 0.943032 | 0.949304 | 0.950423 | 0.947635 | 0.943071 | 0.6782 | 0.963161 | 0.958568 | 0.960862 | 0.9747722 | 0.9726102 | 0.980554 | 0.9938036 | 0.996089 | 0.981813 | 0.4473 | 0.007996 | 0.20421 | 0.30157 | 0.40349 | 0.123273 | 0.63655 | 0.9999 | 0.9999 | 0.999725 | 0.9992966 | 0.02561 | 0.144 | 0.001199688 | 0.0001355189 | 3.700138e-07 | 0.05501705 | 5.303555e-05 | 1.070901e-05
988 | 0.06168625 | 0.71016 | 0.01771 | 0.95042 | 0.013748 | 4.551e-05 | 0.41741 | 0.9512286 | 0.0296 | 2.432204e-05 | 0.003979 | 3.019952e-05 | 2.48794e-05 | 0.008655541 | 4.321394e-05 | 0.0002023476 | 0.0001911749 | 0.00158271 | 5.029928e-05 | 5.232747e-05 | 0.07904236 | 0.3357135 | 0.0942 | 3.583072e-07 | 1e-20 | 6.90582e-27 | 0.93891 | 0.950875 | 0.948826 | 0.941629 | 0.937764 | 0.942519 | 0.937684 | 0.942992 | 0.949258 | 0.950372 | 0.9476 | 0.943031 | 0.6741 | 0.963147 | 0.958555 | 0.960831 | 0.97477 | 0.9726097 | 0.980566 | 0.9938174 | 0.996099 | 0.981901 | 0.4523 | 0.008062 | 0.20421 | 0.30143 | 0.40311 | 0.123229 | 0.63643 | 0.9999 | 0.9999 | 0.99973 | 0.9993019 | 0.02533 | 0.14308 | 0.001166326 | 0.0001324342 | 3.583072e-07 | 0.05472992 | 5.248377e-05 | 9.859612e-06
989 | 0.06132566 | 0.71062 | 0.018 | 0.9495 | 0.013908 | 4.647e-05 | 0.41825 | 0.9504443 | 0.02976 | 2.499194e-05 | 0.004026 | 3.083188e-05 | 2.53028e-05 | 0.008768353 | 4.512352e-05 | 0.0002137054 | 0.0002011363 | 0.001607925 | 4.645513e-05 | 5.268417e-05 | 0.0795792 | 0.3374568 | 0.09476 | 3.700138e-07 | 1e-20 | 6.36352e-27 | 0.938866 | 0.950835 | 0.948788 | 0.941591 | 0.937716 | 0.942481 | 0.937646 | 0.942966 | 0.949213 | 0.950329 | 0.947557 | 0.942991 | 0.67 | 0.963127 | 0.958541 | 0.960809 | 0.974768 | 0.9726091 | 0.980574 | 0.993845 | 0.996109 | 0.982 | 0.4568 | 0.008135 | 0.20414 | 0.30121 | 0.40264 | 0.123178 | 0.63625 | 0.9999 | 0.9999 | 0.9997352 | 0.9993052 | 0.02505 | 0.14239 | 0.0011522 | 0.0001291219 | 3.700138e-07 | 0.05480158 | 5.642444e-05 | 8.667289e-06
990 | 0.06106887 | 0.71116 | 0.01825 | 0.94844 | 0.01407 | 4.756e-05 | 0.41915 | 0.9499 | 0.03 | 2.562713e-05 | 0.004064 | 3.155005e-05 | 2.57735e-05 | 0.008860085 | 4.602857e-05 | 0.0002145977 | 0.0002146108 | 0.001620636 | 4.506465e-05 | 5.597197e-05 | 0.0795792 | 0.3378928 | 0.09538 | 3.985204e-07 | 1e-20 | 7.1277e-27 | 0.93881 | 0.9508 | 0.948751 | 0.941546 | 0.937665 | 0.942434 | 0.937589 | 0.942928 | 0.949167 | 0.950286 | 0.947512 | 0.942957 | 0.6662 | 0.963109 | 0.958523 | 0.96078 | 0.974766 | 0.9726089 | 0.980586 | 0.9938588 | 0.996118 | 0.982095 | 0.4614 | 0.008216 | 0.204 | 0.30102 | 0.4022 | 0.123119 | 0.636 | 0.9999 | 0.9999 | 0.9997408 | 0.9993105 | 0.02477 | 0.14151 | 0.001092177 | 0.000125603 | 3.985204e-07 | 0.05423063 | 5.816965e-05 | 8.859308e-06
991 | 0.06086389 | 0.71171 | 0.01849 | 0.94738 | 0.01428 | 4.857e-05 | 0.42 | 0.9493 | 0.03023 | 2.65033e-05 | 0.004111 | 3.213661e-05 | 2.64439e-05 | 0.008953871 | 4.587667e-05 | 0.0002075342 | 0.0002264856 | 0.001612154 | 4.787332e-05 | 5.862714e-05 | 0.07975864 | 0.3384379 | 0.096 | 3.985204e-07 | 1e-20 | 7.90264e-27 | 0.93875 | 0.950762 | 0.948714 | 0.941496 | 0.937614 | 0.942377 | 0.93754 | 0.94289 | 0.949126 | 0.950246 | 0.947472 | 0.94292 | 0.6623346 | 0.963094 | 0.958511 | 0.960754 | 0.974764 | 0.9726088 | 0.980596 | 0.9938726 | 0.996127 | 0.982192 | 0.4659 | 0.008296 | 0.20383 | 0.30068 | 0.40167 | 0.123053 | 0.63564 | 0.9999 | 0.9999 | 0.9997467 | 0.9993145 | 0.02449 | 0.14063 | 0.001056194 | 0.0001224616 | 3.985204e-07 | 0.05338405 | 5.816965e-05 | 8.859308e-06
992 | 0.0609151 | 0.71221 | 0.0188 | 0.94632 | 0.014426 | 4.945e-05 | 0.421 | 0.9484835 | 0.03041 | 2.723328e-05 | 0.004158 | 3.296097e-05 | 2.71212e-05 | 0.009044149 | 4.602857e-05 | 0.000204066 | 0.0002331489 | 0.001591084 | 4.835226e-05 | 5.901356e-05 | 0.08029843 | 0.3394193 | 0.09651 | 3.902026e-07 | 1e-20 | 8.0449e-27 | 0.938707 | 0.950709 | 0.948682 | 0.941449 | 0.937562 | 0.942339 | 0.93749 | 0.942843 | 0.949084 | 0.9502 | 0.947429 | 0.942886 | 0.6577 | 0.963081 | 0.958496 | 0.960733 | 0.9747611 | 0.9726082 | 0.980606 | 0.9938864 | 0.996135 | 0.982289 | 0.4705 | 0.008377 | 0.20362 | 0.30023 | 0.40113 | 0.12298 | 0.6352 | 0.9999 | 0.9999 | 0.9997522 | 0.9993178 | 0.02426 | 0.13987 | 0.001042886 | 0.0001193988 | 3.902026e-07 | 0.0532441 | 5.527984e-05 | 8.859308e-06
993 | 0.06106887 | 0.71288 | 0.01917 | 0.94533 | 0.014643 | 5.053e-05 | 0.42175 | 0.9481 | 0.03061 | 2.798337e-05 | 0.004208 | 3.357376e-05 | 2.75784e-05 | 0.00908056 | 4.679442e-05 | 0.0002023476 | 0.0002399455 | 0.001607925 | 5.179265e-05 | 6.018358e-05 | 0.08150589 | 0.3409465 | 0.09717 | 3.985204e-07 | 1e-20 | 9.02715e-27 | 0.938648 | 0.95067 | 0.94865 | 0.941402 | 0.937514 | 0.942282 | 0.93745 | 0.942807 | 0.949039 | 0.950158 | 0.947392 | 0.942849 | 0.654 | 0.963061 | 0.95848 | 0.960705 | 0.97476 | 0.9726082 | 0.980617 | 0.9939002 | 0.996144 | 0.982377 | 0.4742 | 0.008465 | 0.2034 | 0.29979 | 0.40057 | 0.122922 | 0.63474 | 0.9999 | 0.9999 | 0.9997571 | 0.9993217 | 0.02396 | 0.13893 | 0.0010253 | 0.0001169499 | 3.985204e-07 | 0.0532441 | 5.816965e-05 | 8.667289e-06
994 | 0.06122287 | 0.71338 | 0.01949 | 0.94427 | 0.0148 | 5.162e-05 | 0.42255 | 0.947307 | 0.03082 | 2.881376e-05 | 0.004242 | 3.443499e-05 | 2.82549e-05 | 0.009132093 | 4.741481e-05 | 0.0002066632 | 0.0002457122 | 0.001650562 | 5.43454e-05 | 6.297706e-05 | 0.08235763 | 0.3421471 | 0.09783 | 4.287554e-07 | 1e-20 | 1.10326e-26 | 0.9386 | 0.950623 | 0.948613 | 0.941345 | 0.937466 | 0.942244 | 0.9374 | 0.94278 | 0.948997 | 0.950116 | 0.947352 | 0.94281 | 0.6499 | 0.96305 | 0.958467 | 0.96068 | 0.9747591 | 0.972608 | 0.980627 | 0.993914 | 0.996153 | 0.982465 | 0.4784 | 0.008546 | 0.2032 | 0.29936 | 0.4 | 0.122856 | 0.63436 | 0.9999 | 0.9999 | 0.9997626 | 0.9993264 | 0.02376 | 0.13818 | 0.001007893 | 0.0001142878 | 4.287554e-07 | 0.0527568 | 6.054991e-05 | 9.65414e-06
995 | 0.06132566 | 0.71397 | 0.01981 | 0.94328 | 0.014963 | 5.263e-05 | 0.42344 | 0.94672 | 0.03103 | 2.960738e-05 | 0.004293 | 3.515604e-05 | 2.88194e-05 | 0.009212366 | 4.835839e-05 | 0.0002181935 | 0.0002515732 | 0.001672168 | 5.280413e-05 | 6.628009e-05 | 0.08254084 | 0.3433481 | 0.09844 | 4.332203e-07 | 1e-20 | 1.06574e-26 | 0.93855 | 0.950593 | 0.948579 | 0.941303 | 0.937418 | 0.942206 | 0.93735 | 0.942739 | 0.948959 | 0.950076 | 0.947318 | 0.94277 | 0.6457 | 0.963037 | 0.958453 | 0.960655 | 0.974758 | 0.97260805 | 0.980637 | 0.9939278 | 0.996161 | 0.98258 | 0.4833 | 0.008604 | 0.20301 | 0.29902 | 0.3995 | 0.122782 | 0.634 | 0.9999 | 0.9999 | 0.9997679 | 0.9993297 | 0.02348 | 0.13742 | 0.0009992563 | 0.0001106624 | 4.332203e-07 | 0.05268751 | 5.935213e-05 | 9.859612e-06
996 | 0.06101759 | 0.71443 | 0.02012 | 0.94217 | 0.015152 | 5.355e-05 | 0.42429 | 0.9465 | 0.03121 | 3.035988e-05 | 0.00434 | 3.597493e-05 | 2.9523e-05 | 0.009320603 | 4.996621e-05 | 0.000231121 | 0.0002575294 | 0.001742611 | 5.382843e-05 | 6.883612e-05 | 0.08278551 | 0.3438942 | 0.09906 | 4.377222e-07 | 1e-20 | 9.81183e-27 | 0.938503 | 0.950557 | 0.948549 | 0.941259 | 0.937378 | 0.942159 | 0.93731 | 0.9427 | 0.948917 | 0.950039 | 0.947276 | 0.942741 | 0.6416 | 0.963024 | 0.958443 | 0.960631 | 0.9747582 | 0.9726085 | 0.980649 | 0.9939416 | 0.99617 | 0.982659 | 0.4871 | 0.008619 | 0.20279 | 0.29873 | 0.399 | 0.122717 | 0.63373 | 0.9999 | 0.9999 | 0.9997737 | 0.9993336 | 0.02322 | 0.13654 | 0.0009400436 | 0.000108893 | 4.377222e-07 | 0.05248012 | 5.816965e-05 | 9.251343e-06
997 | 0.06071043 | 0.71481 | 0.02047 | 0.941 | 0.01534 | 5.468e-05 | 0.425 | 0.9458503 | 0.0314 | 3.126079e-05 | 0.004383 | 3.664376e-05 | 3.03742e-05 | 0.009503003 | 5.229271e-05 | 0.0002349136 | 0.0002648037 | 0.001792204 | 5.486561e-05 | 7.101858e-05 | 0.08315335 | 0.3438942 | 0.09967 | 4.947222e-07 | 1e-20 | 1.28179e-26 | 0.938442 | 0.950517 | 0.948517 | 0.941205 | 0.937335 | 0.942112 | 0.93726 | 0.942663 | 0.948883 | 0.950005 | 0.947231 | 0.942702 | 0.6377 | 0.963011 | 0.958429 | 0.960612 | 0.9747585 | 0.972609 | 0.980659 | 0.9939554 | 0.996182 | 0.982756 | 0.4905 | 0.008582 | 0.20256 | 0.29852 | 0.39858 | 0.122665 | 0.63352 | 0.9999 | 0.9999 | 0.9997786 | 0.999337 | 0.023 | 0.13585 | 0.0009483699 | 0.0001056818 | 4.947222e-07 | 0.05220471 | 6.423591e-05 | 9.451388e-06
998 | 0.06065933 | 0.71531 | 0.02078 | 0.93979 | 0.01554 | 5.581e-05 | 0.4257 | 0.9453 | 0.03162 | 3.225522e-05 | 0.004433 | 3.74973e-05 | 3.12958e-05 | 0.009582037 | 5.280295e-05 | 0.000232065 | 0.0002759775 | 0.001769543 | 5.859834e-05 | 7.23512e-05 | 0.0837686 | 0.3447682 | 0.10042 | 5.098592e-07 | 1e-20 | 1.82837e-26 | 0.938398 | 0.950477 | 0.948488 | 0.941162 | 0.937287 | 0.942083 | 0.937216 | 0.942633 | 0.948842 | 0.949962 | 0.9472 | 0.942665 | 0.6338 | 0.962997 | 0.958418 | 0.960585 | 0.974759 | 0.97260947 | 0.98067 | 0.9939692 | 0.996192 | 0.982861 | 0.4951 | 0.008582 | 0.20234 | 0.29832 | 0.39808 | 0.122614 | 0.63336 | 0.9999 | 0.9999 | 0.9997841 | 0.9993416 | 0.02274 | 0.13497 | 0.0009317613 | 0.0001037528 | 5.098592e-07 | 0.05193059 | 6.613158e-05 | 1.027878e-05
999 | 0.06045517 | 0.71573 | 0.021 | 0.93828 | 0.015727 | 5.686e-05 | 0.4263 | 0.9449 | 0.03175 | 3.300654e-05 | 0.004472 | 3.837072e-05 | 3.18943e-05 | 0.009695272 | 5.418415e-05 | 0.0002445908 | 0.0002797728 | 0.001833493 | 6.136358e-05 | 7.146085e-05 | 0.08444857 | 0.3461889 | 0.10114 | 5.575042e-07 | 1e-20 | 1.74747e-26 | 0.938349 | 0.950444 | 0.948453 | 0.941117 | 0.937247 | 0.942027 | 0.937174 | 0.942591 | 0.948808 | 0.949928 | 0.947156 | 0.942628 | 0.6296 | 0.962985 | 0.958406 | 0.960568 | 0.974759 | 0.9726105 | 0.98068 | 0.993983 | 0.9962 | 0.982949 | 0.4989 | 0.008575 | 0.20212 | 0.29818 | 0.39774 | 0.122585 | 0.63318 | 0.9999 | 0.9999 | 0.999789 | 0.9993456 | 0.02254 | 0.13421 | 0.0009153285 | 0.0001009253 | 5.575042e-07 | 0.05152179 | 6.741506e-05 | 1.352932e-05
1000 | 0.06045517 | 0.71644 | 0.02132 | 0.93692 | 0.015925 | 5.807e-05 | 0.427 | 0.9445058 | 0.03196 | 3.40565e-05 | 0.004527 | 3.890451e-05 | 3.26442e-05 | 0.009751448 | 5.649355e-05 | 0.0002575961 | 0.0002823228 | 0.001899012 | 6.30629e-05 | 7.190505e-05 | 0.08513187 | 0.3475009 | 0.102 | 5.85471e-07 | 1e-20 | 1.52372e-26 | 0.9383 | 0.950404 | 0.948419 | 0.9410739 | 0.937204 | 0.942 | 0.937136 | 0.942553 | 0.948773 | 0.949888 | 0.947112 | 0.942591 | 0.6248784 | 0.962974 | 0.958395 | 0.960545 | 0.9747602 | 0.97261127 | 0.980691 | 0.993983 | 0.996208 | 0.983046 | 0.5028724 | 0.00856 | 0.202 | 0.29799 | 0.39736 | 0.122555 | 0.633 | 0.9999 | 0.9999 | 0.9997945 | 0.9993495 | 0.0223 | 0.13333 | 0.0009071778 | 9.93116e-05 | 5.85471e-07 | 0.05125083 | 7.476005e-05 | 1.509834e-05
1001 | 0.06035324 | 0.71707 | 0.02161 | 0.936 | 0.01611 | 5.92e-05 | 0.42774 | 0.9438335 | 0.03219 | 3.492207e-05 | 0.004581 | 3.944573e-05 | 3.34923e-05 | 0.009836817 | 5.68561e-05 | 0.0002658424 | 0.0002848887 | 0.001927576 | 6.655311e-05 | 7.324934e-05 | 0.08581852 | 0.3488135 | 0.10278 | 5.85471e-07 | 1e-20 | 2.10872e-26 | 0.938249 | 0.950371 | 0.948387 | 0.94103 | 0.937161 | 0.941938 | 0.937098 | 0.942519 | 0.948736 | 0.949846 | 0.947079 | 0.942557 | 0.6204975 | 0.962964 | 0.958381 | 0.960525 | 0.9747619 | 0.9726125 | 0.9807 | 0.9939968 | 0.996217 | 0.983134 | 0.5087071 | 0.008578 | 0.201932 | 0.2978 | 0.39704 | 0.122548 | 0.63281 | 0.9999 | 0.9999 | 0.9997989 | 0.9993535 | 0.0221 | 0.1327 | 0.0009031188 | 9.682779e-05 | 5.85471e-07 | 0.05077969 | 7.75527e-05 | 1.404028e-05
1002 | 0.06014969 | 0.71788 | 0.022 | 0.93462 | 0.01625 | 6.04e-05 | 0.42821 | 0.9437 | 0.0324 | 3.589219e-05 | 0.004649 | 4.036454e-05 | 3.4265e-05 | 0.009954695 | 5.8326e-05 | 0.000270036 | 0.0002900684 | 0.001961272 | 6.83445e-05 | 7.645475e-05 | 0.08644566 | 0.3499078 | 0.1035 | 6.264966e-07 | 1e-20 | 1.89706e-26 | 0.938206 | 0.950341 | 0.948355 | 0.940985 | 0.937109 | 0.941903 | 0.937062 | 0.942489 | 0.9487 | 0.949805 | 0.947044 | 0.942517 | 0.6160196 | 0.962955 | 0.958372 | 0.960504 | 0.9747639 | 0.9726136 | 0.980711 | 0.9940106 | 0.996227 | 0.983249 | 0.5136294 | 0.008606 | 0.201921 | 0.29761 | 0.39683 | 0.122555 | 0.6326 | 0.9999 | 0.9999 | 0.9998042 | 0.9993588 | 0.02191 | 0.13189 | 0.0008990708 | 9.506048e-05 | 6.264966e-07 | 0.05051219 | 7.614816e-05 | 1.378331e-05
1003 | 0.05999729 | 0.71853 | 0.02233 | 0.93343 | 0.01646 | 6.17e-05 | 0.429 | 0.94333 | 0.03259 | 3.695728e-05 | 0.004694 | 4.130475e-05 | 3.48924e-05 | 0.01001414 | 6.00178e-05 | 0.0002732123 | 0.0003019583 | 0.002000274 | 6.894855e-05 | 7.738843e-05 | 0.08854132 | 0.3507835 | 0.10421 | 6.386303e-07 | 1e-20 | 1.69067e-26 | 0.938166 | 0.950309 | 0.948329 | 0.940939 | 0.937067 | 0.941847 | 0.937015 | 0.942451 | 0.948664 | 0.949767 | 0.947006 | 0.942486 | 0.6109042 | 0.962945 | 0.95836 | 0.960485 | 0.974767 | 0.9726153 | 0.980721 | 0.9940244 | 0.996237 | 0.983337 | 0.5179031 | 0.00865 | 0.201948 | 0.29742 | 0.39662 | 0.122592 | 0.63239 | 0.9999 | 0.9999 | 0.9998085 | 0.9993614 | 0.02167 | 0.13107 | 0.0008829876 | 9.268298e-05 | 6.386303e-07 | 0.05044551 | 8.113641e-05 | 1.378331e-05
1004 | 0.05984513 | 0.71929 | 0.02273 | 0.93224 | 0.01663 | 6.29e-05 | 0.42958 | 0.9432 | 0.03282 | 3.813291e-05 | 0.004751 | 4.226686e-05 | 3.57485e-05 | 0.01005113 | 6.155619e-05 | 0.0002796455 | 0.0003128041 | 0.002019972 | 6.83445e-05 | 7.59909e-05 | 0.08926926 | 0.3518785 | 0.10498 | 6.571824e-07 | 1e-20 | 1.87391e-26 | 0.938126 | 0.950273 | 0.948293 | 0.940893 | 0.937022 | 0.941807 | 0.936973 | 0.942409 | 0.94863 | 0.949733 | 0.946973 | 0.942449 | 0.6055307 | 0.962935 | 0.958349 | 0.960466 | 0.97477 | 0.97261667 | 0.980731 | 0.9940244 | 0.996245 | 0.983443 | 0.5217371 | 0.008701 | 0.202 | 0.29719 | 0.39642 | 0.122643 | 0.63219 | 0.9999 | 0.9999 | 0.9998134 | 0.9993661 | 0.02149 | 0.13025 | 0.000863128 | 9.057326e-05 | 6.571824e-07 | 0.05011327 | 8.48246e-05 | 1.456325e-05
1005 | 0.05974381 | 0.72006 | 0.02309 | 0.931 | 0.01688 | 6.43e-05 | 0.43019 | 0.9430491 | 0.03306 | 3.910209e-05 | 0.004813 | 4.305266e-05 | 3.67355e-05 | 0.01018263 | 6.273168e-05 | 0.0002917217 | 0.0003197166 | 0.002054765 | 7.078159e-05 | 7.506915e-05 | 0.09027149 | 0.3525357 | 0.10565 | 7.087677e-07 | 1e-20 | 1.56237e-26 | 0.938088 | 0.950241 | 0.948264 | 0.940851 | 0.936984 | 0.941767 | 0.936931 | 0.942383 | 0.9486 | 0.949693 | 0.946939 | 0.942415 | 0.6005911 | 0.962926 | 0.958339 | 0.960449 | 0.974773 | 0.97261847 | 0.980741 | 0.9940382 | 0.996253 | 0.983531 | 0.5253568 | 0.008754 | 0.202079 | 0.29698 | 0.39616 | 0.122717 | 0.632 | 0.9999 | 0.9999 | 0.9998176 | 0.9993687 | 0.02129 | 0.12962 | 0.0008513422 | 8.851156e-05 | 7.087677e-07 | 0.04971713 | 8.48246e-05 | 1.677742e-05
1006 | 0.0596426 | 0.72067 | 0.02346 | 0.9295 | 0.01709 | 6.56e-05 | 0.431 | 0.9428811 | 0.03332 | 4.00959e-05 | 0.004875 | 4.415704e-05 | 3.75974e-05 | 0.01035692 | 6.372567e-05 | 0.0002995993 | 0.0003267333 | 0.002084913 | 7.647091e-05 | 7.645475e-05 | 0.09063631 | 0.3536313 | 0.10633 | 7.221562e-07 | 1e-20 | 1.96005e-26 | 0.938053 | 0.950216 | 0.948232 | 0.940811 | 0.936944 | 0.94171 | 0.93689 | 0.942341 | 0.948565 | 0.949663 | 0.946902 | 0.942384 | 0.5957846 | 0.962917 | 0.9583311 | 0.960428 | 0.974776 | 0.97262 | 0.980751 | 0.994052 | 0.996264 | 0.983619 | 0.5301282 | 0.008807 | 0.202152 | 0.2968 | 0.39583 | 0.122797 | 0.63177 | 0.9999 | 0.9999 | 0.9998221 | 0.9993727 | 0.02105 | 0.12881 | 0.0008319147 | 8.669619e-05 | 7.221562e-07 | 0.04906304 | 8.70882e-05 | 1.76592e-05
1007 | 0.05959203 | 0.72139 | 0.02385 | 0.92785 | 0.01726 | 6.67e-05 | 0.4316 | 0.942825 | 0.03358 | 4.137138e-05 | 0.004926 | 4.508167e-05 | 3.84071e-05 | 0.01050735 | 6.554832e-05 | 0.0002984646 | 0.0003197166 | 0.002135831 | 7.712087e-05 | 8.023767e-05 | 0.09100133 | 0.3551658 | 0.10707 | 7.289258e-07 | 1e-20 | 1.60191e-26 | 0.938017 | 0.950184 | 0.9482 | 0.940777 | 0.936906 | 0.941676 | 0.936846 | 0.942311 | 0.948539 | 0.949635 | 0.946864 | 0.942349 | 0.5913695 | 0.962908 | 0.958324 | 0.960409 | 0.974779 | 0.9726219 | 0.980762 | 0.994052 | 0.996272 | 0.983716 | 0.5338709 | 0.008867 | 0.202215 | 0.29659 | 0.39543 | 0.12287 | 0.63155 | 0.9999 | 0.9999 | 0.9998265 | 0.9993773 | 0.02083 | 0.12805 | 0.000797621 | 8.452788e-05 | 7.289258e-07 | 0.04880354 | 9.016607e-05 | 1.795948e-05
1008 | 0.0596426 | 0.72204 | 0.02425 | 0.926 | 0.0175 | 6.81e-05 | 0.43226 | 0.9429371 | 0.03383 | 4.277598e-05 | 0.004994 | 4.613176e-05 | 3.93874e-05 | 0.0105751 | 6.762486e-05 | 0.0003018778 | 0.0003225108 | 0.002192819 | 8.042481e-05 | 8.36543e-05 | 0.09200616 | 0.3559333 | 0.10766 | 7.849289e-07 | 1e-20 | 2.98056e-26 | 0.937974 | 0.950159 | 0.94817 | 0.940737 | 0.936868 | 0.941642 | 0.936806 | 0.942288 | 0.948505 | 0.949606 | 0.946835 | 0.942313 | 0.5867398 | 0.962901 | 0.958315 | 0.960394 | 0.974783 | 0.9726241 | 0.980773 | 0.9940658 | 0.996279 | 0.9838 | 0.5376987 | 0.008933 | 0.202246 | 0.29639 | 0.395 | 0.122973 | 0.63134 | 0.9999 | 0.9999 | 0.9998304 | 0.9993813 | 0.02065 | 0.1273 | 0.0007752381 | 8.260379e-05 | 7.849289e-07 | 0.04835233 | 9.173079e-05 | 1.706819e-05
1009 | 0.05954148 | 0.72266 | 0.02464 | 0.92465 | 0.01763 | 6.934258e-05 | 0.433 | 0.9429 | 0.0341 | 4.396428e-05 | 0.005051 | 4.709773e-05 | 4.05001e-05 | 0.01068003 | 6.889721e-05 | 0.0003076288 | 0.0003295693 | 0.002213798 | 8.245082e-05 | 8.819613e-05 | 0.09273787 | 0.3565914 | 0.10834 | 8.291454e-07 | 1e-20 | 3.5348e-26 | 0.937944 | 0.950134 | 0.948138 | 0.9407 | 0.936832 | 0.941597 | 0.936765 | 0.94225 | 0.948474 | 0.949582 | 0.946802 | 0.942278 | 0.5819674 | 0.962892 | 0.958305 | 0.960377 | 0.974787 | 0.9726267 | 0.980782 | 0.9940795 | 0.99629 | 0.983918 | 0.5421798 | 0.008996 | 0.202241 | 0.2962 | 0.39459 | 0.123046 | 0.63113 | 0.9999 | 0.9999 | 0.9998348 | 0.9993853 | 0.02047 | 0.12654 | 0.0007715448 | 8.035261e-05 | 8.291454e-07 | 0.04816009 | 9.652911e-05 | 1.736211e-05
1010 | 0.05928914 | 0.72321 | 0.02498 | 0.923 | 0.01784 | 7.07e-05 | 0.43377 | 0.9429 | 0.03434 | 4.488487e-05 | 0.005091 | 4.82e-05 | 4.11288e-05 | 0.01078389 | 6.997287e-05 | 0.0003169937 | 0.0003352918 | 0.002245524 | 8.450986e-05 | 9.397992e-05 | 0.09301247 | 0.357469 | 0.10909 | 8.519877e-07 | 1e-20 | 2.75555e-26 | 0.937906 | 0.950108 | 0.948104 | 0.940666 | 0.936795 | 0.941563 | 0.936725 | 0.94222 | 0.948448 | 0.949555 | 0.946774 | 0.942244 | 0.5769533 | 0.962884 | 0.958298 | 0.960362 | 0.974792 | 0.972629 | 0.980793 | 0.9940795 | 0.9963 | 0.984015 | 0.5464081 | 0.009052 | 0.202225 | 0.29599 | 0.39411 | 0.123134 | 0.631 | 0.9999 | 0.9999 | 0.9998386 | 0.9993886 | 0.02029 | 0.12585 | 0.0007715448 | 7.816278e-05 | 8.519877e-07 | 0.04809616 | 9.816355e-05 | 1.736211e-05
1011 | 0.05898717 | 0.72357 | 0.02523 | 0.92163 | 0.018 | 7.227698e-05 | 0.43439 | 0.9431 | 0.03463 | 4.632335e-05 | 0.00517 | 4.920395e-05 | 4.19555e-05 | 0.01096693 | 7.172336e-05 | 0.0003302033 | 0.0003425404 | 0.002288309 | 8.872807e-05 | 9.344339e-05 | 0.09420365 | 0.3585664 | 0.10991 | 9.072455e-07 | 1e-20 | 3.34915e-26 | 0.937873 | 0.950083 | 0.948072 | 0.940624 | 0.936759 | 0.941534 | 0.936681 | 0.942186 | 0.948417 | 0.949527 | 0.946738 | 0.942207 | 0.5715905 | 0.962878 | 0.958291 | 0.960348 | 0.974798 | 0.97263153 | 0.980803 | 0.9940933 | 0.996309 | 0.984103 | 0.5498285 | 0.009084 | 0.202194 | 0.29581 | 0.39365 | 0.1232 | 0.63099 | 0.9999 | 0.9999 | 0.9998418 | 0.9993925 | 0.02007 | 0.12503 | 0.0007459868 | 7.638358e-05 | 9.072455e-07 | 0.04752414 | 9.981563e-05 | 1.856965e-05
1012 | 0.05858596 | 0.7238 | 0.02551 | 0.92035 | 0.01822 | 7.413102e-05 | 0.43491 | 0.9432 | 0.03484 | 4.739145e-05 | 0.005232 | 5.046613e-05 | 4.28613e-05 | 0.01106844 | 7.283607e-05 | 0.0003302033 | 0.0003440029 | 0.002348046 | 8.94442e-05 | 9.451862e-05 | 0.0949377 | 0.3594445 | 0.11067 | 9.235481e-07 | 1e-20 | 3.49426e-26 | 0.9378352 | 0.950059 | 0.948042 | 0.940587 | 0.936731 | 0.941489 | 0.93665 | 0.942163 | 0.948391 | 0.949498 | 0.94671 | 0.942179 | 0.5664111 | 0.962874 | 0.958284 | 0.960333 | 0.974804 | 0.9726344 | 0.980812 | 0.9941071 | 0.996316 | 0.9842 | 0.5543319 | 0.009096 | 0.202147 | 0.29563 | 0.39318 | 0.123273 | 0.63107 | 0.9999 | 0.9999 | 0.9998457 | 0.9993965 | 0.01985 | 0.1244 | 0.0007244899 | 7.498942e-05 | 9.235481e-07 | 0.0470834 | 0.0001048785 | 1.982882e-05
1013 | 0.05823623 | 0.72403 | 0.02576 | 0.91906 | 0.01843 | 7.585776e-05 | 0.43557 | 0.9434973 | 0.03509 | 4.891026e-05 | 0.005277 | 5.140437e-05 | 4.37976e-05 | 0.01113657 | 7.51052e-05 | 0.0003351036 | 0.0003469408 | 0.00237555 | 9.088774e-05 | 9.779663e-05 | 0.09502951 | 0.3612016 | 0.11131 | 8.911737e-07 | 1e-20 | 5.32828e-26 | 0.937809 | 0.950036 | 0.948008 | 0.940555 | 0.9367 | 0.941449 | 0.93661 | 0.942136 | 0.948364 | 0.949477 | 0.946679 | 0.942142 | 0.561527 | 0.962867 | 0.958277 | 0.960316 | 0.9748102 | 0.9726375 | 0.980822 | 0.9941071 | 0.996326 | 0.984306 | 0.5580448 | 0.009118 | 0.202105 | 0.29546 | 0.39277 | 0.123324 | 0.631115 | 0.9999 | 0.9999 | 0.9998488 | 0.9994005 | 0.01971 | 0.12365 | 0.000703369 | 7.294575e-05 | 8.911737e-07 | 0.0467085 | 0.000106602 | 2.047804e-05
1014 | 0.05808673 | 0.72422 | 0.026 | 0.918 | 0.01863 | 7.780366e-05 | 0.43623 | 0.9441 | 0.03542 | 5.004953e-05 | 0.005345 | 5.272299e-05 | 4.5007e-05 | 0.01118035 | 7.719811e-05 | 0.0003463202 | 0.0003498958 | 0.002381077 | 9.308144e-05 | 0.0001022909 | 0.09539688 | 0.3621904 | 0.112 | 9.072455e-07 | 1e-20 | 4.50706e-26 | 0.937775 | 0.950011 | 0.947986 | 0.940521 | 0.936671 | 0.941415 | 0.936575 | 0.942102 | 0.948342 | 0.949455 | 0.946653 | 0.942111 | 0.5562662 | 0.962861 | 0.958268 | 0.9603026 | 0.9748168 | 0.9726411 | 0.980832 | 0.9941209 | 0.996335 | 0.9844 | 0.5620776 | 0.009147 | 0.202068 | 0.29524 | 0.39238 | 0.123361 | 0.631152 | 0.9999 | 0.9999 | 0.9998522 | 0.9994038 | 0.01952 | 0.12283 | 0.0006998853 | 7.112135e-05 | 9.072455e-07 | 0.04621273 | 0.000106602 | 2.114051e-05
1015 | 0.05783806 | 0.72462 | 0.02626 | 0.917 | 0.01884 | 7.95e-05 | 0.43684 | 0.9447 | 0.03569 | 5.16e-05 | 0.005413 | 5.382698e-05 | 4.63014e-05 | 0.01130721 | 7.909956e-05 | 0.0003475829 | 0.0003543606 | 0.002420014 | 9.530943e-05 | 0.0001045917 | 0.09622414 | 0.3631795 | 0.11267 | 9.998324e-07 | 1e-20 | 4.39011e-26 | 0.937751 | 0.949991 | 0.947954 | 0.940487 | 0.936641 | 0.941381 | 0.936542 | 0.94208 | 0.948315 | 0.949431 | 0.94662 | 0.9420719 | 0.5507352 | 0.9628564 | 0.9582608 | 0.96029 | 0.9748236 | 0.9726446 | 0.980842 | 0.9941347 | 0.996343 | 0.984482 | 0.5656304 | 0.009184 | 0.201995 | 0.295 | 0.39199 | 0.123376 | 0.631 | 0.9999 | 0.9999 | 0.9998554 | 0.9994078 | 0.01934 | 0.12214 | 0.0006964119 | 6.902398e-05 | 9.998324e-07 | 0.04559956 | 0.0001083435 | 2.147675e-05
1016 | 0.05763958 | 0.72513 | 0.02659 | 0.91568 | 0.019 | 8.12e-05 | 0.43736 | 0.9452901 | 0.03593 | 5.33e-05 | 0.00547 | 5.508077e-05 | 4.74452e-05 | 0.01144373 | 8.030791e-05 | 0.0003616928 | 0.0003757141 | 0.002465045 | 9.530943e-05 | 0.000106341 | 0.09668415 | 0.364059 | 0.11343 | 1.035313e-06 | 1e-20 | 8.10122e-26 | 0.937719 | 0.949968 | 0.947929 | 0.94045 | 0.936612 | 0.941347 | 0.93651 | 0.942045 | 0.948287 | 0.949416 | 0.946596 | 0.942048 | 0.5452611 | 0.962851 | 0.958254 | 0.9602775 | 0.9748298 | 0.9726477 | 0.980851 | 0.9941484 | 0.996352 | 0.984587 | 0.569297 | 0.00925 | 0.201864 | 0.29468 | 0.3916 | 0.12339 | 0.63058 | 0.9999 | 0.9999 | 0.9998582 | 0.9994104 | 0.01918 | 0.12151 | 0.0006929489 | 6.74528e-05 | 1.035313e-06 | 0.04529568 | 0.0001154918 | 2.215929e-05
1017 | 0.0574415 | 0.72581 | 0.02692 | 0.91476 | 0.01923 | 8.29e-05 | 0.438 | 0.9461 | 0.03622 | 5.48e-05 | 0.005532 | 5.623413e-05 | 4.85565e-05 | 0.01152139 | 8.227364e-05 | 0.0003735401 | 0.0003930987 | 0.002545228 | 9.757196e-05 | 0.0001117128 | 0.09742078 | 0.3649387 | 0.11428 | 1.062577e-06 | 1e-20 | 5.26961e-26 | 0.937686 | 0.949943 | 0.947897 | 0.940419 | 0.936581 | 0.941324 | 0.936477 | 0.942015 | 0.948257 | 0.949391 | 0.946568 | 0.942011 | 0.5398416 | 0.962847 | 0.9582477 | 0.960267 | 0.974837 | 0.972652 | 0.980861 | 0.9941484 | 0.996362 | 0.984676 | 0.5730696 | 0.009351 | 0.201623 | 0.29428 | 0.39119 | 0.123361 | 0.62998 | 0.9999 | 0.9999 | 0.9998611 | 0.999415 | 0.019 | 0.12082 | 0.0006521974 | 6.606934e-05 | 1.062577e-06 | 0.04517463 | 0.0001173248 | 2.285534e-05
1018 | 0.05709584 | 0.72646 | 0.02735 | 0.91339 | 0.01939 | 8.48e-05 | 0.43863 | 0.9466907 | 0.03655 | 5.63e-05 | 0.005572 | 5.754399e-05 | 4.9794e-05 | 0.01164935 | 8.478773e-05 | 0.0003788942 | 0.0004160125 | 0.002591841 | 0.0001006428 | 0.000112932 | 0.09778937 | 0.3662587 | 0.115 | 1.09982e-06 | 1e-20 | 7.07583e-26 | 0.93766 | 0.94992 | 0.947865 | 0.940382 | 0.93656 | 0.941284 | 0.936448 | 0.941996 | 0.94823 | 0.949371 | 0.946539 | 0.94198 | 0.5348734 | 0.962844 | 0.958241 | 0.960256 | 0.974845 | 0.9726563 | 0.980869 | 0.9941622 | 0.996371 | 0.984764 | 0.5763412 | 0.009439 | 0.201382 | 0.29383 | 0.3908 | 0.12331 | 0.62928 | 0.9999 | 0.9999 | 0.9998633 | 0.9994183 | 0.01882 | 0.12013 | 0.0006455491 | 6.471426e-05 | 1.09982e-06 | 0.04493338 | 0.000111881 | 2.356503e-05
1019 | 0.05689887 | 0.72716 | 0.02775 | 0.91193 | 0.0196 | 8.65e-05 | 0.4392 | 0.9476 | 0.03678 | 5.77e-05 | 0.005651 | 5.861382e-05 | 5.10143e-05 | 0.01187942 | 8.555447e-05 | 0.0003843034 | 0.0004329294 | 0.002597708 | 0.0001029869 | 0.0001135451 | 0.09815816 | 0.3673592 | 0.11556 | 1.167499e-06 | 1e-20 | 1.02041e-25 | 0.937631 | 0.9499 | 0.947835 | 0.940351 | 0.936532 | 0.941244 | 0.936419 | 0.94197 | 0.9482 | 0.949345 | 0.946511 | 0.941946 | 0.5300274 | 0.962839 | 0.958234 | 0.9602434 | 0.974852 | 0.9726602 | 0.980879 | 0.9941622 | 0.996381 | 0.984878 | 0.5804959 | 0.009527 | 0.201162 | 0.29339 | 0.39039 | 0.123251 | 0.62861 | 0.9999 | 0.9999 | 0.999866 | 0.999423 | 0.01862 | 0.11943 | 0.0006488682 | 6.295062e-05 | 1.167499e-06 | 0.04457365 | 0.000116406 | 2.465534e-05
1020 | 0.05704656 | 0.72782 | 0.02809 | 0.90991 | 0.01981 | 8.81e-05 | 0.43981 | 0.9484 | 0.03707 | 5.93e-05 | 0.005708 | 5.997911e-05 | 5.20924e-05 | 0.01200257 | 8.815267e-05 | 0.0003966768 | 0.000446798 | 0.002621269 | 0.0001094114 | 0.0001185345 | 0.09917329 | 0.3681297 | 0.11624 | 1.217848e-06 | 1e-20 | 9.42131e-26 | 0.937605 | 0.949879 | 0.947808 | 0.940325 | 0.936506 | 0.941216 | 0.936385 | 0.941943 | 0.948177 | 0.949328 | 0.94649 | 0.941918 | 0.5244113 | 0.962835 | 0.9582281 | 0.960233 | 0.974861 | 0.9726642 | 0.980888 | 0.994176 | 0.996388 | 0.984962 | 0.5847534 | 0.00958 | 0.201005 | 0.29298 | 0.39001 | 0.123171 | 0.628 | 0.9999 | 0.9999 | 0.9998682 | 0.9994256 | 0.01846 | 0.11887 | 0.0006422403 | 6.16595e-05 | 1.217848e-06 | 0.04433524 | 0.0001201091 | 2.539957e-05
1021 | 0.05714514 | 0.7286 | 0.02848 | 0.90808 | 0.01998 | 9.03e-05 | 0.44028 | 0.94966 | 0.03739 | 6.07e-05 | 0.005775 | 6.123504e-05 | 5.3269e-05 | 0.01207396 | 9.001073e-05 | 0.0004093344 | 0.0004663609 | 0.002656885 | 0.0001077814 | 0.0001256447 | 0.1000049 | 0.3693409 | 0.11692 | 1.28054e-06 | 1e-20 | 9.06638e-26 | 0.937581 | 0.94986 | 0.947779 | 0.940291 | 0.93648 | 0.941188 | 0.93636 | 0.941917 | 0.948151 | 0.949309 | 0.9464682 | 0.941889 | 0.5189391 | 0.962832 | 0.958222 | 0.960222 | 0.974871 | 0.9726685 | 0.980899 | 0.994176 | 0.996398 | 0.985054 | 0.5880292 | 0.00958 | 0.200906 | 0.29255 | 0.38959 | 0.123083 | 0.62749 | 0.9999 | 0.9999 | 0.9998705 | 0.9994302 | 0.01828 | 0.11811 | 0.0006356533 | 6.011737e-05 | 1.28054e-06 | 0.0438618 | 0.000123887 | 2.392501e-05
1022 | 0.05704656 | 0.72932 | 0.02887 | 0.9058 | 0.02023 | 9.2e-05 | 0.44075 | 0.9506122 | 0.03769 | 6.23e-05 | 0.005832 | 6.266139e-05 | 5.46448e-05 | 0.01217477 | 9.108724e-05 | 0.0004208274 | 0.0004809519 | 0.00272304 | 0.0001118863 | 0.0001323646 | 0.1002823 | 0.3702221 | 0.11759 | 1.368115e-06 | 1e-20 | 1.30039e-25 | 0.937559 | 0.949837 | 0.94775 | 0.94026 | 0.936451 | 0.941153 | 0.936331 | 0.941894 | 0.948122 | 0.949289 | 0.9464455 | 0.941855 | 0.5130674 | 0.962828 | 0.958217 | 0.9602131 | 0.974881 | 0.972673 | 0.980908 | 0.994176 | 0.996407 | 0.985136 | 0.5918101 | 0.009536 | 0.200817 | 0.29207 | 0.38916 | 0.12298 | 0.627021 | 0.9999 | 0.9999 | 0.9998724 | 0.9994342 | 0.01808 | 0.11767 | 0.000629107 | 5.888437e-05 | 1.368115e-06 | 0.04333452 | 0.0001267698 | 2.502572e-05
1023 | 0.05680054 | 0.73006 | 0.0293 | 0.90342 | 0.02036 | 9.4e-05 | 0.44127 | 0.9516208 | 0.038 | 6.41e-05 | 0.005906 | 6.397348e-05 | 5.60033e-05 | 0.01227989 | 9.272234e-05 | 0.0004237366 | 0.0004996273 | 0.002778001 | 0.0001152428 | 0.000135122 | 0.101393 | 0.3708831 | 0.11819 | 1.368115e-06 | 1e-20 | 1.23606e-25 | 0.937534 | 0.949818 | 0.947721 | 0.940231 | 0.93643 | 0.941119 | 0.9363 | 0.941871 | 0.9481 | 0.9492668 | 0.9464258 | 0.941827 | 0.5078462 | 0.962825 | 0.958212 | 0.960203 | 0.974892 | 0.9726784 | 0.980918 | 0.9941898 | 0.996417 | 0.98522 | 0.5957445 | 0.009483 | 0.200743 | 0.29163 | 0.38871 | 0.122863 | 0.62661 | 0.9999 | 0.9999 | 0.9998745 | 0.9994375 | 0.01792 | 0.11704 | 0.0006258491 | 5.741165e-05 | 1.368115e-06 | 0.04310197 | 0.0001366888 | 2.81154e-05
1024 | 0.05689887 | 0.73072 | 0.02983 | 0.901 | 0.02061 | 9.64e-05 | 0.44165 | 0.9532455 | 0.03825 | 6.54e-05 | 0.005962 | 6.531306e-05 | 5.72248e-05 | 0.01239488 | 9.550254e-05 | 0.0004355181 | 0.0005207382 | 0.002833717 | 0.0001186643 | 0.000140758 | 0.1021344 | 0.3720954 | 0.119 | 1.37939e-06 | 1e-20 | 1.14297e-25 | 0.937508 | 0.949794 | 0.94769 | 0.940206 | 0.936409 | 0.941091 | 0.936277 | 0.941845 | 0.948076 | 0.9492488 | 0.946403 | 0.941798 | 0.5026405 | 0.962823 | 0.958205 | 0.960195 | 0.974903 | 0.972683 | 0.980929 | 0.9941898 | 0.996426 | 0.985303 | 0.5990068 | 0.009442 | 0.200707 | 0.29125 | 0.38836 | 0.122753 | 0.626251 | 0.9999 | 0.9999 | 0.999876 | 0.9994415 | 0.01776 | 0.11654 | 0.0006065141 | 5.636377e-05 | 1.37939e-06 | 0.04281284 | 0.0001346666 | 2.81154e-05
1025 | 0.05665323 | 0.73124 | 0.03032 | 0.8993 | 0.02082 | 9.86e-05 | 0.44217 | 0.9545 | 0.03849 | 6.72e-05 | 0.00603 | 6.698846e-05 | 5.85211e-05 | 0.01258224 | 9.777702e-05 | 0.0004430002 | 0.0005344862 | 0.002877579 | 0.0001239198 | 0.0001443635 | 0.1025053 | 0.3734184 | 0.11963 | 1.413661e-06 | 1e-20 | 9.85686e-26 | 0.937482 | 0.949778 | 0.947662 | 0.940177 | 0.936383 | 0.941068 | 0.936248 | 0.941822 | 0.948049 | 0.9492327 | 0.94638 | 0.941764 | 0.497277 | 0.9628208 | 0.9582 | 0.960189 | 0.974913 | 0.9726889 | 0.980939 | 0.9941898 | 0.996433 | 0.985371 | 0.6025428 | 0.009432 | 0.200733 | 0.29098 | 0.38802 | 0.122643 | 0.626 | 0.9999 | 0.9999 | 0.9998779 | 0.9994455 | 0.01758 | 0.11591 | 0.0005844153 | 5.48277e-05 | 1.413661e-06 | 0.04229672 | 0.0001336627 | 2.851765e-05
1026 | 0.05645717 | 0.73147 | 0.03078 | 0.89765 | 0.02107 | 0.0001007 | 0.44264 | 0.9560467 | 0.03886 | 6.88e-05 | 0.006109 | 6.839116e-05 | 6.01564e-05 | 0.01273389 | 9.922164e-05 | 0.0004399963 | 0.0005285641 | 0.002921904 | 0.0001266036 | 0.0001465577 | 0.1031549 | 0.3745213 | 0.12031 | 1.532844e-06 | 1e-20 | 1.09695e-25 | 0.937465 | 0.949758 | 0.947631 | 0.940146 | 0.936364 | 0.941034 | 0.936221 | 0.941803 | 0.948025 | 0.9492156 | 0.9463583 | 0.941739 | 0.491979 | 0.962818 | 0.958196 | 0.960182 | 0.974923 | 0.9726941 | 0.98095 | 0.9941898 | 0.996441 | 0.98547 | 0.6060118 | 0.009483 | 0.200801 | 0.29087 | 0.38775 | 0.122526 | 0.62589 | 0.9999 | 0.9999 | 0.9998798 | 0.9994488 | 0.01742 | 0.11528 | 0.0005720077 | 5.382698e-05 | 1.532844e-06 | 0.0419557 | 0.000147092 | 2.933299e-05
1027 | 0.05655515 | 0.731541 | 0.03128 | 0.89582 | 0.02126 | 0.0001027 | 0.44297 | 0.9572792 | 0.03911 | 7.05e-05 | 0.006166 | 6.99842e-05 | 6.14051e-05 | 0.01287535 | 0.0001027624 | 0.0004505743 | 0.0005187942 | 0.002960268 | 0.0001293251 | 0.0001472943 | 0.1040839 | 0.3755142 | 0.121 | 1.595373e-06 | 1e-20 | 1.84188e-25 | 0.937444 | 0.949741 | 0.947603 | 0.940123 | 0.936342 | 0.941011 | 0.936196 | 0.941777 | 0.948001 | 0.9491976 | 0.9463356 | 0.94171 | 0.4867727 | 0.9628163 | 0.9581912 | 0.9601738 | 0.9749338 | 0.9727 | 0.980959 | 0.9941898 | 0.996451 | 0.985545 | 0.60991 | 0.009564 | 0.200895 | 0.29091 | 0.38754 | 0.122402 | 0.625901 | 0.9999 | 0.9999 | 0.9998811 | 0.9994521 | 0.01725 | 0.11478 | 0.0005628067 | 5.260173e-05 | 1.595373e-06 | 0.04144873 | 0.0001535705 | 3.186672e-05
1028 | 0.05645717 | 0.73159 | 0.03174 | 0.89417 | 0.02143 | 0.0001049 | 0.44349 | 0.9587918 | 0.0394 | 7.21e-05 | 0.006245 | 7.144963e-05 | 6.27492e-05 | 0.01299545 | 0.0001042688 | 0.0004691321 | 0.0005285641 | 0.003024974 | 0.0001320845 | 0.0001510165 | 0.1048279 | 0.3765074 | 0.12167 | 1.64685e-06 | 1e-20 | 1.76533e-25 | 0.937418 | 0.949722 | 0.947572 | 0.940098 | 0.936319 | 0.940977 | 0.936169 | 0.941754 | 0.947977 | 0.9491806 | 0.9463152 | 0.941685 | 0.4813586 | 0.962814 | 0.9581872 | 0.9601686 | 0.974945 | 0.9727054 | 0.980969 | 0.9942035 | 0.996459 | 0.985621 | 0.6131181 | 0.009659 | 0.20099 | 0.29097 | 0.38738 | 0.122285 | 0.625969 | 0.9999 | 0.9999 | 0.9998824 | 0.9994567 | 0.01707 | 0.11421 | 0.0005567223 | 5.140437e-05 | 1.64685e-06 | 0.04116941 | 0.0001546677 | 3.230193e-05
1029 | 0.0560175 | 0.73163 | 0.0322 | 0.89271 | 0.02161 | 0.0001073 | 0.44382 | 0.96 | 0.03974 | 7.36e-05 | 0.0063 | 7.311391e-05 | 6.46193e-05 | 0.01311457 | 0.0001067178 | 0.0004754384 | 0.0005325072 | 0.00307084 | 0.000135823 | 0.0001571091 | 0.1053864 | 0.3776114 | 0.12243 | 1.699645e-06 | 1e-20 | 1.70281e-25 | 0.937394 | 0.949699 | 0.947544 | 0.940075 | 0.9363 | 0.94096 | 0.936146 | 0.941727 | 0.947957 | 0.9491645 | 0.9462955 | 0.941653 | 0.4756626 | 0.962812 | 0.958183 | 0.960163 | 0.974957 | 0.9727121 | 0.98098 | 0.9942035 | 0.996468 | 0.985697 | 0.6161566 | 0.009756 | 0.201089 | 0.29105 | 0.3872 | 0.122167 | 0.62602 | 0.9999 | 0.9999 | 0.9998837 | 0.99946 | 0.01689 | 0.11377 | 0.0005327804 | 5.058247e-05 | 1.699645e-06 | 0.04072597 | 0.0001568772 | 3.230193e-05
1030 | 0.05553136 | 0.73169 | 0.03263 | 0.89088 | 0.02181 | 0.0001098 | 0.4442 | 0.961425 | 0.04006 | 7.49e-05 | 0.00637 | 7.44732e-05 | 6.60828e-05 | 0.01324597 | 0.000108273 | 0.0004818056 | 0.0005325072 | 0.003084032 | 0.0001405926 | 0.0001571091 | 0.106318 | 0.379268 | 0.123 | 1.809293e-06 | 1e-20 | 1.81209e-25 | 0.937378 | 0.949684 | 0.947515 | 0.940052 | 0.936274 | 0.940926 | 0.936121 | 0.941712 | 0.947935 | 0.9491502 | 0.9462758 | 0.941628 | 0.4702326 | 0.96281 | 0.95818 | 0.960157 | 0.974969 | 0.9727188 | 0.98099 | 0.9942035 | 0.99648 | 0.98578 | 0.619213 | 0.009838 | 0.201178 | 0.29102 | 0.38702 | 0.122065 | 0.626 | 0.9999 | 0.9999 | 0.9998849 | 0.9994647 | 0.01677 | 0.11333 | 0.0005357387 | 4.931738e-05 | 1.809293e-06 | 0.04034143 | 0.0001613566 | 3.545357e-05
1031 | 0.05528923 | 0.731824 | 0.033 | 0.88887 | 0.02206 | 0.0001117 | 0.44458 | 0.9629 | 0.04037 | 7.7e-05 | 0.006443 | 7.638358e-05 | 6.7595e-05 | 0.01336954 | 0.0001117617 | 0.000491471 | 0.0005505008 | 0.003150575 | 0.0001444859 | 0.0001602195 | 0.1068776 | 0.3803729 | 0.12379 | 1.809293e-06 | 1e-20 | 1.9528e-25 | 0.937359 | 0.949667 | 0.947483 | 0.940027 | 0.936255 | 0.940909 | 0.936098 | 0.941686 | 0.947911 | 0.949136 | 0.946258 | 0.9416 | 0.464561 | 0.9628083 | 0.958175 | 0.960152 | 0.97498 | 0.9727253 | 0.981 | 0.9942173 | 0.996487 | 0.985856 | 0.622788 | 0.00991 | 0.201246 | 0.29087 | 0.38683 | 0.121972 | 0.62586 | 0.9999 | 0.9999 | 0.999886 | 0.9994673 | 0.01659 | 0.11277 | 0.0005210456 | 4.808393e-05 | 1.809293e-06 | 0.03979764 | 0.0001670702 | 3.545357e-05
1032 | 0.05509598 | 0.73198 | 0.03339 | 0.88667 | 0.02226 | 0.0001136 | 0.445 | 0.9644 | 0.04063 | 7.86e-05 | 0.006506 | 7.798301e-05 | 6.91973e-05 | 0.01349227 | 0.0001150151 | 0.0005213048 | 0.000564781 | 0.00319097 | 0.0001435061 | 0.0001730957 | 0.1070642 | 0.3814781 | 0.12439 | 1.837569e-06 | 1e-20 | 2.09652e-25 | 0.937342 | 0.949648 | 0.947458 | 0.940004 | 0.936231 | 0.940881 | 0.936075 | 0.941667 | 0.947892 | 0.9491209 | 0.946241 | 0.9415764 | 0.4585543 | 0.9628064 | 0.9581713 | 0.9601463 | 0.974991 | 0.9727338 | 0.981013 | 0.9942311 | 0.9965 | 0.985939 | 0.6257356 | 0.009966 | 0.201277 | 0.29067 | 0.38661 | 0.121893 | 0.62566 | 0.9999 | 0.9999 | 0.9998871 | 0.9994713 | 0.01645 | 0.11226 | 0.0005152369 | 4.72063e-05 | 1.837569e-06 | 0.03958195 | 0.0001659172 | 3.591899e-05
1033 | 0.05466263 | 0.732194 | 0.03375 | 0.88438 | 0.0225 | 0.000116 | 0.44519 | 0.9656 | 0.04091 | 8e-05 | 0.006585 | 7.961594e-05 | 7.11768e-05 | 0.01371797 | 0.0001170053 | 0.0005315326 | 0.0005668415 | 0.003252227 | 0.0001464587 | 0.0001797996 | 0.1079044 | 0.382252 | 0.125 | 1.924522e-06 | 1e-20 | 2.97749e-25 | 0.937323 | 0.949633 | 0.947423 | 0.939984 | 0.936214 | 0.940864 | 0.936054 | 0.941652 | 0.94787 | 0.9491066 | 0.946222 | 0.941551 | 0.4530552 | 0.962806 | 0.958169 | 0.960142 | 0.975002 | 0.9727403 | 0.981021 | 0.9942311 | 0.996506 | 0.986015 | 0.6292725 | 0.010007 | 0.201251 | 0.29042 | 0.38642 | 0.121804 | 0.62544 | 0.9999 | 0.9999 | 0.9998883 | 0.9994752 | 0.01629 | 0.11176 | 0.0005094672 | 4.62381e-05 | 1.924522e-06 | 0.03920696 | 0.0001682282 | 3.545357e-05
1034 | 0.05442276 | 0.732379 | 0.034 | 0.88209 | 0.0227 | 0.0001185769 | 0.44561 | 0.9668032 | 0.0412 | 8.21e-05 | 0.006658 | 8.147043e-05 | 7.23188e-05 | 0.0138145 | 0.0001193637 | 0.0005384309 | 0.0005709781 | 0.00333515 | 0.0001535019 | 0.0001806503 | 0.108839 | 0.3829155 | 0.1256 | 2.124215e-06 | 1e-20 | 4.00633e-25 | 0.9373 | 0.949616 | 0.947394 | 0.939961 | 0.936191 | 0.940841 | 0.936029 | 0.941633 | 0.947853 | 0.9490924 | 0.9462061 | 0.94152 | 0.4475444 | 0.9628049 | 0.958166 | 0.9601383 | 0.975014 | 0.9727477 | 0.981033 | 0.9942311 | 0.996513 | 0.986091 | 0.6326023 | 0.010067 | 0.201152 | 0.29018 | 0.38622 | 0.121726 | 0.62521 | 0.9999 | 0.9999 | 0.9998892 | 0.9994779 | 0.01611 | 0.11132 | 0.0004980446 | 4.528976e-05 | 2.124215e-06 | 0.0389941 | 0.0001670702 | 3.879241e-05
1035 | 0.05413573 | 0.7326 | 0.03435 | 0.87962 | 0.02295 | 0.0001212 | 0.446 | 0.9678 | 0.04148 | 8.35e-05 | 0.006728024 | 8.336812e-05 | 7.40624e-05 | 0.01394455 | 0.0001221081 | 0.0005488988 | 0.0005962332 | 0.003356105 | 0.000157624 | 0.0001840813 | 0.1096811 | 0.3842428 | 0.12625 | 2.188878e-06 | 1e-20 | 3.07127e-25 | 0.937283 | 0.949598 | 0.947366 | 0.939938 | 0.936172 | 0.940818 | 0.936008 | 0.94161 | 0.947827 | 0.949081 | 0.9461886 | 0.941497 | 0.4424519 | 0.962803 | 0.958163 | 0.9601345 | 0.975027 | 0.9727565 | 0.981044 | 0.9942311 | 0.996523 | 0.986167 | 0.6366914 | 0.010142 | 0.201021 | 0.28998 | 0.38601 | 0.121663 | 0.625 | 0.9999 | 0.9999 | 0.99989 | 0.9994825 | 0.016 | 0.11088 | 0.0004923914 | 4.425884e-05 | 2.188878e-06 | 0.03867671 | 0.0001764788 | 3.879241e-05
1036 | 0.05375442 | 0.732821 | 0.03481 | 0.8767 | 0.02312 | 0.0001236 | 0.44627 | 0.9688201 | 0.04179 | 8.57e-05 | 0.006817 | 8.531001e-05 | 7.63808e-05 | 0.0141066 | 0.0001235001 | 0.0005648743 | 0.0006266536 | 0.003447956 | 0.000157624 | 0.0001893135 | 0.1104304 | 0.3850174 | 0.12688 | 2.172567e-06 | 1e-20 | 4.41005e-25 | 0.937262 | 0.949585 | 0.947335 | 0.939918 | 0.936151 | 0.9408015 | 0.935987 | 0.941591 | 0.94781 | 0.9490678 | 0.9461742 | 0.941472 | 0.4362795 | 0.962803 | 0.95816 | 0.9601302 | 0.97504 | 0.9727653 | 0.981054 | 0.9942311 | 0.996533 | 0.98625 | 0.6397414 | 0.01023 | 0.200848 | 0.28977 | 0.38579 | 0.1216 | 0.62479 | 0.9999 | 0.9999 | 0.9998911 | 0.9994858 | 0.01587 | 0.1105 | 0.0004674297 | 4.335109e-05 | 2.172567e-06 | 0.03804878 | 0.0001837535 | 3.928493e-05
1037 | 0.05337471 | 0.733049 | 0.03525 | 0.874 | 0.02337 | 0.000126 | 0.4467 | 0.9699 | 0.04208 | 8.73e-05 | 0.006896 | 8.709636e-05 | 7.83436e-05 | 0.01427149 | 0.0001266812 | 0.000570273 | 0.0006310845 | 0.003534258 | 0.0001650104 | 0.000193753 | 0.1105241 | 0.3857921 | 0.12752 | 2.221795e-06 | 1e-20 | 5.66624e-25 | 0.937243 | 0.949568 | 0.947307 | 0.9399 | 0.936129 | 0.9407788 | 0.935965 | 0.94157 | 0.947791 | 0.9490555 | 0.94616 | 0.941446 | 0.4303394 | 0.962803 | 0.9581577 | 0.9601274 | 0.975054 | 0.9727741 | 0.981065 | 0.9942448 | 0.996539 | 0.986326 | 0.6427121 | 0.01034 | 0.200592 | 0.28959 | 0.3856 | 0.121543 | 0.62456 | 0.9999 | 0.9999 | 0.9998921 | 0.9994898 | 0.01573 | 0.11013 | 0.0004647042 | 4.285485e-05 | 2.221795e-06 | 0.0375324 | 0.0001874618 | 4.028175e-05
1038 | 0.05323273 | 0.733262 | 0.03574 | 0.872 | 0.02354 | 0.0001285 | 0.447 | 0.97116 | 0.04238 | 8.91e-05 | 0.006981 | 8.892011e-05 | 8.0419e-05 | 0.014422 | 0.0001302965 | 0.0005757087 | 0.0006422557 | 0.003548784 | 0.0001693308 | 0.0001964517 | 0.111368 | 0.3867884 | 0.12812 | 2.357439e-06 | 1e-20 | 7.13362e-25 | 0.937224 | 0.949555 | 0.947277 | 0.939879 | 0.936113 | 0.940761 | 0.935942 | 0.941553 | 0.947774 | 0.9490422 | 0.9461432 | 0.94142 | 0.4241992 | 0.962803 | 0.9581554 | 0.9601245 | 0.975064 | 0.9727821 | 0.981077 | 0.9942448 | 0.996547 | 0.9864 | 0.6464809 | 0.01045 | 0.200314 | 0.2894 | 0.3854 | 0.121485 | 0.624325 | 0.9999 | 0.9999 | 0.9998926 | 0.9994944 | 0.01555 | 0.10969 | 0.0004729095 | 4.19759e-05 | 2.357439e-06 | 0.03717462 | 0.0001899605 | 4.028175e-05
1039 | 0.05309097 | 0.733519 | 0.03626 | 0.87011 | 0.02375 | 0.000131 | 0.44731 | 0.97229 | 0.04272 | 9.08e-05 | 0.007066 | 9.078205e-05 | 8.25202e-05 | 0.01462883 | 0.0001347494 | 0.0005903863 | 0.0006512897 | 0.003585279 | 0.0001704224 | 0.0002037774 | 0.1117433 | 0.3883388 | 0.12889 | 2.46345e-06 | 1e-20 | 5.22082e-25 | 0.93721 | 0.949538 | 0.947247 | 0.939862 | 0.936094 | 0.94075 | 0.935921 | 0.941534 | 0.947752 | 0.9490299 | 0.9461295 | 0.941395 | 0.4182291 | 0.962803 | 0.9581526 | 0.9601212 | 0.97508 | 0.972792 | 0.981089 | 0.9942448 | 0.996556 | 0.986485 | 0.6503317 | 0.010541 | 0.200094 | 0.28919 | 0.38519 | 0.121438 | 0.62412 | 0.9999 | 0.9999 | 0.9998934 | 0.9994984 | 0.0154 | 0.10931 | 0.0004674297 | 4.120975e-05 | 2.46345e-06 | 0.03681986 | 0.0002054015 | 4.336742e-05
1040 | 0.05299659 | 0.733795 | 0.03673 | 0.868 | 0.02396 | 0.0001337 | 0.4475 | 0.9731339 | 0.043 | 9.24e-05 | 0.007145 | 9.246982e-05 | 8.47649e-05 | 0.0147569 | 0.0001381728 | 0.0006148091 | 0.0006467619 | 0.003651617 | 0.0001815913 | 0.0002103436 | 0.1124005 | 0.3897792 | 0.12952 | 2.554673e-06 | 1e-20 | 6.93319e-25 | 0.937193 | 0.949527 | 0.947215 | 0.939842 | 0.936072 | 0.940722 | 0.935902 | 0.941513 | 0.947735 | 0.9490185 | 0.9461159 | 0.941375 | 0.4125597 | 0.9628038 | 0.9581503 | 0.9601203 | 0.975092 | 0.9728003 | 0.981101 | 0.9942448 | 0.996567 | 0.986545 | 0.6527379 | 0.010635 | 0.19999 | 0.28901 | 0.38499 | 0.121391 | 0.624 | 0.9999 | 0.9999 | 0.9998941 | 0.9995017 | 0.01525 | 0.10887 | 0.0004512197 | 4.055085e-05 | 2.554673e-06 | 0.03636813 | 0.0002027741 | 4.389571e-05
1041 | 0.05271405 | 0.734144 | 0.03725 | 0.866 | 0.02427 | 0.0001365 | 0.44774 | 0.97393 | 0.04332 | 9.44e-05 | 0.007247 | 9.418896e-05 | 8.62433e-05 | 0.01488003 | 0.0001393301 | 0.0006243933 | 0.0006467619 | 0.003733835 | 0.0001838809 | 0.0002093965 | 0.1139047 | 0.390555 | 0.13016 | 2.667682e-06 | 1e-20 | 8.4733e-25 | 0.937181 | 0.949511 | 0.947188 | 0.939825 | 0.936056 | 0.940705 | 0.935879 | 0.941497 | 0.94772 | 0.9490062 | 0.9461038 | 0.941352 | 0.4064422 | 0.9628049 | 0.9581489 | 0.960119 | 0.975105 | 0.9728094 | 0.981109 | 0.9942448 | 0.996575 | 0.986629 | 0.6550758 | 0.010697 | 0.200084 | 0.28879 | 0.38478 | 0.121339 | 0.623937 | 0.9999 | 0.9999 | 0.9998949 | 0.999505 | 0.01515 | 0.10849 | 0.0004353517 | 3.981072e-05 | 2.667682e-06 | 0.03597071 | 0.0002080506 | 4.550489e-05
1042 | 0.05252618 | 0.734519 | 0.03772 | 0.8637 | 0.02441 | 0.0001387 | 0.448 | 0.9748 | 0.04363 | 9.65e-05 | 0.00733 | 9.549926e-05 | 8.83321e-05 | 0.01504607 | 0.0001408859 | 0.0006301951 | 0.0006650036 | 0.003794421 | 0.0001885164 | 0.0002084525 | 0.114187 | 0.3917745 | 0.131 | 2.764877e-06 | 1e-20 | 7.09312e-25 | 0.937162 | 0.949494 | 0.947156 | 0.939805 | 0.936035 | 0.940688 | 0.93586 | 0.941478 | 0.947703 | 0.9489938 | 0.9460902 | 0.941327 | 0.3999842 | 0.962806 | 0.9581472 | 0.960117 | 0.975119 | 0.9728196 | 0.981122 | 0.9942586 | 0.996584 | 0.986697 | 0.657979 | 0.010752 | 0.200304 | 0.28857 | 0.38458 | 0.121302 | 0.623921 | 0.9999 | 0.9999 | 0.9998955 | 0.9995083 | 0.015 | 0.108 | 0.0004249619 | 3.935501e-05 | 2.764877e-06 | 0.03562612 | 0.0002054015 | 4.715076e-05
1043 | 0.05262006 | 0.734906 | 0.03818 | 0.861 | 0.02465 | 0.0001422329 | 0.4484 | 0.9757671 | 0.044 | 9.85e-05 | 0.00742 | 9.817479e-05 | 9.04911e-05 | 0.01524018 | 0.0001468513 | 0.0006301951 | 0.0006835952 | 0.0038403 | 0.0001944173 | 0.0002160892 | 0.1146578 | 0.3928835 | 0.1316 | 2.784651e-06 | 1e-20 | 7.94368e-25 | 0.937148 | 0.949479 | 0.947132 | 0.939788 | 0.936013 | 0.9406705 | 0.93584 | 0.941461 | 0.947687 | 0.9489834 | 0.9460788 | 0.941304 | 0.3942417 | 0.962808 | 0.958146 | 0.960116 | 0.975134 | 0.9728304 | 0.981134 | 0.9942586 | 0.996592 | 0.98678 | 0.6608261 | 0.010794 | 0.20058 | 0.288314 | 0.38441 | 0.12126 | 0.62394 | 0.9999 | 0.9999 | 0.9998958 | 0.9995123 | 0.01488 | 0.10755 | 0.0004275452 | 3.854784e-05 | 2.784651e-06 | 0.03513891 | 0.0002134143 | 5.113577e-05
1044 | 0.0522919 | 0.735216 | 0.03857 | 0.85848 | 0.02489 | 0.0001452112 | 0.44868 | 0.9764 | 0.0443 | 0.0001 | 0.00753 | 9.908319e-05 | 9.3185e-05 | 0.01534527 | 0.0001509455 | 0.0006537909 | 0.000690658 | 0.003933199 | 0.000196811 | 0.0002170574 | 0.1152231 | 0.3941038 | 0.13238 | 2.905683e-06 | 1e-20 | 1.03999e-24 | 0.937134 | 0.949466 | 0.947102 | 0.939771 | 0.935994 | 0.940653 | 0.935819 | 0.94144 | 0.947672 | 0.9489711 | 0.9460667 | 0.941284 | 0.3886551 | 0.962809 | 0.9581446 | 0.9601155 | 0.975148 | 0.9728403 | 0.981148 | 0.9942586 | 0.996601 | 0.986856 | 0.6640896 | 0.010836 | 0.20084 | 0.28814 | 0.38419 | 0.121224 | 0.62398 | 0.9999 | 0.9999 | 0.9998964 | 0.9995163 | 0.01476 | 0.10717 | 0.0004353517 | 3.79315e-05 | 2.905683e-06 | 0.03456203 | 0.0002258048 | 5.290643e-05
1045 | 0.0522919 | 0.7354 | 0.03898 | 0.856 | 0.02517 | 0.0001482518 | 0.449 | 0.9773357 | 0.04464 | 0.000102 | 0.007626 | 0.0001 | 9.48721e-05 | 0.01547609 | 0.0001526099 | 0.0006800636 | 0.0006953942 | 0.004019699 | 0.0002053404 | 0.0002239209 | 0.1163547 | 0.3951026 | 0.13306 | 3.073559e-06 | 1e-20 | 8.17018e-25 | 0.93712 | 0.949453 | 0.94708 | 0.939754 | 0.93598 | 0.9406409 | 0.935802 | 0.941423 | 0.947659 | 0.9489607 | 0.9460553 | 0.941259 | 0.3830307 | 0.962811 | 0.9581438 | 0.960116 | 0.975162 | 0.97285 | 0.981158 | 0.9942724 | 0.996609 | 0.986924 | 0.6672395 | 0.010882 | 0.201 | 0.287995 | 0.38398 | 0.121187 | 0.624 | 0.9999 | 0.9999 | 0.999897 | 0.9995189 | 0.01466 | 0.10679 | 0.0004223879 | 3.741106e-05 | 3.073559e-06 | 0.03432414 | 0.0002286193 | 5.231199e-05
1046 | 0.05224512 | 0.735356 | 0.03937 | 0.85327 | 0.02537 | 0.0001507 | 0.4492 | 0.9778 | 0.04493 | 0.0001054387 | 0.00773 | 0.0001018591 | 9.7066e-05 | 0.01562331 | 0.0001564115 | 0.0006882981 | 0.0007121464 | 0.004003876 | 0.0002078209 | 0.0002249137 | 0.1168267 | 0.3955466 | 0.1337 | 3.226728e-06 | 1e-20 | 1.02302e-24 | 0.937106 | 0.949439 | 0.947052 | 0.939734 | 0.935959 | 0.9406258 | 0.935783 | 0.941404 | 0.947645 | 0.9489474 | 0.9460447 | 0.941239 | 0.3778059 | 0.9628133 | 0.9581432 | 0.960116 | 0.975177 | 0.9728605 | 0.981169 | 0.9942724 | 0.996617 | 0.987 | 0.6699061 | 0.010911 | 0.201063 | 0.28794 | 0.38382 | 0.121156 | 0.624 | 0.9999 | 0.9999 | 0.9998974 | 0.9995235 | 0.0145 | 0.10629 | 0.0004021328 | 3.689776e-05 | 3.226728e-06 | 0.03413487 | 0.000230035 | 5.113577e-05
1047 | 0.05215164 | 0.735154 | 0.0398 | 0.85089 | 0.02558 | 0.0001534617 | 0.44943 | 0.97845 | 0.04527 | 0.0001081434 | 0.00785 | 0.0001049542 | 9.97692e-05 | 0.01581339 | 0.0001611663 | 0.0006882981 | 0.0007242804 | 0.004091436 | 0.0002115782 | 0.000228916 | 0.1179605 | 0.3972121 | 0.13424 | 3.362816e-06 | 1e-20 | 1.29533e-24 | 0.937089 | 0.949422 | 0.94703 | 0.939717 | 0.93594 | 0.940614 | 0.935765 | 0.941388 | 0.947633 | 0.948937 | 0.9460348 | 0.941222 | 0.3723148 | 0.962815 | 0.9581429 | 0.9601165 | 0.97519 | 0.972871 | 0.98118 | 0.9942724 | 0.996627 | 0.987076 | 0.6727383 | 0.010928 | 0.201073 | 0.287963 | 0.38366 | 0.121124 | 0.624 | 0.9999 | 0.9999 | 0.9998981 | 0.9995275 | 0.0144 | 0.106 | 0.0003946907 | 3.614099e-05 | 3.362816e-06 | 0.03375909 | 0.0002314563 | 5.172177e-05
1048 | 0.05201159 | 0.734861 | 0.04023 | 0.84814 | 0.02586 | 0.0001559553 | 0.44972 | 0.97902 | 0.04556 | 0.0001109175 | 0.00795 | 0.000108893 | 0.000101813 | 0.01602422 | 0.0001647003 | 0.0007091981 | 0.0007489725 | 0.004155935 | 0.0002153796 | 0.0002299244 | 0.1184333 | 0.3983229 | 0.13475 | 3.527342e-06 | 1e-20 | 1.77326e-24 | 0.937072 | 0.949409 | 0.947006 | 0.9397 | 0.935926 | 0.940597 | 0.935748 | 0.941366 | 0.947618 | 0.9489265 | 0.9460258 | 0.9412 | 0.3661525 | 0.962818 | 0.958143 | 0.9601179 | 0.975205 | 0.9728821 | 0.981192 | 0.9942861 | 0.996636 | 0.987159 | 0.6757497 | 0.010945 | 0.20105 | 0.288031 | 0.38346 | 0.121098 | 0.624 | 0.9999 | 0.9999 | 0.9998987 | 0.9995321 | 0.01428 | 0.10547 | 0.0004121857 | 3.564511e-05 | 3.527342e-06 | 0.03338698 | 0.0002401023 | 5.594252e-05
1049 | 0.05159279 | 0.734607 | 0.04069 | 0.84549 | 0.02613 | 0.0001588547 | 0.45 | 0.9795 | 0.04585 | 0.000114025 | 0.00806 | 0.0001124605 | 0.000104177 | 0.01617686 | 0.0001678461 | 0.000730551 | 0.0007819274 | 0.004253986 | 0.0002192253 | 0.0002350132 | 0.1194744 | 0.3992117 | 0.13525 | 3.698237e-06 | 1e-20 | 1.81516e-24 | 0.937058 | 0.949398 | 0.946984 | 0.93968 | 0.935907 | 0.940585 | 0.935731 | 0.941352 | 0.947607 | 0.9489152 | 0.9460159 | 0.941179 | 0.3597393 | 0.962822 | 0.958144 | 0.960119 | 0.975219 | 0.9728929 | 0.981202 | 0.9942861 | 0.996643 | 0.987227 | 0.6794603 | 0.010965 | 0.20101 | 0.288058 | 0.38325 | 0.121083 | 0.624 | 0.9999 | 0.9999 | 0.9998992 | 0.9995348 | 0.01414 | 0.10522 | 0.0003996428 | 3.507519e-05 | 3.698237e-06 | 0.03301849 | 0.0002519486 | 5.471526e-05
1050 | 0.0514073 | 0.734412 | 0.041 | 0.84284 | 0.02634 | 0.000162181 | 0.450113 | 0.9800809 | 0.0461 | 0.000116681 | 0.00818 | 0.0001153453 | 0.000107202 | 0.016371 | 0.0001696663 | 0.0007501608 | 0.0008132179 | 0.004328558 | 0.000229699 | 0.000239141 | 0.1202324 | 0.3998785 | 0.13596 | 3.723181e-06 | 1e-20 | 1.69647e-24 | 0.937046 | 0.949384 | 0.946964 | 0.939668 | 0.935888 | 0.9405742 | 0.935715 | 0.941333 | 0.947595 | 0.9489047 | 0.9460068 | 0.941159 | 0.3536953 | 0.962825 | 0.9581449 | 0.9601212 | 0.975233 | 0.9729015 | 0.981213 | 0.9942861 | 0.996652 | 0.987303 | 0.6821363 | 0.011007 | 0.201 | 0.288005 | 0.383 | 0.121056 | 0.624 | 0.9999 | 0.9999 | 0.9998994 | 0.9995381 | 0.01404 | 0.10472 | 0.0003971621 | 3.467369e-05 | 3.723181e-06 | 0.03269901 | 0.0002610747 | 5.65626e-05
1051 | 0.0514073 | 0.734337 | 0.04122 | 0.8401 | 0.02665 | 0.000165577 | 0.45038 | 0.9805 | 0.04648 | 0.0001191242 | 0.00828 | 0.0001174898 | 0.000109529 | 0.01662564 | 0.0001738228 | 0.0007523628 | 0.0008318617 | 0.004339202 | 0.0002323675 | 0.0002475495 | 0.1208013 | 0.4012125 | 0.1367 | 3.723181e-06 | 1e-20 | 2.50943e-24 | 0.937032 | 0.949373 | 0.946944 | 0.939648 | 0.935869 | 0.940563 | 0.935696 | 0.941319 | 0.947582 | 0.9488953 | 0.9459977 | 0.941145 | 0.3481836 | 0.96283 | 0.9581466 | 0.960123 | 0.975247 | 0.9729138 | 0.981224 | 0.9942861 | 0.99666 | 0.987379 | 0.6847616 | 0.011092 | 0.200995 | 0.287848 | 0.382648 | 0.121041 | 0.62401 | 0.9999 | 0.9999 | 0.9999 | 0.9995421 | 0.01394 | 0.10434 | 0.000382472 | 3.404082e-05 | 3.723181e-06 | 0.03215768 | 0.0002657161 | 5.781571e-05
1052 | 0.05089925 | 0.734291 | 0.041536 | 0.8375 | 0.02693 | 0.0001686553 | 0.45057 | 0.9812 | 0.04682 | 0.0001216186 | 0.00839 | 0.0001196741 | 0.000112327 | 0.01678065 | 0.0001794981 | 0.0007768929 | 0.0008480737 | 0.004402333 | 0.0002404942 | 0.0002507557 | 0.1217503 | 0.4026583 | 0.13754 | 3.901581e-06 | 1e-20 | 2.37429e-24 | 0.937018 | 0.949364 | 0.946928 | 0.939634 | 0.935852 | 0.9405515 | 0.935683 | 0.941303 | 0.94757 | 0.9488829 | 0.9459879 | 0.941128 | 0.3424644 | 0.962833 | 0.9581477 | 0.960125 | 0.975264 | 0.9729261 | 0.981236 | 0.9942861 | 0.99667 | 0.987455 | 0.6874677 | 0.011176 | 0.20099 | 0.287592 | 0.382221 | 0.121036 | 0.624052 | 0.9999 | 0.9999 | 0.9999 | 0.999546 | 0.013824 | 0.10396 | 0.0003704831 | 3.372873e-05 | 3.901581e-06 | 0.03202359 | 0.000262616 | 5.844877e-05
1053 | 0.0507612 | 0.734285 | 0.04178 | 0.835 | 0.0272 | 0.0001717908 | 0.45075 | 0.9816 | 0.04709 | 0.0001241652 | 0.00849 | 0.0001216186 | 0.000115094 | 0.01691471 | 0.0001838566 | 0.000788231 | 0.0008811456 | 0.004557393 | 0.000237765 | 0.0002583504 | 0.1225102 | 0.4033258 | 0.13844 | 3.927614e-06 | 1e-20 | 2.33858e-24 | 0.937004 | 0.94935 | 0.946908 | 0.939614 | 0.935836 | 0.94054 | 0.935667 | 0.941284 | 0.947558 | 0.9488735 | 0.9459788 | 0.941108 | 0.336528 | 0.9628371 | 0.9581491 | 0.9601269 | 0.975276 | 0.9729375 | 0.981247 | 0.9942999 | 0.996679 | 0.98753 | 0.6903673 | 0.011285 | 0.200995 | 0.287309 | 0.381769 | 0.121025 | 0.624068 | 0.9999 | 0.9999 | 0.9999 | 0.9995493 | 0.01372 | 0.10352 | 0.0003728626 | 3.326596e-05 | 3.927614e-06 | 0.03162428 | 0.0002688396 | 6.167962e-05
1054 | 0.05025694 | 0.734279 | 0.042102 | 0.832 | 0.02741 | 0.0001753881 | 0.4509 | 0.9819 | 0.04742 | 0.0001270574 | 0.00861 | 0.0001244515 | 0.000118049 | 0.01706103 | 0.0001858222 | 0.000815928 | 0.0008980085 | 0.004723871 | 0.0002460138 | 0.000264988 | 0.1227953 | 0.4039934 | 0.13924 | 4.250989e-06 | 1e-20 | 2.43488e-24 | 0.936987 | 0.949339 | 0.946887 | 0.9396 | 0.935819 | 0.9405333 | 0.935652 | 0.941269 | 0.947547 | 0.948864 | 0.9459712 | 0.941091 | 0.3308606 | 0.9628417 | 0.9581509 | 0.9601293 | 0.975284 | 0.9729508 | 0.981257 | 0.9942999 | 0.996686 | 0.987591 | 0.6935244 | 0.011385 | 0.201016 | 0.287084 | 0.381341 | 0.12103 | 0.624068 | 0.9999 | 0.9999 | 0.9999 | 0.9995533 | 0.01362 | 0.10314 | 0.0003752512 | 3.273407e-05 | 4.250989e-06 | 0.03105526 | 0.0002848101 | 6.434368e-05
1055 | 0.05002872 | 0.734308 | 0.042356 | 0.829 | 0.02776 | 0.0001790606 | 0.45104 | 0.98228 | 0.0477 | 0.000130017 | 0.00874 | 0.0001267652 | 0.000120262 | 0.01722226 | 0.000188304 | 0.000830036 | 0.0009382138 | 0.004686464 | 0.000260173 | 0.0002809416 | 0.1239367 | 0.4053289 | 0.13995 | 4.536417e-06 | 1e-20 | 2.3863e-24 | 0.936973 | 0.949326 | 0.94687 | 0.939583 | 0.935807 | 0.940525 | 0.935633 | 0.941253 | 0.947537 | 0.9488536 | 0.9459621 | 0.941071 | 0.3251413 | 0.962847 | 0.958153 | 0.9601326 | 0.975304 | 0.972964 | 0.98127 | 0.9943137 | 0.996694 | 0.987674 | 0.6954289 | 0.011457 | 0.201079 | 0.286995 | 0.380981 | 0.121046 | 0.624 | 0.9999 | 0.9999 | 0.9999 | 0.9995579 | 0.01354 | 0.10277 | 0.0003728626 | 3.221069e-05 | 4.536417e-06 | 0.030882 | 0.0002913646 | 6.847392e-05
1056 | 0.04980111 | 0.734377 | 0.042639 | 0.826 | 0.0281 | 0.0001815516 | 0.45113 | 0.982714 | 0.048 | 0.0001324342 | 0.00885 | 0.000130017 | 0.000123203 | 0.0173832 | 0.0001948881 | 0.0008467162 | 0.0009617338 | 0.00455901 | 0.0002630672 | 0.0002879816 | 0.1247937 | 0.4069991 | 0.14065 | 4.684761e-06 | 1e-20 | 2.61203e-24 | 0.936961 | 0.949316 | 0.946853 | 0.939572 | 0.935791 | 0.9405174 | 0.935617 | 0.941241 | 0.947528 | 0.9488431 | 0.9459523 | 0.941054 | 0.3192484 | 0.962852 | 0.9581548 | 0.960136 | 0.975324 | 0.9729782 | 0.98128 | 0.9943137 | 0.996705 | 0.98775 | 0.6981676 | 0.011494 | 0.201199 | 0.287099 | 0.38073 | 0.121077 | 0.623869 | 0.9999 | 0.9999 | 0.9999 | 0.9995606 | 0.01344 | 0.10245 | 0.000354082 | 3.176874e-05 | 4.684761e-06 | 0.0304526 | 0.0002913646 | 6.917809e-05
1057 | 0.04939296 | 0.734498 | 0.042921 | 0.823 | 0.02834 | 0.0001862087 | 0.45123 | 0.9832182 | 0.04828 | 0.0001358313 | 0.00896 | 0.0001330454 | 0.000126444 | 0.01757708 | 0.0002016655 | 0.0008539382 | 0.001000811 | 0.004677065 | 0.0002659823 | 0.0002999898 | 0.1252702 | 0.4080016 | 0.14122 | 4.71489e-06 | 1e-20 | 3.45932e-24 | 0.936947 | 0.949303 | 0.946837 | 0.939552 | 0.935772 | 0.9405083 | 0.935604 | 0.941222 | 0.947517 | 0.9488318 | 0.9459447 | 0.941043 | 0.3136809 | 0.962859 | 0.9581577 | 0.96014 | 0.975332 | 0.9729905 | 0.981293 | 0.9943137 | 0.996712 | 0.9878 | 0.7009351 | 0.011503 | 0.201377 | 0.287403 | 0.38052 | 0.121109 | 0.623675 | 0.9999 | 0.9999 | 0.9999 | 0.9995639 | 0.01334 | 0.10208 | 0.0003426387 | 3.11889e-05 | 4.71489e-06 | 0.03019749 | 0.0003013763 | 6.847392e-05
1058 | 0.04925735 | 0.734613 | 0.0432 | 0.8194 | 0.02869 | 0.0001901078 | 0.45132 | 0.9837 | 0.04864 | 0.0001393157 | 0.00907 | 0.0001358313 | 0.000130004 | 0.01781705 | 0.00020486 | 0.0008783319 | 0.001013051 | 0.00475925 | 0.0002645221 | 0.0003048903 | 0.1261284 | 0.4090044 | 0.14183 | 4.867864e-06 | 1e-20 | 3.84752e-24 | 0.936932 | 0.949294 | 0.9468189 | 0.939537 | 0.935758 | 0.9405 | 0.93559 | 0.941205 | 0.9475083 | 0.9488223 | 0.9459348 | 0.941026 | 0.3082835 | 0.962866 | 0.9581594 | 0.960144 | 0.975349 | 0.9730038 | 0.981305 | 0.9943137 | 0.996724 | 0.987879 | 0.7036299 | 0.011511 | 0.201634 | 0.287717 | 0.380336 | 0.121151 | 0.623445 | 0.9999 | 0.9999 | 0.9999 | 0.9995692 | 0.01322 | 0.10168 | 0.0003358807 | 3.083188e-05 | 4.867864e-06 | 0.02981837 | 0.000311606 | 7.276746e-05
1059 | 0.04921219 | 0.734711 | 0.0435 | 0.8165 | 0.02904 | 0.0001949845 | 0.45133 | 0.984 | 0.049 | 0.0001419058 | 0.009206 | 0.0001393157 | 0.000132133 | 0.01800553 | 0.000208097 | 0.0008982049 | 0.001028494 | 0.005085275 | 0.0002854459 | 0.0003061242 | 0.1273695 | 0.4102304 | 0.1424 | 4.961535e-06 | 1e-20 | 3.73794e-24 | 0.936919 | 0.949284 | 0.946805 | 0.93952 | 0.935741 | 0.9404955 | 0.935571 | 0.941191 | 0.9475 | 0.9488137 | 0.945928 | 0.941014 | 0.30231 | 0.96287 | 0.958163 | 0.9601477 | 0.975364 | 0.973018 | 0.981318 | 0.9943137 | 0.99673 | 0.987962 | 0.7061193 | 0.011519 | 0.201843 | 0.287958 | 0.380169 | 0.121198 | 0.623209 | 0.9999 | 0.9999 | 0.9999 | 0.9995718 | 0.013095 | 0.10132 | 0.0003610565 | 3.033891e-05 | 4.961535e-06 | 0.02956796 | 0.0003255882 | 8.107175e-05
1060 | 0.04880691 | 0.734711 | 0.043751 | 0.8133 | 0.02928 | 0.0001999862 | 0.451311 | 0.9843 | 0.04929 | 0.0001452112 | 0.00935 | 0.0001422329 | 0.000135547 | 0.01823173 | 0.0002108274 | 0.0009158574 | 0.001044098 | 0.005236679 | 0.0002931724 | 0.0003161224 | 0.1282296 | 0.4106763 | 0.143 | 5.350734e-06 | 1e-20 | 4.61133e-24 | 0.936905 | 0.949273 | 0.946789 | 0.939503 | 0.935724 | 0.940489 | 0.935556 | 0.941179 | 0.9474917 | 0.948806 | 0.9459189 | 0.940997 | 0.2968415 | 0.962876 | 0.958166 | 0.960153 | 0.975381 | 0.9730303 | 0.981332 | 0.9943274 | 0.99674 | 0.988023 | 0.7084807 | 0.011578 | 0.202005 | 0.288 | 0.379993 | 0.12125 | 0.623 | 0.9999 | 0.9999 | 0.9999 | 0.9995765 | 0.013 | 0.10094 | 0.000347189 | 3.006076e-05 | 5.350734e-06 | 0.02927817 | 0.0003327274 | 8.185489e-05
1061 | 0.04853783 | 0.734619 | 0.044024 | 0.81 | 0.02962 | 0.0002037042 | 0.451236 | 0.9844 | 0.04962 | 0.0001489361 | 0.009474 | 0.0001452112 | 0.000139076 | 0.01844665 | 0.0002141438 | 0.0009234987 | 0.001066215 | 0.005119124 | 0.000304217 | 0.0003237704 | 0.1286122 | 0.412349 | 0.14376 | 5.658338e-06 | 1e-20 | 5.44543e-24 | 0.936894 | 0.949263 | 0.946774 | 0.939486 | 0.935708 | 0.9404795 | 0.935542 | 0.941163 | 0.947481 | 0.9487957 | 0.9459114 | 0.940983 | 0.2909014 | 0.962883 | 0.958169 | 0.9601558 | 0.975395 | 0.9730455 | 0.981344 | 0.9943274 | 0.99675 | 0.988098 | 0.7105714 | 0.011666 | 0.202084 | 0.287759 | 0.379783 | 0.121308 | 0.622796 | 0.9999 | 0.9999 | 0.9999 | 0.9995784 | 0.0129 | 0.10057 | 0.0003381244 | 2.964831e-05 | 5.658338e-06 | 0.02882785 | 0.0003417916 | 8.029335e-05
1062 | 0.04826962 | 0.734475 | 0.044288 | 0.807 | 0.0299 | 0.0002083 | 0.45113 | 0.9847309 | 0.05 | 0.0001520548 | 0.00962 | 0.0001485936 | 0.000142161 | 0.0186254 | 0.0002192009 | 0.0009519096 | 0.001088652 | 0.005041533 | 0.0003074217 | 0.0003341694 | 0.1297607 | 0.4137993 | 0.14452 | 5.658338e-06 | 1e-20 | 7.10362e-24 | 0.936878 | 0.949254 | 0.946762 | 0.939475 | 0.935694 | 0.9404742 | 0.935527 | 0.941149 | 0.947473 | 0.9487863 | 0.945903 | 0.940972 | 0.2850367 | 0.9628913 | 0.9581716 | 0.9601605 | 0.975406 | 0.9730587 | 0.981354 | 0.9943274 | 0.996757 | 0.988167 | 0.7131661 | 0.011813 | 0.20212 | 0.287325 | 0.379549 | 0.121376 | 0.62256 | 0.9999 | 0.9999 | 0.9999 | 0.9995837 | 0.01282 | 0.10019 | 0.000333646 | 2.910717e-05 | 5.658338e-06 | 0.02858481 | 0.0003381472 | 7.875072e-05
1063 | 0.04822501 | 0.734291 | 0.044561 | 0.8034 | 0.03031 | 0.000213 | 0.451 | 0.98505 | 0.05034 | 0.0001552387 | 0.00975 | 0.0001520548 | 0.000146536 | 0.01883827 | 0.0002272676 | 0.000959766 | 0.001101617 | 0.005221492 | 0.0003106484 | 0.0003434597 | 0.1300481 | 0.4148037 | 0.14537 | 5.763954e-06 | 1e-20 | 6.44231e-24 | 0.936866 | 0.949246 | 0.946748 | 0.939455 | 0.935682 | 0.940466 | 0.935515 | 0.941137 | 0.9474648 | 0.9487777 | 0.9458947 | 0.940957 | 0.2795062 | 0.9628985 | 0.9581753 | 0.9601643 | 0.97542 | 0.9730729 | 0.981366 | 0.9943274 | 0.996764 | 0.988242 | 0.715993 | 0.011972 | 0.202115 | 0.28678 | 0.379314 | 0.121449 | 0.622335 | 0.9999 | 0.9999 | 0.9999 | 0.9995864 | 0.01274 | 0.09981 | 0.000320425 | 2.877398e-05 | 5.763954e-06 | 0.02834358 | 0.0003454611 | 8.264278e-05
1064 | 0.0480023 | 0.734026 | 0.044787 | 0.8 | 0.03063 | 0.0002188 | 0.45085 | 0.98524 | 0.05071 | 0.0001592209 | 0.009876 | 0.0001555966 | 0.000150319 | 0.01898047 | 0.0002331817 | 0.0009782788 | 0.00110814 | 0.00523792 | 0.0003090323 | 0.000340787 | 0.1311024 | 0.4156968 | 0.14617 | 6.127441e-06 | 1e-20 | 7.43152e-24 | 0.93685 | 0.949239 | 0.946736 | 0.939441 | 0.935665 | 0.94046 | 0.935502 | 0.941123 | 0.9474564 | 0.9487692 | 0.9458871 | 0.940943 | 0.2730597 | 0.962906 | 0.9581798 | 0.96017 | 0.975435 | 0.9730881 | 0.981378 | 0.9943137 | 0.996772 | 0.988303 | 0.7185084 | 0.012127 | 0.202079 | 0.286304 | 0.379138 | 0.121522 | 0.622136 | 0.9999 | 0.9999 | 0.9999 | 0.9995904 | 0.01264 | 0.0995 | 0.000320425 | 2.844461e-05 | 6.127441e-06 | 0.02782707 | 0.0003528757 | 8.423288e-05
1065 | 0.04773585 | 0.733674 | 0.045023 | 0.797 | 0.03094 | 0.0002258 | 0.45071 | 0.9854 | 0.051 | 0.000162181 | 0.01002652 | 0.0001584893 | 0.000152902 | 0.01913066 | 0.0002361871 | 0.0009889722 | 0.001134493 | 0.005119177 | 0.000317168 | 0.0003488494 | 0.1312943 | 0.4164784 | 0.14706 | 5.979912e-06 | 1e-20 | 7.79042e-24 | 0.936836 | 0.949231 | 0.9467235 | 0.939427 | 0.935651 | 0.940455 | 0.935487 | 0.941111 | 0.9474492 | 0.948762 | 0.9458788 | 0.940932 | 0.2680691 | 0.962914 | 0.958183 | 0.960174 | 0.975452 | 0.9731023 | 0.981392 | 0.9943137 | 0.996783 | 0.988386 | 0.7206139 | 0.012202 | 0.202 | 0.286 | 0.378996 | 0.12159 | 0.622 | 0.9999 | 0.9999 | 0.9999 | 0.9995943 | 0.01256 | 0.09918 | 0.0003054041 | 2.798981e-05 | 5.979912e-06 | 0.02739653 | 0.0003547452 | 9.247253e-05
1066 | 0.04764723 | 0.73315 | 0.045212 | 0.7935 | 0.03133 | 0.0002305 | 0.45057 | 0.9857393 | 0.05142 | 0.0001659587 | 0.01015 | 0.000162181 | 0.000157776 | 0.01928084 | 0.0002398368 | 0.001038136 | 0.001144486 | 0.005344218 | 0.0003389722 | 0.0003515665 | 0.1326381 | 0.418042 | 0.14782 | 6.277864e-06 | 1e-20 | 8.23798e-24 | 0.936821 | 0.949222 | 0.9467106 | 0.939415 | 0.935639 | 0.9404506 | 0.935473 | 0.9411 | 0.947442 | 0.948753 | 0.9458712 | 0.94092 | 0.2624322 | 0.9629212 | 0.9581875 | 0.960178 | 0.975472 | 0.9731174 | 0.981408 | 0.9943274 | 0.99679 | 0.988455 | 0.7226951 | 0.01221 | 0.201853 | 0.285869 | 0.378954 | 0.121668 | 0.621942 | 0.9999 | 0.9999 | 0.9999 | 0.9995976 | 0.01247 | 0.09877 | 0.0002990987 | 2.77332e-05 | 6.277864e-06 | 0.02708712 | 0.0003718566 | 9.417896e-05
1067 | 0.04733782 | 0.732494 | 0.045409 | 0.7896 | 0.0317 | 0.0002366 | 0.45042 | 0.9861 | 0.0518 | 0.0001702159 | 0.01028 | 0.000165577 | 0.000161395 | 0.01951388 | 0.0002466514 | 0.001046498 | 0.0011988 | 0.005502383 | 0.000344139 | 0.00035567 | 0.1334069 | 0.4188241 | 0.14862 | 6.868453e-06 | 1e-20 | 1.10319e-23 | 0.936805 | 0.949216 | 0.946698 | 0.939398 | 0.935623 | 0.940447 | 0.93546 | 0.941087 | 0.947435 | 0.948745 | 0.9458644 | 0.940906 | 0.2572445 | 0.962928 | 0.958192 | 0.9601837 | 0.975483 | 0.9731326 | 0.98142 | 0.9943412 | 0.9968 | 0.988508 | 0.7253755 | 0.012177 | 0.201639 | 0.285827 | 0.378971 | 0.121757 | 0.621969 | 0.9999 | 0.9999 | 0.9999 | 0.9996016 | 0.012392 | 0.09843 | 0.0003054041 | 2.728978e-05 | 6.868453e-06 | 0.02697189 | 0.0003815873 | 9.503957e-05
1068 | 0.04689788 | 0.731808 | 0.0456 | 0.786 | 0.03204 | 0.0002432 | 0.450217 | 0.9863 | 0.05218 | 0.0001737801 | 0.010413 | 0.0001694338 | 0.000165218 | 0.01976804 | 0.0002529877 | 0.00108043 | 0.00121265 | 0.005569053 | 0.000344139 | 0.0003738426 | 0.1337914 | 0.4201653 | 0.14942 | 6.746923e-06 | 1e-20 | 1.04267e-23 | 0.93679 | 0.949208 | 0.9466848 | 0.939384 | 0.93561 | 0.9404432 | 0.935444 | 0.941075 | 0.94743 | 0.948736 | 0.9458568 | 0.940895 | 0.2521462 | 0.962936 | 0.958196 | 0.9601894 | 0.9755 | 0.9731458 | 0.981435 | 0.9943274 | 0.996807 | 0.988591 | 0.7275033 | 0.012127 | 0.201387 | 0.285838 | 0.379021 | 0.121841 | 0.622026 | 0.9999 | 0.9999 | 0.9999 | 0.9996049 | 0.012295 | 0.09818 | 0.0003054041 | 2.691535e-05 | 6.746923e-06 | 0.02685709 | 0.0003894882 | 9.503957e-05
1069 | 0.04672259 | 0.73106 | 0.045805 | 0.7832 | 0.03235 | 0.0002488 | 0.449991 | 0.9864 | 0.05255 | 0.0001782379 | 0.01055 | 0.0001729816 | 0.000168683 | 0.01995156 | 0.0002588073 | 0.001086162 | 0.001223109 | 0.005661456 | 0.0003653202 | 0.0003824466 | 0.1346573 | 0.4210596 | 0.15022 | 7.116761e-06 | 1e-20 | 1.24708e-23 | 0.936774 | 0.949199 | 0.946672 | 0.939364 | 0.9355966 | 0.9404386 | 0.935433 | 0.941063 | 0.947423 | 0.948729 | 0.94585 | 0.9408848 | 0.2472081 | 0.962944 | 0.9582003 | 0.9601974 | 0.975517 | 0.973161 | 0.981446 | 0.9943274 | 0.996816 | 0.988659 | 0.7298258 | 0.012093 | 0.201157 | 0.285901 | 0.379046 | 0.121925 | 0.622047 | 0.9999 | 0.9999 | 0.9999 | 0.9996089 | 0.0122 | 0.0978 | 0.0002949388 | 2.654606e-05 | 7.116761e-06 | 0.02621468 | 0.0003914797 | 9.941694e-05
1070 | 0.04667882 | 0.73053 | 0.045994 | 0.78 | 0.03273 | 0.0002573 | 0.449764 | 0.9865 | 0.05297 | 0.00018281 | 0.010681 | 0.0001770109 | 0.000173463 | 0.02014049 | 0.0002660732 | 0.001118076 | 0.001247754 | 0.005655511 | 0.0003653202 | 0.0004015658 | 0.1348499 | 0.4222898 | 0.151 | 7.458943e-06 | 1e-20 | 1.49941e-23 | 0.936763 | 0.949191 | 0.946658 | 0.939353 | 0.935582 | 0.9404341 | 0.935421 | 0.941047 | 0.9474167 | 0.948722 | 0.9458432 | 0.940875 | 0.2424876 | 0.962951 | 0.958206 | 0.9602041 | 0.975528 | 0.9731742 | 0.981457 | 0.9943274 | 0.996824 | 0.988712 | 0.7319627 | 0.012123 | 0.201 | 0.286 | 0.379004 | 0.122 | 0.622 | 0.9999 | 0.9999 | 0.9999 | 0.9996129 | 0.012124 | 0.09748 | 0.0002826682 | 2.630268e-05 | 7.458943e-06 | 0.02610274 | 0.0004056032 | 0.0001021033
1071 | 0.04628605 | 0.73018 | 0.04621 | 0.7774 | 0.03313 | 0.0002635 | 0.44953 | 0.9867 | 0.05341 | 0.0001883649 | 0.01085 | 0.000181134 | 0.000176991 | 0.02032437 | 0.0002701085 | 0.001126896 | 0.001247754 | 0.006087833 | 0.0003836073 | 0.0004075816 | 0.1367771 | 0.4231846 | 0.15177 | 7.634895e-06 | 1e-20 | 1.17189e-23 | 0.93675 | 0.9491849 | 0.946647 | 0.939336 | 0.9355701 | 0.9404303 | 0.935408 | 0.941037 | 0.947411 | 0.948714 | 0.9458364 | 0.940864 | 0.2378239 | 0.96296 | 0.9582125 | 0.9602102 | 0.97554 | 0.9731903 | 0.981474 | 0.9943274 | 0.996833 | 0.98878 | 0.7342102 | 0.012257 | 0.200921 | 0.286147 | 0.378862 | 0.122108 | 0.621859 | 0.9999 | 0.9999 | 0.9999 | 0.9996162 | 0.01203 | 0.09723 | 0.0002726809 | 2.588213e-05 | 7.634895e-06 | 0.02569587 | 0.0004035659 | 0.0001057556
1072 | 0.04602529 | 0.72997 | 0.04643 | 0.7745 | 0.0335 | 0.00027 | 0.44925 | 0.9869 | 0.05379 | 0.0001931968 | 0.011 | 0.0001853532 | 0.000181047 | 0.02053047 | 0.0002776407 | 0.001190043 | 0.001279938 | 0.006163726 | 0.0004044021 | 0.0004213488 | 0.137356 | 0.4240797 | 0.15253 | 7.859482e-06 | 1e-20 | 1.07488e-23 | 0.936739 | 0.949178 | 0.9466364 | 0.939318 | 0.935558 | 0.940426 | 0.935394 | 0.9410256 | 0.947405 | 0.948708 | 0.9458288 | 0.9408553 | 0.2326249 | 0.9629659 | 0.9582182 | 0.9602178 | 0.97556 | 0.9732045 | 0.981483 | 0.9943274 | 0.99684 | 0.988841 | 0.736607 | 0.012437 | 0.200885 | 0.286377 | 0.378677 | 0.122197 | 0.621623 | 0.9999 | 0.9999 | 0.9999 | 0.9996201 | 0.01197 | 0.09694 | 0.0002846916 | 2.552701e-05 | 7.859482e-06 | 0.02554931 | 0.0004200492 | 0.0001133049
1073 | 0.04580865 | 0.72981 | 0.0466 | 0.7716 | 0.03384 | 0.0002776 | 0.44892 | 0.987 | 0.05419 | 0.000197697 | 0.01113 | 0.0001892344 | 0.000186569 | 0.02078595 | 0.000287483 | 0.001183922 | 0.001301708 | 0.005935035 | 0.0003986596 | 0.0004260098 | 0.1385148 | 0.4259826 | 0.15338 | 8.516539e-06 | 1e-20 | 1.15437e-23 | 0.9367262 | 0.949174 | 0.9466265 | 0.939307 | 0.935545 | 0.9404242 | 0.935383 | 0.941014 | 0.9474 | 0.9487 | 0.9458227 | 0.940847 | 0.2281737 | 0.9629739 | 0.9582253 | 0.9602254 | 0.975571 | 0.9732216 | 0.981497 | 0.9943412 | 0.99685 | 0.988909 | 0.7393478 | 0.012667 | 0.20089 | 0.286628 | 0.37846 | 0.122286 | 0.621387 | 0.9999 | 0.9999 | 0.9999 | 0.9996241 | 0.011897 | 0.09661 | 0.0002908138 | 2.523481e-05 | 8.516539e-06 | 0.02522225 | 0.0004391018 | 0.0001181909
1074 | 0.04554949 | 0.7296 | 0.046814 | 0.7682 | 0.03422 | 0.0002843 | 0.44863 | 0.9873 | 0.05461 | 0.0002027683 | 0.01129 | 0.0001931968 | 0.000191505 | 0.02106111 | 0.0002910687 | 0.001208544 | 0.001334836 | 0.006201326 | 0.0004044021 | 0.0004370266 | 0.1388047 | 0.4262065 | 0.15413 | 8.516539e-06 | 1e-20 | 1.48687e-23 | 0.936713 | 0.949167 | 0.946616 | 0.939293 | 0.93553 | 0.94042 | 0.935369 | 0.941002 | 0.947394 | 0.948691 | 0.9458167 | 0.940838 | 0.2239488 | 0.962982 | 0.9582318 | 0.9602315 | 0.975588 | 0.9732367 | 0.981511 | 0.9943412 | 0.996859 | 0.98897 | 0.7412915 | 0.012864 | 0.200921 | 0.286848 | 0.378234 | 0.122369 | 0.621157 | 0.9999 | 0.9999 | 0.9999 | 0.9996287 | 0.01183 | 0.09628 | 0.0002846916 | 2.500345e-05 | 8.516539e-06 | 0.02497043 | 0.0004434095 | 0.0001172033
1075 | 0.0453772 | 0.72928 | 0.047021 | 0.7654 | 0.03456 | 0.0002924 | 0.44833 | 0.9875 | 0.05503 | 0.0002074914 | 0.01142 | 0.0001967886 | 0.000195706 | 0.02126447 | 0.0002932382 | 0.00122725 | 0.001360999 | 0.006317131 | 0.0004140924 | 0.0004563771 | 0.1398684 | 0.4277743 | 0.15507 | 8.811232e-06 | 1e-20 | 1.38111e-23 | 0.9367 | 0.949161 | 0.9466038 | 0.939276 | 0.935521 | 0.940417 | 0.935356 | 0.9409896 | 0.947389 | 0.948685 | 0.9458098 | 0.940832 | 0.2189257 | 0.96299 | 0.9582386 | 0.960239 | 0.975608 | 0.9732528 | 0.981526 | 0.9943412 | 0.996866 | 0.989038 | 0.7433957 | 0.01301 | 0.201005 | 0.286995 | 0.378007 | 0.122463 | 0.621 | 0.9999 | 0.9999 | 0.9999 | 0.999632 | 0.01175 | 0.09595 | 0.0002726809 | 2.466039e-05 | 8.811232e-06 | 0.02443829 | 0.0004609111 | 0.0001172033
1076 | 0.04524823 | 0.72884 | 0.047251 | 0.7618 | 0.03491 | 0.0002997 | 0.448 | 0.9877 | 0.05542 | 0.0002133045 | 0.01158 | 0.0002018366 | 0.000199431 | 0.02144587 | 0.0003005688 | 0.001246164 | 0.001349744 | 0.006359915 | 0.0004239332 | 0.0004729575 | 0.1411269 | 0.4288946 | 0.15583 | 9.16528e-06 | 1e-20 | 2.06511e-23 | 0.936689 | 0.949155 | 0.9465932 | 0.939264 | 0.9355076 | 0.9404136 | 0.9353455 | 0.9409782 | 0.9473848 | 0.94868 | 0.9458038 | 0.940825 | 0.213424 | 0.9629985 | 0.9582447 | 0.9602467 | 0.975625 | 0.9732661 | 0.981534 | 0.9943412 | 0.996873 | 0.989106 | 0.7457741 | 0.013073 | 0.201131 | 0.287068 | 0.37778 | 0.122568 | 0.620916 | 0.9999 | 0.9999 | 0.9999 | 0.999636 | 0.01167 | 0.09569 | 0.0002746611 | 2.437811e-05 | 9.16528e-06 | 0.02405444 | 0.0004609111 | 0.0001181909
1077 | 0.0452912 | 0.72836 | 0.047464 | 0.7579 | 0.03531 | 0.0003068 | 0.44759 | 0.9881 | 0.0558 | 0.000217771 | 0.01175 | 0.000206063 | 0.000205033 | 0.02167226 | 0.0003095691 | 0.001300892 | 0.001379901 | 0.006532957 | 0.0004339254 | 0.0004763238 | 0.1416113 | 0.4307999 | 0.15653 | 9.216772e-06 | 1e-20 | 2.04422e-23 | 0.936675 | 0.949149 | 0.9465856 | 0.939253 | 0.9354981 | 0.9404114 | 0.935335 | 0.940969 | 0.9473803 | 0.948672 | 0.9457985 | 0.940818 | 0.2080954 | 0.963008 | 0.9582515 | 0.9602538 | 0.975634 | 0.9732803 | 0.981551 | 0.9943412 | 0.996883 | 0.989159 | 0.7476064 | 0.013086 | 0.20134 | 0.287073 | 0.377605 | 0.122657 | 0.620885 | 0.9999 | 0.9999 | 0.9999 | 0.999638 | 0.01159 | 0.09547 | 0.0002533488 | 2.409905e-05 | 9.216772e-06 | 0.02391618 | 0.0004765832 | 0.0001252514
1078 | 0.04499095 | 0.72781 | 0.047662 | 0.7542 | 0.03569 | 0.0003148 | 0.44726 | 0.9882 | 0.0562 | 0.0002233572 | 0.01191 | 0.0002103778 | 0.000211255 | 0.02193798 | 0.0003172421 | 0.001287862 | 0.001422118 | 0.006394915 | 0.0004399938 | 0.0004814048 | 0.1426778 | 0.4315847 | 0.15738 | 1.012812e-05 | 1e-20 | 2.94639e-23 | 0.936663 | 0.949144 | 0.9465765 | 0.939239 | 0.935487 | 0.940409 | 0.935325 | 0.940959 | 0.947376 | 0.948666 | 0.9457917 | 0.9408106 | 0.2030345 | 0.963016 | 0.9582583 | 0.9602604 | 0.975653 | 0.9732955 | 0.981565 | 0.9943412 | 0.996892 | 0.989227 | 0.7499916 | 0.013077 | 0.20155 | 0.287042 | 0.377413 | 0.122756 | 0.62088 | 0.9999 | 0.9999 | 0.9999 | 0.9996426 | 0.01149 | 0.09522 | 0.0002687461 | 2.37684e-05 | 1.012812e-05 | 0.02364178 | 0.0004972295 | 0.0001336394
1079 | 0.04473454 | 0.72728 | 0.04786 | 0.7499 | 0.036 | 0.0003233 | 0.446953 | 0.9885 | 0.05658 | 0.0002280342 | 0.01204 | 0.0002152782 | 0.000215242 | 0.02220124 | 0.0003242846 | 0.001330555 | 0.001461257 | 0.006367275 | 0.0004522965 | 0.0004848133 | 0.1430659 | 0.4327062 | 0.15818 | 1.035267e-05 | 1e-20 | 2.92336e-23 | 0.936653 | 0.9491384 | 0.946568 | 0.939222 | 0.935476 | 0.9404076 | 0.935312 | 0.94095 | 0.9473727 | 0.94866 | 0.9457864 | 0.9408038 | 0.198202 | 0.963025 | 0.9582674 | 0.960271 | 0.975665 | 0.9733097 | 0.981578 | 0.9943412 | 0.9969 | 0.989288 | 0.7520518 | 0.013065 | 0.201785 | 0.28701 | 0.377212 | 0.122861 | 0.620911 | 0.9999 | 0.9999 | 0.9999 | 0.9996453 | 0.0114 | 0.095 | 0.0002687461 | 2.349633e-05 | 1.035267e-05 | 0.02347169 | 0.0005042368 | 0.0001325721
1080 | 0.04456408 | 0.72672 | 0.048 | 0.7463 | 0.03649 | 0.0003317 | 0.44651 | 0.9887 | 0.057 | 0.0002333458 | 0.012205 | 0.0002192805 | 0.000220459 | 0.02240488 | 0.0003290525 | 0.001357329 | 0.001509193 | 0.006707754 | 0.0004627185 | 0.0005109213 | 0.1437455 | 0.432594 | 0.159 | 1.035267e-05 | 1e-20 | 4.45339e-23 | 0.936642 | 0.949133 | 0.94656 | 0.93921 | 0.935466 | 0.9404061 | 0.9353008 | 0.94094 | 0.9473697 | 0.948656 | 0.9457818 | 0.9407985 | 0.1937967 | 0.963034 | 0.9582735 | 0.960278 | 0.975689 | 0.9733258 | 0.981588 | 0.9943412 | 0.996904 | 0.989356 | 0.7538246 | 0.013094 | 0.201995 | 0.286995 | 0.37701 | 0.122945 | 0.621 | 0.9999 | 0.9999 | 0.9999 | 0.9996499 | 0.01133 | 0.09478 | 0.0002514624 | 2.322737e-05 | 1.035267e-05 | 0.0230345 | 0.0004925929 | 0.0001336394
1081 | 0.04443649 | 0.72622 | 0.048094 | 0.7424 | 0.03694 | 0.0003393 | 0.446019 | 0.9888 | 0.05737 | 0.0002393316 | 0.01238 | 0.0002249055 | 0.000226356 | 0.02261442 | 0.0003346897 | 0.001374258 | 0.001537648 | 0.006960841 | 0.0004861962 | 0.0005234376 | 0.1453976 | 0.4348379 | 0.15979 | 1.123043e-05 | 1e-20 | 3.93759e-23 | 0.93663 | 0.9491289 | 0.946552 | 0.9392 | 0.935457 | 0.940404 | 0.93529 | 0.940929 | 0.9473663 | 0.948651 | 0.9457765 | 0.940793 | 0.1890703 | 0.963044 | 0.958282 | 0.960286 | 0.9757 | 0.9733409 | 0.981602 | 0.9943549 | 0.996913 | 0.989415 | 0.7561537 | 0.013161 | 0.20221 | 0.287005 | 0.376793 | 0.123049 | 0.621147 | 0.9999 | 0.9999 | 0.9999 | 0.9996532 | 0.01125 | 0.09454 | 0.0002403209 | 2.301442e-05 | 1.123043e-05 | 0.02300117 | 0.0005113071 | 0.0001336394
1082 | 0.04422432 | 0.72569 | 0.048181 | 0.738 | 0.03733 | 0.0003473 | 0.44561 | 0.9891 | 0.05783 | 0.0002449063 | 0.01252 | 0.0002290868 | 0.000231871 | 0.02285987 | 0.0003453754 | 0.001429453 | 0.001554072 | 0.007392041 | 0.0004883682 | 0.0005453943 | 0.1458839 | 0.4351746 | 0.16054 | 1.111008e-05 | 1.441413e-20 | 5.04795e-23 | 0.93662 | 0.9491229 | 0.946544 | 0.939188 | 0.935445 | 0.940402 | 0.935281 | 0.940921 | 0.947364 | 0.948646 | 0.9457712 | 0.9407894 | 0.1842542 | 0.963052 | 0.9582917 | 0.960293 | 0.975716 | 0.9733561 | 0.981616 | 0.9943549 | 0.996923 | 0.989477 | 0.7585448 | 0.013263 | 0.20244 | 0.287047 | 0.376558 | 0.123143 | 0.621377 | 0.9999 | 0.9999 | 0.9999 | 0.9996572 | 0.01117 | 0.09432 | 0.0002477149 | 2.275097e-05 | 1.111008e-05 | 0.02257174 | 0.0005280509 | 0.0001379627
1083 | 0.04409731 | 0.72516 | 0.048262 | 0.734 | 0.03774 | 0.0003549 | 0.44514 | 0.9893 | 0.05821 | 0.0002506109 | 0.012683 | 0.0002349633 | 0.000236676 | 0.02308726 | 0.0003520932 | 0.001443497 | 0.00158728 | 0.007106267 | 0.0005126804 | 0.0005453943 | 0.1466626 | 0.4373076 | 0.16139 | 1.16599e-05 | 1.546291e-20 | 7.85187e-23 | 0.936608 | 0.9491176 | 0.9465386 | 0.939176 | 0.9354366 | 0.9404008 | 0.935271 | 0.9409091 | 0.947361 | 0.948639 | 0.9457667 | 0.9407848 | 0.1792583 | 0.963061 | 0.9583023 | 0.9603007 | 0.975724 | 0.9733712 | 0.981631 | 0.9943687 | 0.996932 | 0.989551 | 0.7605766 | 0.013358 | 0.20266 | 0.287079 | 0.376332 | 0.123248 | 0.621628 | 0.9999 | 0.9999 | 0.9999 | 0.9996612 | 0.011114 | 0.0941 | 0.0002629082 | 2.249055e-05 | 1.16599e-05 | 0.02221392 | 0.0005451421 | 0.0001457385
1084 | 0.04363344 | 0.72456 | 0.048322 | 0.7297 | 0.03812 | 0.0003634 | 0.44472 | 0.9898 | 0.05859 | 0.0002576321 | 0.01283 | 0.0002404363 | 0.000242353 | 0.02327713 | 0.0003615101 | 0.00148263 | 0.001633732 | 0.007038187 | 0.0005104383 | 0.0005547316 | 0.1474419 | 0.4379815 | 0.16214 | 1.25582e-05 | 1.129215e-20 | 8.39893e-23 | 0.9366 | 0.949114 | 0.9465326 | 0.939165 | 0.935426 | 0.9404 | 0.9352621 | 0.9409 | 0.9473587 | 0.948636 | 0.9457614 | 0.9407818 | 0.1740653 | 0.96307 | 0.9583106 | 0.9603092 | 0.975744 | 0.9733892 | 0.981642 | 0.9943687 | 0.996941 | 0.989614 | 0.7625576 | 0.01345 | 0.202869 | 0.287068 | 0.376131 | 0.123358 | 0.621843 | 0.9999 | 0.9999 | 0.9999 | 0.9996651 | 0.01105 | 0.09388 | 0.000259059 | 2.22331e-05 | 1.25582e-05 | 0.02211721 | 0.0005600707 | 0.0001514582
1085 | 0.04333976 | 0.72385 | 0.048377 | 0.7261 | 0.0385 | 0.0003728 | 0.4442 | 0.9901092 | 0.05898 | 0.0002642409 | 0.01302 | 0.0002460368 | 0.000247967 | 0.02347963 | 0.0003658603 | 0.001515212 | 0.001672424 | 0.007150367 | 0.0005194454 | 0.0005718217 | 0.1488069 | 0.4389925 | 0.163 | 1.236121e-05 | 1.185361e-20 | 6.92738e-23 | 0.936589 | 0.9491096 | 0.946525 | 0.939151 | 0.935417 | 0.9403985 | 0.9352553 | 0.940891 | 0.9473564 | 0.9486319 | 0.9457568 | 0.940778 | 0.1693786 | 0.9630803 | 0.9583205 | 0.960318 | 0.975761 | 0.9734015 | 0.981665 | 0.9943687 | 0.996948 | 0.989682 | 0.7644988 | 0.013521 | 0.203 | 0.287005 | 0.375988 | 0.123452 | 0.622 | 0.9999 | 0.9999 | 0.9999 | 0.9996678 | 0.01097 | 0.09371 | 0.0002403209 | 2.19786e-05 | 1.236121e-05 | 0.02157616 | 0.0005803797 | 0.0001561343
1086 | 0.04279747 | 0.72304 | 0.048403 | 0.722 | 0.03885 | 0.00038 | 0.44373 | 0.99053 | 0.05947 | 0.0002710192 | 0.01318 | 0.0002511886 | 0.0002542 | 0.02368567 | 0.0003764815 | 0.001537217 | 0.00170295 | 0.007177031 | 0.0005424156 | 0.0006011245 | 0.1498806 | 0.4404533 | 0.16379 | 1.33021e-05 | 1.361973e-20 | 6.97744e-23 | 0.93658 | 0.9491043 | 0.9465189 | 0.939139 | 0.935407 | 0.940397 | 0.935247 | 0.9408816 | 0.9473545 | 0.9486285 | 0.945753 | 0.9407742 | 0.1656669 | 0.9630898 | 0.9583287 | 0.9603262 | 0.975776 | 0.9734167 | 0.981676 | 0.9943687 | 0.996956 | 0.989739 | 0.7660916 | 0.013555 | 0.203073 | 0.286848 | 0.375905 | 0.123551 | 0.622058 | 0.9999 | 0.9999 | 0.9999 | 0.9996717 | 0.01089 | 0.09352 | 0.0002458538 | 2.172701e-05 | 1.33021e-05 | 0.02151328 | 0.000575259 | 0.0001561343
1087 | 0.04258997 | 0.72216 | 0.048398 | 0.718 | 0.03926 | 0.0003879 | 0.44325 | 0.9908935 | 0.05991 | 0.000277332 | 0.01334 | 0.0002570396 | 0.000259737 | 0.02389991 | 0.0003846172 | 0.001552015 | 0.001742756 | 0.007730551 | 0.0005424156 | 0.0006151546 | 0.1504667 | 0.4411277 | 0.1645 | 1.365167e-05 | 2.449722e-20 | 9.79976e-23 | 0.9365711 | 0.9491009 | 0.9465136 | 0.939129 | 0.9353968 | 0.9403955 | 0.9352394 | 0.940874 | 0.947353 | 0.9486251 | 0.94575 | 0.9407712 | 0.1614845 | 0.963099 | 0.958337 | 0.960335 | 0.97579 | 0.9734318 | 0.981693 | 0.9943687 | 0.996962 | 0.989795 | 0.7680175 | 0.013568 | 0.203079 | 0.286634 | 0.375871 | 0.123651 | 0.622026 | 0.9999 | 0.9999 | 0.9999 | 0.9996757 | 0.01083 | 0.09333 | 0.0002294809 | 2.14783e-05 | 1.365167e-05 | 0.02135679 | 0.0005985323 | 0.0001561343
1088 | 0.04213557 | 0.72129 | 0.048366 | 0.714 | 0.03971 | 0.0003959 | 0.44264 | 0.9911736 | 0.06035 | 0.0002831392 | 0.01352 | 0.0002624219 | 0.00026643 | 0.02418945 | 0.000390123 | 0.001604614 | 0.001751687 | 0.007773633 | 0.0005684377 | 0.0006253163 | 0.1513464 | 0.442252 | 0.16544 | 1.372245e-05 | 2.355016e-20 | 1.46777e-22 | 0.936564 | 0.949097 | 0.9465091 | 0.939118 | 0.935386 | 0.9403947 | 0.9352318 | 0.940865 | 0.9473523 | 0.9486221 | 0.9457462 | 0.9407682 | 0.1571115 | 0.96311 | 0.9583463 | 0.9603456 | 0.975807 | 0.9734489 | 0.981705 | 0.9943687 | 0.996973 | 0.989852 | 0.7699146 | 0.013572 | 0.203026 | 0.286372 | 0.37588 | 0.123755 | 0.621974 | 0.9999 | 0.9999 | 0.9999 | 0.9996803 | 0.01077 | 0.09314 | 0.0002366742 | 2.128139e-05 | 1.372245e-05 | 0.02101606 | 0.0006090667 | 0.0001585061
1089 | 0.04205327 | 0.72032 | 0.048325 | 0.71 | 0.04013 | 0.0004039 | 0.44217 | 0.9915658 | 0.06083 | 0.0002904023 | 0.013688 | 0.0002666859 | 0.000272605 | 0.02455702 | 0.0004022811 | 0.00163524 | 0.00176065 | 0.007954091 | 0.0005780985 | 0.0006253163 | 0.1516398 | 0.4438265 | 0.16619 | 1.474464e-05 | 2.303776e-20 | 1.6817e-22 | 0.936553 | 0.949095 | 0.946503 | 0.939107 | 0.9353759 | 0.9403932 | 0.935225 | 0.940857 | 0.9473515 | 0.9486187 | 0.9457432 | 0.9407652 | 0.153136 | 0.96312 | 0.9583565 | 0.9603542 | 0.975824 | 0.9734631 | 0.981719 | 0.9943687 | 0.996977 | 0.98992 | 0.7718 | 0.013584 | 0.202948 | 0.286147 | 0.37591 | 0.12386 | 0.621942 | 0.9999 | 0.9999 | 0.9999 | 0.9996836 | 0.010691 | 0.093 | 0.000220676 | 2.103778e-05 | 1.474464e-05 | 0.02077127 | 0.000641381 | 0.0001707055
1090 | 0.04168406 | 0.7194 | 0.048283 | 0.706 | 0.04051 | 0.0004133 | 0.4416 | 0.99184 | 0.06123 | 0.0002971666 | 0.01384 | 0.0002716439 | 0.000278155 | 0.02483616 | 0.0004099208 | 0.001654594 | 0.00183349 | 0.008091482 | 0.0005805303 | 0.0006480876 | 0.1522268 | 0.4451767 | 0.16695 | 1.53555e-05 | 2.923798e-20 | 1.37028e-22 | 0.9365473 | 0.949091 | 0.9464962 | 0.939097 | 0.935369 | 0.9403917 | 0.935219 | 0.9408494 | 0.9473515 | 0.9486149 | 0.94574 | 0.9407644 | 0.1482865 | 0.96313 | 0.958368 | 0.960366 | 0.975841 | 0.9734773 | 0.981724 | 0.9943825 | 0.996989 | 0.989972 | 0.773375 | 0.013614 | 0.202874 | 0.285995 | 0.37598 | 0.123959 | 0.622 | 0.9999 | 0.9999 | 0.9999 | 0.9996876 | 0.01062 | 0.09283 | 0.0002366742 | 2.074914e-05 | 1.53555e-05 | 0.02058934 | 0.0006332019 | 0.0001732141
1091 | 0.04115416 | 0.7185 | 0.048264 | 0.701 | 0.04085 | 0.0004208 | 0.441 | 0.99227 | 0.06169 | 0.0003047895 | 0.014023 | 0.0002766942 | 0.0002852 | 0.02505802 | 0.0004196424 | 0.001674112 | 0.001875357 | 0.008054325 | 0.0006052169 | 0.0006543979 | 0.1534998 | 0.4454017 | 0.1678 | 1.566842e-05 | 8.466453e-20 | 1.60835e-22 | 0.93654 | 0.949089 | 0.9464924 | 0.939087 | 0.935362 | 0.9403909 | 0.9352131 | 0.9408409 | 0.9473519 | 0.9486126 | 0.9457371 | 0.9407636 | 0.1441371 | 0.96314 | 0.9583781 | 0.960378 | 0.975864 | 0.9734953 | 0.981739 | 0.9943825 | 0.996994 | 0.990034 | 0.7755113 | 0.013655 | 0.202843 | 0.285921 | 0.37611 | 0.124059 | 0.622131 | 0.9999 | 0.9999 | 0.9999 | 0.9996903 | 0.01055 | 0.09264 | 0.0002277034 | 2.06063e-05 | 1.566842e-05 | 0.02022969 | 0.0006523914 | 0.0001821769
1092 | 0.04087049 | 0.7176 | 0.04828 | 0.697 | 0.04127 | 0.0004312 | 0.44042 | 0.99271 | 0.0621 | 0.000310456 | 0.01419 | 0.000282488 | 0.000291333 | 0.02528543 | 0.0004285575 | 0.001697751 | 0.001884749 | 0.00798769 | 0.000622899 | 0.0006800727 | 0.1543819 | 0.446077 | 0.16879 | 1.614734e-05 | 6.296123e-20 | 1.88301e-22 | 0.936533 | 0.949085 | 0.9464864 | 0.9390767 | 0.935353 | 0.94039 | 0.935206 | 0.9408343 | 0.9473519 | 0.9486096 | 0.9457341 | 0.9407629 | 0.1400467 | 0.9631515 | 0.958388 | 0.96039 | 0.975875 | 0.973509 | 0.981761 | 0.9943825 | 0.997002 | 0.990085 | 0.7772726 | 0.013731 | 0.202838 | 0.285932 | 0.37625 | 0.124163 | 0.62233 | 0.9999 | 0.9999 | 0.9999 | 0.9996942 | 0.01047 | 0.09245 | 0.0002224204 | 2.032357e-05 | 1.614734e-05 | 0.02034895 | 0.0006776061 | 0.0001847903
1093 | 0.04078966 | 0.71661 | 0.048351 | 0.6925 | 0.04161 | 0.0004397 | 0.43972 | 0.9930784 | 0.06254 | 0.0003184198 | 0.01435 | 0.0002877398 | 0.000298966 | 0.02549928 | 0.0004345894 | 0.001757901 | 0.001889457 | 0.008153635 | 0.0006331528 | 0.0006997887 | 0.1557554 | 0.4478783 | 0.16977 | 1.680402e-05 | 5.165458e-20 | 3.18907e-22 | 0.936528 | 0.949081 | 0.9464826 | 0.9390653 | 0.935346 | 0.9403895 | 0.9352 | 0.940829 | 0.947353 | 0.9486081 | 0.9457318 | 0.9407629 | 0.1362517 | 0.9631621 | 0.958398 | 0.9604 | 0.975894 | 0.973523 | 0.981776 | 0.9943825 | 0.997009 | 0.990142 | 0.7791889 | 0.01381 | 0.20284 | 0.285948 | 0.37642 | 0.124273 | 0.62255 | 0.9999 | 0.9999 | 0.9999 | 0.9996982 | 0.0104 | 0.09226 | 0.000220676 | 2.018366e-05 | 1.680402e-05 | 0.01999301 | 0.000669133 | 0.0001821769
1094 | 0.04046726 | 0.71576 | 0.048463 | 0.688 | 0.042 | 0.0004496 | 0.43906 | 0.99339 | 0.06303 | 0.0003258367 | 0.014509 | 0.000293765 | 0.000304695 | 0.02570325 | 0.0004499836 | 0.001774196 | 0.001941779 | 0.00869675 | 0.000640915 | 0.0006997887 | 0.1568357 | 0.4496805 | 0.17076 | 1.714027e-05 | 5.005016e-20 | 2.82918e-22 | 0.936523 | 0.9490786 | 0.946478 | 0.939056 | 0.9353381 | 0.9403892 | 0.935196 | 0.940822 | 0.9473549 | 0.948607 | 0.9457303 | 0.9407644 | 0.1322011 | 0.963173 | 0.958408 | 0.960411 | 0.975917 | 0.97354 | 0.981793 | 0.9943825 | 0.997015 | 0.990189 | 0.7812125 | 0.013886 | 0.202848 | 0.285984 | 0.37665 | 0.124372 | 0.62278 | 0.9999 | 0.9999 | 0.9999 | 0.9997015 | 0.010331 | 0.09214 | 0.0002086946 | 2e-05 | 1.714027e-05 | 0.01978793 | 0.0006861477 | 0.0001874271
1095 | 0.04014639 | 0.715 | 0.048589 | 0.684 | 0.04237 | 0.0004604 | 0.43849 | 0.99369 | 0.06349 | 0.0003326596 | 0.014651 | 0.0002999163 | 0.000312184 | 0.02594179 | 0.0004658358 | 0.001840466 | 0.001985321 | 0.008880532 | 0.0006487391 | 0.0006975784 | 0.1573271 | 0.4504692 | 0.17175 | 1.714027e-05 | 6.296123e-20 | 3.27387e-22 | 0.936518 | 0.949076 | 0.9464735 | 0.939045 | 0.9353305 | 0.9403884 | 0.9351913 | 0.940817 | 0.9473568 | 0.9486062 | 0.9457273 | 0.9407652 | 0.1284187 | 0.9631833 | 0.95842 | 0.9604214 | 0.975932 | 0.97356 | 0.981807 | 0.9943962 | 0.997025 | 0.990244 | 0.7829331 | 0.013961 | 0.20289 | 0.286 | 0.37698 | 0.124477 | 0.623 | 0.9999 | 0.9999 | 0.9999 | 0.9997055 | 0.01025 | 0.09195 | 0.0002137803 | 1.97697e-05 | 1.714027e-05 | 0.01949818 | 0.0006890101 | 0.0001887544
1096 | 0.0399466 | 0.71433 | 0.048715 | 0.6801 | 0.04272 | 0.0004677351 | 0.43783 | 0.99394 | 0.064 | 0.0003396253 | 0.0148 | 0.0003069022 | 0.000319218 | 0.02628158 | 0.0004712235 | 0.001891325 | 0.002014719 | 0.008869545 | 0.0006592679 | 0.0007153993 | 0.1584089 | 0.4511453 | 0.17255 | 1.782889e-05 | 7.863903e-20 | 3.76332e-22 | 0.936514 | 0.949073 | 0.9464682 | 0.939036 | 0.935322 | 0.9403881 | 0.9351875 | 0.940812 | 0.947358 | 0.9486058 | 0.9457273 | 0.9407674 | 0.1248146 | 0.9631939 | 0.958429 | 0.960432 | 0.975947 | 0.973577 | 0.981818 | 0.9943962 | 0.997032 | 0.99029 | 0.7846891 | 0.014045 | 0.202942 | 0.285932 | 0.3774 | 0.124587 | 0.623215 | 0.9999 | 0.9999 | 0.9999 | 0.9997088 | 0.0102 | 0.0917 | 0.0002120769 | 1.954339e-05 | 1.782889e-05 | 0.01929759 | 0.0007121857 | 0.0001995863
1097 | 0.0397872 | 0.7138 | 0.048853 | 0.6772 | 0.043 | 0.0004753352 | 0.43712 | 0.9942 | 0.06449 | 0.0003459394 | 0.014945 | 0.0003126079 | 0.000325764 | 0.02661225 | 0.000482157 | 0.001921455 | 0.002054377 | 0.008452311 | 0.0006779606 | 0.0007335387 | 0.1589994 | 0.4522725 | 0.17293 | 1.908706e-05 | 1.587845e-19 | 3.71213e-22 | 0.9365095 | 0.9490707 | 0.9464644 | 0.939028 | 0.9353153 | 0.9403884 | 0.9351828 | 0.940805 | 0.9473606 | 0.9486058 | 0.9457265 | 0.9407705 | 0.1212596 | 0.963203 | 0.958442 | 0.960443 | 0.975962 | 0.973588 | 0.98183 | 0.9943962 | 0.997039 | 0.990341 | 0.7865436 | 0.014129 | 0.203026 | 0.28588 | 0.37794 | 0.124686 | 0.623445 | 0.9999 | 0.9999 | 0.9999 | 0.9997134 | 0.01012 | 0.09151 | 0.000220676 | 1.936422e-05 | 1.908706e-05 | 0.0190142 | 0.0007478766 | 0.0002180091
1098 | 0.03970764 | 0.71327 | 0.048971 | 0.6737 | 0.04331 | 0.0004864072 | 0.43651 | 0.99441 | 0.065 | 0.0003523709 | 0.015079 | 0.0003191538 | 0.000334356 | 0.02688829 | 0.0004888194 | 0.001934473 | 0.002130175 | 0.008878119 | 0.0007108042 | 0.0007473541 | 0.1592948 | 0.4537384 | 0.17354 | 1.983724e-05 | 1.73201e-19 | 4.18989e-22 | 0.9365071 | 0.949068 | 0.9464621 | 0.9390189 | 0.9353087 | 0.9403886 | 0.935179 | 0.9407983 | 0.9473629 | 0.9486062 | 0.9457258 | 0.9407742 | 0.1179282 | 0.963215 | 0.958453 | 0.960456 | 0.975977 | 0.973611 | 0.981844 | 0.9943962 | 0.997046 | 0.990386 | 0.7882466 | 0.014229 | 0.203141 | 0.285853 | 0.37853 | 0.124786 | 0.623639 | 0.9999 | 0.9999 | 0.9999 | 0.9997174 | 0.01006 | 0.09134 | 0.0002172117 | 1.909853e-05 | 1.983724e-05 | 0.01890187 | 0.0007509015 | 0.0002180091
1099 | 0.03927175 | 0.71281 | 0.049031 | 0.6701 | 0.04365 | 0.0004943107 | 0.43571 | 0.99459 | 0.0655 | 0.0003605786 | 0.015221 | 0.0003258367 | 0.000341095 | 0.02717964 | 0.0004978233 | 0.001973908 | 0.002135296 | 0.008617415 | 0.0007361066 | 0.0007404237 | 0.1609699 | 0.4543023 | 0.17397 | 2.022107e-05 | 1.720535e-19 | 7.03904e-22 | 0.936502 | 0.9490658 | 0.94646 | 0.939011 | 0.935303 | 0.9403886 | 0.9351752 | 0.9407926 | 0.9473652 | 0.948607 | 0.9457258 | 0.940778 | 0.1149 | 0.963225 | 0.958464 | 0.9604664 | 0.975996 | 0.973625 | 0.981858 | 0.9943962 | 0.997055 | 0.990438 | 0.7898777 | 0.01433 | 0.20326 | 0.28588 | 0.37901 | 0.12489 | 0.623827 | 0.9999 | 0.9999 | 0.9999 | 0.9997211 | 0.01 | 0.09112 | 0.0002086946 | 1.896706e-05 | 2.022107e-05 | 0.01881801 | 0.0007753834 | 0.0002194689
1100 | 0.0391928 | 0.7118 | 0.04897 | 0.666548 | 0.044 | 0.0005023426 | 0.4349508 | 0.99473 | 0.06593304 | 0.0003654326 | 0.01533033 | 0.0003325416 | 0.000349041 | 0.02742013 | 0.000506967 | 0.00199162 | 0.002176563 | 0.009043961 | 0.0007389538 | 0.0007707858 | 0.162055 | 0.4553176 | 0.1744648 | 2.070917e-05 | 1.714822e-19 | 6.49591e-22 | 0.9365 | 0.949064 | 0.9464561 | 0.939004 | 0.935298 | 0.9403884 | 0.9351723 | 0.9407879 | 0.9473682 | 0.9486077 | 0.9457265 | 0.9407811 | 0.1123979 | 0.963233 | 0.958477 | 0.9604777 | 0.976015 | 0.973645 | 0.981871 | 0.9943962 | 0.997061 | 0.990477 | 0.7916694 | 0.014443 | 0.20335 | 0.285984 | 0.37938 | 0.12501 | 0.624 | 0.9999 | 0.9999 | 0.9999 | 0.999724 | 0.009948 | 0.09099 | 0.0002333792 | 1.874995e-05 | 2.070917e-05 | 0.01856841 | 0.0007846942 | 0.0002209348
1105 | 0.03829166 | 0.7045 | 0.04763 | 0.6430626 | 0.04614526 | 0.0005457579 | 0.4317934 | 0.99519 | 0.06913253 | 0.0004026403 | 0.01595 | 0.0003608593 | 0.000389455 | 0.0288258 | 0.0005712012 | 0.002198838 | 0.002369051 | 0.009913654 | 0.000806437 | 0.0008878932 | 0.1664054 | 0.4616407 | 0.1790362 | 2.4172e-05 | 3.76621e-19 | 1.16528e-21 | 0.936497 | 0.949059 | 0.9464485 | 0.938971 | 0.935282 | 0.9403909 | 0.935168 | 0.940772 | 0.947384 | 0.9486156 | 0.9457356 | 0.940804 | 0.09539462 | 0.963282 | 0.958534 | 0.960544 | 0.976102 | 0.973739 | 0.981943 | 0.99441 | 0.997093 | 0.990716 | 0.8 | 0.01513335 | 0.20427 | 0.28709 | 0.38031 | 0.12615 | 0.62473 | 0.9999 | 0.9999 | 0.9999 | 0.9997412 | 0.009639 | 0.09035 | 0.0002144738 | 1.756e-05 | 2.4172e-05 | 0.01752023 | 0.0008784154 | 0.0002531587
1110 | 0.03721133 | 0.6962 | 0.04608 | 0.6152339 | 0.04806775 | 0.0005956621 | 0.4263499 | 0.99562 | 0.07111495 | 0.0004624612 | 0.01712001 | 0.0004084212 | 0.000439816 | 0.03025257 | 0.0006337875 | 0.002416031 | 0.002625685 | 0.01044768 | 0.0009133717 | 0.0009495348 | 0.1713678 | 0.4666159 | 0.1824108 | 2.923249e-05 | 5.538885e-19 | 3.02094e-21 | 0.9365108 | 0.949057 | 0.946453 | 0.938952 | 0.935275 | 0.940398 | 0.935179 | 0.940763 | 0.9474064 | 0.948629 | 0.9457576 | 0.940832 | 0.08093153 | 0.963339 | 0.9586 | 0.960614 | 0.976189 | 0.973835 | 0.982015 | 0.99441 | 0.997127 | 0.990938 | 0.808 | 0.01580364 | 0.20537 | 0.28817 | 0.38075 | 0.12728 | 0.6254 | 0.9999 | 0.9999 | 0.9999 | 0.9997571 | 0.00941 | 0.08975 | 0.0002163222 | 1.667e-05 | 2.923249e-05 | 0.01654954 | 0.000979023 | 0.0002916837
1115 | 0.03614925 | 0.6932 | 0.0445 | 0.5924974 | 0.0498633 | 0.0006471426 | 0.424717 | 0.99607 | 0.07324593 | 0.0005098568 | 0.01839152 | 0.0004619099 | 0.000487956 | 0.03174941 | 0.0006990436 | 0.00266465 | 0.002932503 | 0.0112683 | 0.00101507 | 0.001075762 | 0.1757508 | 0.4726168 | 0.187336 | 3.421371e-05 | 1.397542e-18 | 4.80064e-21 | 0.9365327 | 0.9490571 | 0.946463 | 0.938945 | 0.935279 | 0.9404076 | 0.935203 | 0.940763 | 0.947432 | 0.948651 | 0.9457879 | 0.940866 | 0.0676543 | 0.963391 | 0.958673 | 0.960693 | 0.976277 | 0.973935 | 0.982091 | 0.9944237 | 0.997161 | 0.991182 | 0.8156 | 0.01631864 | 0.20653 | 0.28916 | 0.38099 | 0.12838 | 0.62599 | 0.9997744 | 0.9997744 | 0.9999 | 0.9997744 | 0.0092 | 0.08908 | 0.0001947528 | 1.578e-05 | 3.421371e-05 | 0.01579316 | 0.001086731 | 0.000326145
1120 | 0.0353275 | 0.6834 | 0.043 | 0.5679909 | 0.05220157 | 0.0007144963 | 0.4160092 | 0.9965 | 0.07524388 | 0.0005537904 | 0.01900979 | 0.0004973373 | 0.000546204 | 0.03331684 | 0.0007649831 | 0.002901946 | 0.003188249 | 0.01210417 | 0.001135174 | 0.001193917 | 0.1806494 | 0.4786266 | 0.1907049 | 3.951968e-05 | 2.100184e-18 | 1.17319e-20 | 0.936563 | 0.9490594 | 0.946481 | 0.938945 | 0.935294 | 0.940428 | 0.935239 | 0.940772 | 0.947468 | 0.94868 | 0.9458318 | 0.940906 | 0.05559142 | 0.963455 | 0.958739 | 0.960777 | 0.976371 | 0.97404 | 0.982163 | 0.9944237 | 0.997197 | 0.9914 | 0.822558 | 0.0161458 | 0.20773 | 0.29024 | 0.38119 | 0.12954 | 0.62658 | 0.9999 | 0.9999 | 0.9999 | 0.9997911 | 0.008986417 | 0.08844 | 0.0001827811 | 1.5e-05 | 3.951968e-05 | 0.01502169 | 0.001177344 | 0.0003590627
1125 | 0.03407947 | 0.6771 | 0.04147 | 0.5533966 | 0.05418722 | 0.0007956154 | 0.4119826 | 0.99691 | 0.07871852 | 0.0006505696 | 0.02009497 | 0.000568613 | 0.000613473 | 0.0349486 | 0.0008628198 | 0.003160273 | 0.003516291 | 0.01292182 | 0.001256116 | 0.001236354 | 0.1860687 | 0.4852133 | 0.1955561 | 4.696089e-05 | 2.986146e-18 | 2.05317e-20 | 0.936599 | 0.949066 | 0.946504 | 0.938964 | 0.935324 | 0.9404553 | 0.935286 | 0.940794 | 0.947507 | 0.948715 | 0.9458818 | 0.940952 | 0.04615332 | 0.963518 | 0.958808 | 0.960866 | 0.976466 | 0.974139 | 0.982246 | 0.9944237 | 0.997229 | 0.991597 | 0.8293 | 0.0169551 | 0.20889 | 0.29133 | 0.38141 | 0.13061 | 0.62714 | 0.9999 | 0.9999 | 0.9999 | 0.9998081 | 0.008826 | 0.08784 | 0.0001861561 | 1.447e-05 | 4.696089e-05 | 0.01424001 | 0.001359454 | 0.0004332507
1130 | 0.03285792 | 0.6725 | 0.03948 | 0.524733 | 0.0563 | 0.0008591338 | 0.4068682 | 0.99727 | 0.08053811 | 0.0007037054 | 0.02123334 | 0.0006019655 | 0.00068819 | 0.03693905 | 0.0009376179 | 0.003527706 | 0.003874476 | 0.01412035 | 0.001415466 | 0.001416772 | 0.1912067 | 0.4896482 | 0.2013 | 5.504978e-05 | 9.859424e-18 | 3.96726e-20 | 0.936639 | 0.949081 | 0.94653 | 0.938995 | 0.935355 | 0.940485 | 0.935341 | 0.940831 | 0.947555 | 0.948757 | 0.945939 | 0.941009 | 0.03852621 | 0.963582 | 0.958885 | 0.960957 | 0.976564 | 0.974259 | 0.982322 | 0.9944512 | 0.997271 | 0.991818 | 0.835 | 0.0172006 | 0.21 | 0.29236 | 0.38162 | 0.13177 | 0.62781 | 0.9999 | 0.9999 | 0.9999 | 0.9998246 | 0.008642 | 0.08715 | 0.000172873 | 1.369892e-05 | 5.504978e-05 | 0.01370387 | 0.001468501 | 0.0004630739
1135 | 0.03197651 | 0.6659 | 0.03743 | 0.5007146 | 0.05820425 | 0.0009696786 | 0.3980554 | 0.9976 | 0.08410183 | 0.0007514384 | 0.02260862 | 0.0006522402 | 0.00076366 | 0.03871617 | 0.001064355 | 0.003867327 | 0.004273399 | 0.01522548 | 0.001582773 | 0.001614989 | 0.1964647 | 0.4963661 | 0.2050454 | 6.372999e-05 | 1.313172e-17 | 8.37531e-20 | 0.93668 | 0.9491127 | 0.9465576 | 0.939037 | 0.935399 | 0.9405189 | 0.935398 | 0.940881 | 0.947606 | 0.948803 | 0.946 | 0.941065 | 0.03120635 | 0.963665 | 0.958957 | 0.961051 | 0.976659 | 0.974375 | 0.9824 | 0.9944787 | 0.997303 | 0.99204 | 0.8405 | 0.01767558 | 0.21121 | 0.29344 | 0.38185 | 0.1329 | 0.62838 | 0.9999 | 0.9999 | 0.9999 | 0.999841 | 0.00847 | 0.08657 | 0.0001586151 | 1.305e-05 | 6.372999e-05 | 0.0130841 | 0.001672525 | 0.0005419081
1140 | 0.03045957 | 0.6615 | 0.03666 | 0.4800491 | 0.06164265 | 0.001056408 | 0.3915288 | 0.99786 | 0.08631199 | 0.0008786197 | 0.02354449 | 0.0007651059 | 0.000852528 | 0.04032486 | 0.001165155 | 0.0041918 | 0.004603462 | 0.01598739 | 0.001732487 | 0.001889283 | 0.2015385 | 0.5017251 | 0.207928 | 7.511195e-05 | 2.144088e-17 | 1.3844e-19 | 0.936724 | 0.949152 | 0.9465848 | 0.939085 | 0.935452 | 0.940561 | 0.93546 | 0.940938 | 0.947657 | 0.948854 | 0.9460674 | 0.941131 | 0.02453925 | 0.963743 | 0.959036 | 0.961139 | 0.976769 | 0.974483 | 0.982492 | 0.9944649 | 0.997339 | 0.992261 | 0.8459 | 0.01811248 | 0.21244 | 0.29453 | 0.3821 | 0.134 | 0.62901 | 0.9999 | 0.9999 | 0.9999 | 0.9998555 | 0.00836 | 0.086 | 0.000164863 | 1.238797e-05 | 7.511195e-05 | 0.01243106 | 0.001818128 | 0.0005924663
1145 | 0.02951689 | 0.6526 | 0.03521 | 0.4535382 | 0.06431791 | 0.001170065 | 0.3828283 | 0.99806 | 0.08935807 | 0.001002557 | 0.02579051 | 0.0008402586 | 0.000945614 | 0.04231332 | 0.001281452 | 0.004567632 | 0.004941485 | 0.01698743 | 0.001944292 | 0.002016967 | 0.2070377 | 0.5067481 | 0.212479 | 8.712698e-05 | 6.061018e-17 | 2.9797e-19 | 0.936769 | 0.949208 | 0.946618 | 0.939149 | 0.93551 | 0.9406 | 0.935522 | 0.941007 | 0.94771 | 0.948901 | 0.9461386 | 0.9412 | 0.0196 | 0.963828 | 0.959109 | 0.961241 | 0.9768779 | 0.974614 | 0.982576 | 0.9944924 | 0.997375 | 0.992477 | 0.8508701 | 0.01857977 | 0.2136 | 0.29567 | 0.3824 | 0.13519 | 0.6297 | 0.9999 | 0.9999 | 0.9999 | 0.9998688 | 0.00824 | 0.0853 | 0.0001586151 | 1.184047e-05 | 8.712698e-05 | 0.01206828 | 0.002016942 | 0.0006575221
1150 | 0.02892012 | 0.6444 | 0.03325 | 0.4318535 | 0.06717355 | 0.001259764 | 0.3758692 | 0.9981206 | 0.09319384 | 0.001069655 | 0.02665208 | 0.0008991574 | 0.001056163 | 0.04420512 | 0.001429393 | 0.00497571 | 0.005382639 | 0.01818501 | 0.002149347 | 0.002189918 | 0.2122496 | 0.5137213 | 0.2184107 | 0.0001020329 | 9.525684e-17 | 5.45437e-19 | 0.936819 | 0.949271 | 0.946653 | 0.939215 | 0.935571 | 0.940652 | 0.935589 | 0.94108 | 0.947766 | 0.948956 | 0.9462129 | 0.941273 | 0.01553 | 0.963927 | 0.959188 | 0.9613426 | 0.976989 | 0.974741 | 0.982659 | 0.9945062 | 0.997413 | 0.992699 | 0.8561 | 0.01975709 | 0.21489 | 0.29681 | 0.38271 | 0.13638 | 0.63037 | 0.9999 | 0.9999 | 0.9999 | 0.9998791 | 0.008156584 | 0.0847 | 0.0001586151 | 1.10875e-05 | 0.0001020329 | 0.01156883 | 0.002192855 | 0.0007616571
1155 | 0.02807083 | 0.6383 | 0.0316 | 0.4084558 | 0.06923092 | 0.001613164 | 0.3690202 | 0.99805 | 0.09468346 | 0.001208189 | 0.02810045 | 0.001001035 | 0.00117217 | 0.04626973 | 0.001567451 | 0.005409394 | 0.005901391 | 0.01923331 | 0.002361936 | 0.002409887 | 0.2178897 | 0.5192161 | 0.2234779 | 0.0001173251 | 1.652515e-16 | 9.4012e-19 | 0.93688 | 0.949341 | 0.946701 | 0.939292 | 0.935636 | 0.940716 | 0.935654 | 0.941165 | 0.947819 | 0.94901 | 0.946288 | 0.941344 | 0.0123 | 0.96404 | 0.959276 | 0.961463 | 0.977106 | 0.974861 | 0.9827524 | 0.9944924 | 0.997452 | 0.99292 | 0.861 | 0.01985524 | 0.21615 | 0.29797 | 0.38306 | 0.13757 | 0.6311 | 0.9999 | 0.9999 | 0.9999 | 0.9998887 | 0.00805 | 0.0841 | 0.0001480208 | 1.064143e-05 | 0.0001173251 | 0.01115786 | 0.002455214 | 0.0008479047
1160 | 0.0268249 | 0.6248 | 0.0297 | 0.3883534 | 0.07261707 | 0.001623679 | 0.3597815 | 0.99791 | 0.09869477 | 0.00133018 | 0.03051326 | 0.001112234 | 0.001303469 | 0.04843263 | 0.001739343 | 0.005966923 | 0.006519334 | 0.0214385 | 0.002620246 | 0.002656297 | 0.2239621 | 0.5248323 | 0.2273 | 0.0001361624 | 3.423104e-16 | 2.09261e-18 | 0.936943 | 0.949414 | 0.946753 | 0.939373 | 0.935704 | 0.940777 | 0.935725 | 0.941255 | 0.947877 | 0.949069 | 0.946372 | 0.941423 | 0.0096 | 0.964145 | 0.959366 | 0.961582 | 0.977227 | 0.974989 | 0.982837 | 0.9945199 | 0.997487 | 0.993136 | 0.8656386 | 0.02103204 | 0.21753 | 0.29914 | 0.38347 | 0.13886 | 0.63183 | 0.9999 | 0.9999 | 0.9999 | 0.9998955 | 0.00795 | 0.0835 | 0.0001510039 | 1.006932e-05 | 0.0001361624 | 0.01074282 | 0.002716109 | 0.0009584801
1165 | 0.02629225 | 0.6219 | 0.02827 | 0.3666673 | 0.07460686 | 0.001694267 | 0.3507625 | 0.99768 | 0.1017985 | 0.001512384 | 0.03155823 | 0.001222988 | 0.001442683 | 0.05069623 | 0.001912717 | 0.006481195 | 0.007074827 | 0.02193288 | 0.002924242 | 0.002968674 | 0.2298499 | 0.5309148 | 0.233 | 0.0001628996 | 5.82707e-16 | 3.67613e-18 | 0.937014 | 0.949488 | 0.946814 | 0.939455 | 0.935774 | 0.940852 | 0.935797 | 0.94135 | 0.947936 | 0.949126 | 0.946452 | 0.941509 | 0.007721456 | 0.964258 | 0.95948 | 0.96171 | 0.977352 | 0.975116 | 0.982924 | 0.9945611 | 0.997526 | 0.99333 | 0.8699731 | 0.02118539 | 0.21882 | 0.30034 | 0.38393 | 0.14005 | 0.63261 | 0.9999 | 0.9999 | 0.9999 | 0.9998994 | 0.007835 | 0.083 | 0.0001450726 | 9.571941e-06 | 0.0001628996 | 0.01042398 | 0.003023639 | 0.001097801
1170 | 0.02601282 | 0.6122 | 0.02691 | 0.343177 | 0.07809849 | 0.001940069 | 0.3452217 | 0.99735 | 0.1043959 | 0.001667279 | 0.03349913 | 0.001339278 | 0.001600206 | 0.05311964 | 0.002077617 | 0.007048663 | 0.007711305 | 0.02359279 | 0.003235409 | 0.003279718 | 0.2349277 | 0.5370053 | 0.2372485 | 0.0001855795 | 8.842817e-16 | 6.68998e-18 | 0.937085 | 0.949561 | 0.946882 | 0.939539 | 0.935848 | 0.94092 | 0.935868 | 0.941442 | 0.947996 | 0.949185 | 0.946535 | 0.941588 | 0.006123504 | 0.96437 | 0.959585 | 0.961847 | 0.977477 | 0.975247 | 0.983011 | 0.9945474 | 0.997563 | 0.993534 | 0.8739 | 0.02212061 | 0.22023 | 0.30161 | 0.38446 | 0.1414 | 0.63349 | 0.9999 | 0.9999 | 0.9999 | 0.9999 | 0.00775 | 0.08252 | 0.0001378541 | 9.141132e-06 | 0.0001855795 | 0.01009741 | 0.003289772 | 0.001214523
1175 | 0.02506382 | 0.6036 | 0.02493 | 0.3262442 | 0.08084499 | 0.00205929 | 0.3355549 | 0.99697 | 0.1091321 | 0.001846326 | 0.03457659 | 0.001461022 | 0.001761168 | 0.05541703 | 0.002311905 | 0.007557832 | 0.008229825 | 0.02551272 | 0.00351983 | 0.003591982 | 0.2411657 | 0.542413 | 0.2409374 | 0.0002157971 | 1.385501e-15 | 1.14992e-17 | 0.937162 | 0.949641 | 0.946958 | 0.939627 | 0.935932 | 0.941011 | 0.935952 | 0.941542 | 0.948054 | 0.949242 | 0.946618 | 0.941676 | 0.004897788 | 0.9645 | 0.959705 | 0.961989 | 0.97761 | 0.975375 | 0.983106 | 0.9945474 | 0.997598 | 0.99375 | 0.8781 | 0.02241153 | 0.22171 | 0.30289 | 0.38509 | 0.14269 | 0.63439 | 0.9999 | 0.9999 | 0.9999 | 0.9999 | 0.00768 | 0.08199 | 0.000130851 | 8.770008e-06 | 0.0002157971 | 0.00974865 | 0.003603492 | 0.001320559
1180 | 0.02410603 | 0.5947 | 0.02354 | 0.3081472 | 0.08352922 | 0.002299301 | 0.3279537 | 0.99657 | 0.1112551 | 0.002012192 | 0.03747153 | 0.001636359 | 0.001949179 | 0.05827872 | 0.002505281 | 0.008166307 | 0.008976011 | 0.02663988 | 0.003803454 | 0.003977084 | 0.2466942 | 0.5479422 | 0.2459588 | 0.0002398926 | 2.221526e-15 | 1.94115e-17 | 0.937239 | 0.94972 | 0.94703 | 0.93971 | 0.936029 | 0.9411 | 0.936035 | 0.941646 | 0.948117 | 0.94931 | 0.9467 | 0.941773 | 0.003890451 | 0.964626 | 0.959835 | 0.962136 | 0.977746 | 0.975506 | 0.983193 | 0.9945611 | 0.997636 | 0.993926 | 0.8816 | 0.02265139 | 0.22318 | 0.30419 | 0.38576 | 0.14401 | 0.63531 | 0.9999 | 0.9999 | 0.9999 | 0.9999 | 0.007579808 | 0.0815 | 0.0001200894 | 8.491805e-06 | 0.0002398926 | 0.009380358 | 0.003840142 | 0.00146591
1185 | 0.02384063 | 0.5871 | 0.02215 | 0.293315 | 0.08734383 | 0.00251494 | 0.3201372 | 0.99612 | 0.1146382 | 0.002262063 | 0.03972255 | 0.001751352 | 0.002139671 | 0.06014449 | 0.00273602 | 0.008835203 | 0.009408396 | 0.02772464 | 0.004260692 | 0.004374277 | 0.2526587 | 0.5538241 | 0.2523666 | 0.0002768766 | 3.757006e-15 | 3.45956e-17 | 0.937317 | 0.949796 | 0.947109 | 0.939794 | 0.936133 | 0.941193 | 0.936128 | 0.941745 | 0.948178 | 0.949383 | 0.946794 | 0.941861 | 0.003140509 | 0.964756 | 0.959963 | 0.962284 | 0.977879 | 0.975642 | 0.9832927 | 0.9945749 | 0.99767 | 0.994102 | 0.8850862 | 0.02423654 | 0.22475 | 0.30555 | 0.38657 | 0.14545 | 0.63638 | 0.9999 | 0.9999 | 0.9999 | 0.9999 | 0.00751 | 0.0811 | 0.0001281097 | 8.222426e-06 | 0.0002768766 | 0.009126972 | 0.004296326 | 0.001636487
1190 | 0.02337308 | 0.5762 | 0.02064 | 0.2727247 | 0.089711 | 0.002572397 | 0.3108032 | 0.99563 | 0.1198139 | 0.002444753 | 0.04112346 | 0.001925807 | 0.002376049 | 0.06324848 | 0.003046879 | 0.009652874 | 0.01031564 | 0.03012702 | 0.004694968 | 0.00481584 | 0.2590629 | 0.5601753 | 0.2562 | 0.0003271272 | 8.484512e-15 | 7.41572e-17 | 0.9374 | 0.949881 | 0.947189 | 0.939879 | 0.936255 | 0.941295 | 0.936223 | 0.941847 | 0.94824 | 0.949455 | 0.946882 | 0.941952 | 0.002500345 | 0.964889 | 0.960108 | 0.962446 | 0.978023 | 0.97578 | 0.983386 | 0.9946161 | 0.997714 | 0.99429 | 0.8879068 | 0.02446059 | 0.22632 | 0.30691 | 0.38752 | 0.14686 | 0.63747 | 0.9999 | 0.9999 | 0.9999 | 0.9999 | 0.007453 | 0.0807 | 0.000130851 | 8.035261e-06 | 0.0003271272 | 0.008937304 | 0.00477593 | 0.001852561
1195 | 0.02271057 | 0.5723 | 0.01932 | 0.2558501 | 0.09277663 | 0.002993788 | 0.3050523 | 0.99513 | 0.121909 | 0.002771802 | 0.04420693 | 0.002122021 | 0.002628858 | 0.0660028 | 0.003352841 | 0.01052365 | 0.01139391 | 0.03276473 | 0.005116722 | 0.005306343 | 0.2661218 | 0.5663035 | 0.2592 | 0.000379354 | 1.357335e-14 | 1.3289e-16 | 0.93748 | 0.949967 | 0.947281 | 0.939964 | 0.93638 | 0.941386 | 0.936315 | 0.941949 | 0.948298 | 0.94952 | 0.946963 | 0.942045 | 0.001995262 | 0.965015 | 0.960253 | 0.9625974 | 0.978163 | 0.975926 | 0.983477 | 0.9946572 | 0.997754 | 0.994447 | 0.8912 | 0.0259201 | 0.22815 | 0.30843 | 0.38862 | 0.14846 | 0.63868 | 0.9999 | 0.9999 | 0.9999 | 0.9999 | 0.007395 | 0.08033 | 0.000122729 | 7.798301e-06 | 0.000379354 | 0.008680436 | 0.005267407 | 0.002073719
1200 | 0.02242604 | 0.56 | 0.01775 | 0.2412357 | 0.09577382 | 0.003303201 | 0.2943129 | 0.9946471 | 0.1257699 | 0.003054584 | 0.04587827 | 0.002342451 | 0.00290539 | 0.06886533 | 0.00365984 | 0.01141833 | 0.01223887 | 0.03407093 | 0.005723726 | 0.005791694 | 0.2725707 | 0.5718601 | 0.2644254 | 0.0004257586 | 2.40912e-14 | 2.36401e-16 | 0.93756 | 0.950063 | 0.947364 | 0.940059 | 0.93651 | 0.9415 | 0.93642 | 0.942051 | 0.94837 | 0.949595 | 0.94704 | 0.942142 | 0.001610646 | 0.965161 | 0.960398 | 0.962761 | 0.978311 | 0.9760788 | 0.983564 | 0.9946847 | 0.997792 | 0.994597 | 0.894 | 0.026 | 0.22996 | 0.31 | 0.3899595 | 0.15006 | 0.64 | 0.9999 | 0.9999 | 0.9999 | 0.9999 | 0.00735 | 0.08005 | 0.000122729 | 7.585776e-06 | 0.0004257586 | 0.008596274 | 0.005634416 | 0.002297943
1250 | 0.02019904 | 0.4893 | 0.0088 | 0.1462 | 0.1317 | 0.0075 | 0.2318 | 0.995 | 0.1715 | 0.0066 | 0.0745 | 0.0057 | 0.007369495 | 0.1003214 | 0.008669963 | 0.02400055 | 0.02586193 | 0.05971602 | 0.01360918 | 0.01419854 | 0.339781 | 0.6291673 | 0.3044 | 0.001574781 | 2.910606e-12 | 5.91685e-14 | 0.93908 | 0.951222 | 0.94843 | 0.9413 | 0.93814 | 0.94303 | 0.938227 | 0.9434353 | 0.94959 | 0.95069 | 0.9483 | 0.94341 | 0.0002517677 | 0.96662 | 0.96188 | 0.9644222 | 0.9797 | 0.97753 | 0.98459 | 0.9947944 | 0.998267 | 0.995955 | 0.91759 | 0.0348 | 0.2532 | 0.3276 | 0.4075 | 0.1686 | 0.6616 | 0.9999 | 0.9999 | 0.9999 | 0.9999 | 0.0072 | 0.07868 | 0.0001187823 | 6.823387e-06 | 0.001574781 | 0.007780659 | 0.01337804 | 0.00621882
1300 | 0.02133657 | 0.4429 | 0.00547 | 0.12 | 0.1713374 | 0.0176 | 0.22 | 0.989 | 0.2281 | 0.02 | 0.12 | 0.0123 | 0.016883935 | 0.1453321 | 0.02061727 | 0.04588387 | 0.04889896 | 0.09768072 | 0.02885893 | 0.02938164 | 0.4115365 | 0.684245 | 0.35 | 0.004934672 | 2.054469e-10 | 7.9384e-12 | 0.94135 | 0.953261 | 0.950362 | 0.9434242 | 0.94024 | 0.94525 | 0.94069 | 0.9454 | 0.9514678 | 0.95252 | 0.95032 | 0.94566 | 0.0001782379 | 0.96847 | 0.96381 | 0.96623 | 0.98135 | 0.97926 | 0.98599 | 0.9950136 | 0.998886 | 0.997273 | 0.93354 | 0.0483 | 0.28 | 0.3533 | 0.44 | 0.198 | 0.68 | 0.9999 | 0.9999 | 0.9999 | 0.9999 | 0.00757 | 0.08103 | 0.0001322345 | 7.998343e-06 | 0.004934672 | 0.009795573 | 0.02793069 | 0.01487077
1350 | 0.02533718 | 0.4351 | 0.00459 | 0.1406 | 0.2151 | 0.0327 | 0.2496 | 0.8689015 | 0.2931 | 0.0377 | 0.1762 | 0.0264 | 0.035 | 0.2026534 | 0.04003485 | 0.07976792 | 0.08439349 | 0.1470823 | 0.0550611 | 0.05597884 | 0.4843468 | 0.7312802 | 0.4 | 0.01286914 | 7.333111e-09 | 4.98477e-10 | 0.94428 | 0.955508 | 0.953097 | 0.94639 | 0.9434328 | 0.94807 | 0.94347 | 0.94789 | 0.953733 | 0.95469 | 0.95292 | 0.9485 | 0.0003698282 | 0.97084 | 0.96638 | 0.96839 | 0.98322 | 0.98141 | 0.98765 | 0.9950821 | 0.999679 | 0.998417 | 0.94384 | 0.0623 | 0.311 | 0.3855 | 0.4676 | 0.2268 | 0.703 | 0.9999 | 0.9999 | 0.9999 | 0.9999 | 0.00849 | 0.08549835 | 0.000149508 | 1.049542e-05 | 0.01286914 | 0.01468216 | 0.05247056 | 0.03099107
1400 | 0.0255204 | 0.44 | 0.00477 | 0.15 | 0.2634933 | 0.06 | 0.2751 | 0.5129769 | 0.36 | 0.07 | 0.24 | 0.05 | 0.062503804 | 0.2709738 | 0.0719744 | 0.1267897 | 0.1323595 | 0.2109792 | 0.09391058 | 0.09470143 | 0.5477175 | 0.7752938 | 0.44 | 0.02625396 | 1.897684e-07 | 2.24801e-08 | 0.94329 | 0.95453 | 0.9522466 | 0.94655 | 0.94403 | 0.94805 | 0.94412 | 0.94855 | 0.95451 | 0.955265 | 0.95294 | 0.94928 | 0.0003388442 | 0.97145 | 0.96783 | 0.96939 | 0.9835 | 0.98262 | 0.98789 | 0.9930418 | 0.998473 | 0.997364 | 0.95176 | 0.0781 | 0.34 | 0.4185 | 0.5 | 0.2538 | 0.7285 | 0.999301 | 0.998531 | 0.997024 | 0.997524 | 0.00984 | 0.09250179 | 0.0002071732 | 1.548817e-05 | 0.02625396 | 0.01483976 | 0.08971989 | 0.05848952
1450 | 0.02378188 | 0.4374 | 0.00465 | 0.1179 | 0.314 | 0.0963 | 0.2462 | 0.411241 | 0.4335 | 0.1206 | 0.3185 | 0.0829 | 0.105577719 | 0.3377222 | 0.1148356 | 0.1867131 | 0.1952996 | 0.28004 | 0.1474277 | 0.1469529 | 0.6144573 | 0.8142375 | 0.4901 | 0.05319998 | 2.664679e-06 | 4.82809e-07 | 0.95038 | 0.96052 | 0.95795 | 0.95302 | 0.95016 | 0.95461 | 0.95057 | 0.95381 | 0.95948 | 0.96021 | 0.95842 | 0.95466 | 0.000127172 | 0.97527 | 0.9715 | 0.973 | 0.98599 | 0.98538 | 0.98973 | 0.9932916 | 0.998678 | 0.9983513 | 0.9583 | 0.0919 | 0.3732 | 0.4523 | 0.5321 | 0.2814 | 0.7473 | 0.9999 | 0.9999 | 0.999395 | 0.9999 | 0.01181876 | 0.1028 | 0.0003025454 | 2.588213e-05 | 0.05319998 | 0.01052375 | 0.1350646 | 0.09777965
1500 | 0.02337308 | 0.4343 | 0.00427 | 0.1 | 0.3628671 | 0.15 | 0.23 | 0.1930345 | 0.51 | 0.1838 | 0.4 | 0.13 | 0.163263646 | 0.4129631 | 0.1710028 | 0.2556945 | 0.2655031 | 0.3527828 | 0.210826 | 0.2096867 | 0.6746272 | 0.8461447 | 0.53 | 0.09160627 | 2.437481e-05 | 6.44086e-06 | 0.955492 | 0.96523 | 0.96263 | 0.95792 | 0.95555 | 0.95958 | 0.95597 | 0.95857 | 0.96366 | 0.96443 | 0.9625 | 0.95938 | 5.674139e-05 | 0.97829 | 0.97475 | 0.97653 | 0.988327 | 0.98756 | 0.99167 | 0.9942035 | 0.999755 | 0.999688 | 0.96398 | 0.1029 | 0.397 | 0.4764 | 0.56 | 0.306 | 0.769 | 0.9999 | 0.9999 | 0.9999 | 0.9999 | 0.01472 | 0.1157 | 0.0004974681 | 4.549881e-05 | 0.09160627 | 0.008402693 | 0.1942561 | 0.1489605
1550 | 0.02539817 | 0.4374 | 0.00434 | 0.1 | 0.4125 | 0.2136 | 0.242 | 0.2364515 | 0.5768 | 0.262 | 0.4825 | 0.1904 | 0.233101607 | 0.4865013 | 0.2370709 | 0.3304939 | 0.3425574 | 0.428629 | 0.2832712 | 0.2813473 | 0.7265536 | 0.8733264 | 0.5702 | 0.144745 | 0.0001609786 | 5.80976e-05 | 0.95936 | 0.9683277 | 0.96604 | 0.96194 | 0.95947 | 0.96325 | 0.96006 | 0.96276 | 0.96719 | 0.96761 | 0.96607 | 0.9632 | 7.805487e-05 | 0.980432 | 0.9774 | 0.97913 | 0.9896 | 0.988932 | 0.99273 | 0.9938174 | 0.999881 | 0.999869 | 0.96866 | 0.1114 | 0.4147 | 0.4948 | 0.5761 | 0.3217 | 0.7794 | 0.9999 | 0.9999 | 0.9999 | 0.9999 | 0.01909 | 0.1305 | 0.0007247542 | 8.507053e-05 | 0.144745 | 0.009156465 | 0.2625736 | 0.2107999
1600 | 0.02745965 | 0.4555 | 0.005 | 0.1236 | 0.4621454 | 0.28 | 0.2768 | 0.4754124 | 0.64 | 0.344 | 0.56 | 0.26 | 0.310645859 | 0.5544253 | 0.3092779 | 0.4056334 | 0.4175106 | 0.4993837 | 0.3593125 | 0.3562838 | 0.7697304 | 0.8958871 | 0.6 | 0.2068575 | 0.000735215 | 0.000334912 | 0.96217 | 0.97104 | 0.96896 | 0.965083 | 0.96269 | 0.966 | 0.96339 | 0.966 | 0.97013 | 0.97029 | 0.96887 | 0.966188 | 0.0001737801 | 0.982106 | 0.979219 | 0.980629 | 0.9904 | 0.989853 | 0.993192 | 0.9926523 | 0.999655 | 0.999788 | 0.971968 | 0.115 | 0.4216 | 0.5065 | 0.5857 | 0.3273 | 0.7841 | 0.9999 | 0.9999 | 0.999886 | 0.9999 | 0.02463 | 0.1471 | 0.001221684 | 0.0001545254 | 0.2068575 | 0.01129932 | 0.3341792 | 0.2786875
1650 | 0.02657345 | 0.4767 | 0.00597 | 0.1406 | 0.5077 | 0.3594 | 0.298 | 0.6889057 | 0.7 | 0.4307 | 0.6258 | 0.3308 | 0.390561715 | 0.6146706 | 0.3843638 | 0.4814176 | 0.4899313 | 0.5662014 | 0.4329493 | 0.432863 | 0.807944 | 0.9119397 | 0.6371 | 0.2768869 | 0.002520214 | 0.001380821 | 0.963807 | 0.972465 | 0.97025 | 0.966759 | 0.96461 | 0.9678601 | 0.96525 | 0.96803 | 0.97208 | 0.9722 | 0.97076 | 0.96835 | 0.0002710192 | 0.982873 | 0.980105 | 0.98153 | 0.990259 | 0.989866 | 0.992924 | 0.9912239 | 0.998356 | 0.998641 | 0.974705 | 0.1143 | 0.4241 | 0.5116 | 0.59 | 0.3292 | 0.7841 | 0.9999 | 0.9999 | 0.999532 | 0.9999 | 0.03097 | 0.1651071 | 0.00181161 | 0.0002682696 | 0.2768869 | 0.01114029 | 0.4074539 | 0.3511924
1700 | 0.02106238 | 0.49 | 0.0066 | 0.14 | 0.5497 | 0.4356 | 0.2963 | 0.824 | 0.7436 | 0.51 | 0.68 | 0.41 | 0.467472753 | 0.6651759 | 0.4561102 | 0.5511181 | 0.5594149 | 0.6247218 | 0.5028241 | 0.5035727 | 0.838679 | 0.92515 | 0.67 | 0.3488313 | 0.006915375 | 0.004362861 | 0.963953 | 0.972517 | 0.970361 | 0.967328 | 0.965032 | 0.96827 | 0.96573 | 0.96883 | 0.97245 | 0.972654 | 0.97106 | 0.96903 | 0.0002449063 | 0.982428 | 0.979756 | 0.981364 | 0.989457 | 0.989217 | 0.991902 | 0.9892385 | 0.996454 | 0.9968 | 0.976447 | 0.1136 | 0.423 | 0.5109 | 0.59 | 0.33 | 0.7831 | 0.9999 | 0.9999 | 0.9988 | 0.99978 | 0.03707 | 0.1835 | 0.002542207 | 0.0004375221 | 0.3488313 | 0.008779544 | 0.4764163 | 0.4218151
1750 | 0.01785981 | 0.4979 | 0.00666 | 0.133 | 0.5885 | 0.5018 | 0.2946 | 0.873 | 0.7784 | 0.5862 | 0.7181 | 0.4778 | 0.538352604 | 0.7066882 | 0.5236148 | 0.6092834 | 0.6200059 | 0.6770816 | 0.5685775 | 0.570185 | 0.8628641 | 0.9355812 | 0.6955 | 0.4210949 | 0.01600081 | 0.011292683 | 0.963157 | 0.971518 | 0.96972 | 0.96675 | 0.96403 | 0.96706 | 0.96497 | 0.96808 | 0.97155 | 0.97169 | 0.9701026 | 0.96812 | 0.0002215644 | 0.9812 | 0.978776 | 0.980364 | 0.988222 | 0.988223 | 0.990477 | 0.9870058 | 0.99417 | 0.994955 | 0.976996 | 0.1136 | 0.4241 | 0.5109 | 0.593 | 0.33 | 0.7831 | 0.9999 | 0.999696 | 0.997948 | 0.998987 | 0.04196 | 0.19509 | 0.003228333 | 0.0005757 | 0.4210949 | 0.006814935 | 0.5423118 | 0.490702
1800 | 0.01676554 | 0.5 | 0.00679 | 0.1443 | 0.6238 | 0.56 | 0.3133 | 0.7950515 | 0.8 | 0.6455 | 0.75 | 0.5485 | 0.601413852 | 0.7389105 | 0.5840793 | 0.6632097 | 0.6742371 | 0.7209731 | 0.6274871 | 0.6281427 | 0.8822173 | 0.9432293 | 0.72 | 0.4897665 | 0.03120591 | 0.023872757 | 0.961918 | 0.97021 | 0.96819 | 0.965405 | 0.9625 | 0.96548 | 0.96356 | 0.9666 | 0.96997 | 0.96999 | 0.96858 | 0.96637 | 0.0003322003 | 0.979879 | 0.9776 | 0.978939 | 0.986858 | 0.986804 | 0.989106 | 0.9847206 | 0.992449 | 0.993316 | 0.976305 | 0.1157 | 0.4273 | 0.5153 | 0.5952 | 0.3317 | 0.7831 | 0.9999 | 0.998849 | 0.996924 | 0.998015 | 0.04558 | 0.20066 | 0.003651688 | 0.0006608 | 0.4897665 | 0.006140945 | 0.597815 | 0.549923
1850 | 0.01793422 | 0.5128 | 0.00716 | 0.1849 | 0.6562 | 0.6191 | 0.3693 | 0.5949313 | 0.8246 | 0.6974 | 0.7737 | 0.606 | 0.656033689 | 0.7664542 | 0.6378769 | 0.7071256 | 0.7187631 | 0.7585698 | 0.6784219 | 0.6811671 | 0.8986554 | 0.949744 | 0.7407 | 0.5516817 | 0.05323499 | 0.043890251 | 0.960231 | 0.96844 | 0.96647 | 0.963445 | 0.96047 | 0.96375 | 0.9616 | 0.96466 | 0.96809 | 0.96778 | 0.96662 | 0.96448 | 0.0008560517 | 0.978318 | 0.9759847 | 0.977152 | 0.985588 | 0.985339 | 0.98778 | 0.9832202 | 0.991071 | 0.992216 | 0.97496 | 0.12 | 0.4325 | 0.5219 | 0.6 | 0.3368 | 0.7841 | 0.99949 | 0.99779 | 0.995804 | 0.996946 | 0.04635 | 0.20108 | 0.003769785 | 0.0006868 | 0.5516817 | 0.006635031 | 0.6496219 | 0.6066381
1900 | 0.02144683 | 0.5293 | 0.00804 | 0.25 | 0.6854 | 0.66 | 0.44 | 0.4432941 | 0.84 | 0.74 | 0.7945 | 0.6578 | 0.701926876 | 0.7902019 | 0.6841379 | 0.74556 | 0.7657569 | 0.7902304 | 0.722079 | 0.727854 | 0.9108058 | 0.9531665 | 0.76 | 0.6083189 | 0.08298435 | 0.072118724 | 0.958508 | 0.96663 | 0.9645926 | 0.961778 | 0.95832 | 0.96178 | 0.95947 | 0.96236 | 0.965818 | 0.96545 | 0.96434 | 0.96234 | 0.002533961 | 0.97682 | 0.974685 | 0.976 | 0.984395 | 0.984577 | 0.986947 | 0.9819744 | 0.990313 | 0.99137 | 0.9732827 | 0.1256 | 0.4425 | 0.5292 | 0.61 | 0.3474 | 0.79 | 0.99841 | 0.996487 | 0.99428 | 0.995726 | 0.04488 | 0.19712 | 0.003681005 | 0.0006537 | 0.6083189 | 0.007767878 | 0.6958428 | 0.6563756
1950 | 0.02515474 | 0.5529 | 0.01 | 0.3283 | 0.7124 | 0.707 | 0.5145 | 0.4708656 | 0.8491 | 0.7831 | 0.8048 | 0.7049 | 0.739711063 | 0.7990301 | 0.7240783 | 0.7786476 | 0.7953708 | 0.8167517 | 0.760433 | 0.7605992 | 0.9203926 | 0.9555541 | 0.7775 | 0.6584128 | 0.1196986 | 0.107363115 | 0.956585 | 0.96479 | 0.96282 | 0.960188 | 0.95634 | 0.95981 | 0.957372 | 0.95994 | 0.963417 | 0.96319 | 0.962 | 0.96003 | 0.00737 | 0.97574 | 0.973739 | 0.975006 | 0.983477 | 0.984709 | 0.986862 | 0.9803054 | 0.98892 | 0.9893 | 0.971456 | 0.1349 | 0.4546 | 0.5417 | 0.6194 | 0.3581 | 0.7935 | 0.99735 | 0.994886 | 0.99267 | 0.994337 | 0.04284 | 0.19047 | 0.003366051 | 0.0006034 | 0.6584128 | 0.009186042 | 0.7366483 | 0.7013267
2000 | 0.03012088 | 0.57 | 0.01238 | 0.4 | 0.7365466 | 0.743 | 0.58 | 0.5740568 | 0.8548 | 0.81 | 0.8124 | 0.7473 | 0.769634082 | 0.8086176 | 0.7544678 | 0.8055931 | 0.821938 | 0.8383859 | 0.7928023 | 0.7935526 | 0.9277133 | 0.9570057 | 0.79 | 0.7010346 | 0.1616264 | 0.148846578 | 0.9546 | 0.96288 | 0.96124 | 0.95844 | 0.95433 | 0.95754 | 0.955216 | 0.9573851 | 0.960992 | 0.960915 | 0.95968 | 0.95761 | 0.01525 | 0.9746 | 0.97265 | 0.97389 | 0.982847 | 0.984089 | 0.986161 | 0.9782747 | 0.986552 | 0.98736 | 0.96898 | 0.1455 | 0.4674 | 0.5534 | 0.63 | 0.37 | 0.8 | 0.9961 | 0.99319 | 0.99155 | 0.99302 | 0.04076 | 0.18344 | 0.003120584 | 0.0005593 | 0.7010346 | 0.01062436 | 0.7714971 | 0.7395778
2050 | 0.0354389 | 0.5874 | 0.01577 | 0.4623 | 0.7569 | 0.7631 | 0.6325 | 0.66 | 0.8548 | 0.8359 | 0.8124 | 0.7775 | 0.793012835 | 0.8135067 | 0.7807219 | 0.8273573 | 0.8448115 | 0.8562133 | 0.8196967 | 0.8208438 | 0.9336483 | 0.9582737 | 0.8086 | 0.7377069 | 0.207371 | 0.194672946 | 0.95263 | 0.960631 | 0.9591422 | 0.9564409 | 0.95187 | 0.95511 | 0.95296 | 0.95492 | 0.95843 | 0.9585 | 0.95722 | 0.95495 | 0.028 | 0.97331 | 0.97147 | 0.97263 | 0.98218 | 0.98322 | 0.9852861 | 0.9770757 | 0.98481 | 0.98652 | 0.96601 | 0.159 | 0.4813 | 0.5659 | 0.6414 | 0.3845 | 0.8058 | 0.99406 | 0.99129 | 0.99022 | 0.99037 | 0.0383 | 0.17764 | 0.002860558 | 0.0005136 | 0.7377069 | 0.01204944 | 0.8006495 | 0.7723452
2100 | 0.04160228 | 0.6 | 0.02029 | 0.52 | 0.7736228 | 0.7807 | 0.67 | 0.723 | 0.8529 | 0.8557 | 0.81 | 0.8048 | 0.811485142 | 0.8175509 | 0.802934 | 0.8467202 | 0.8595513 | 0.8717148 | 0.842813 | 0.8458465 | 0.9385448 | 0.9590975 | 0.82 | 0.7696324 | 0.2549629 | 0.242809553 | 0.94872 | 0.95652 | 0.95585 | 0.95392 | 0.94843 | 0.95155 | 0.94975 | 0.95263 | 0.9556 | 0.95583 | 0.95444 | 0.95228 | 0.04638 | 0.97191 | 0.96983 | 0.97114 | 0.98107 | 0.982471 | 0.984134 | 0.9739421 | 0.98261 | 0.98373 | 0.96215 | 0.1718 | 0.4957 | 0.5769 | 0.65 | 0.4 | 0.81 | 0.98893 | 0.98559 | 0.98433 | 0.98328 | 0.03616 | 0.17236 | 0.002785131 | 0.0004851 | 0.7696324 | 0.01430557 | 0.8254958 | 0.800875
2150 | 0.05011993 | 0.6094 | 0.02582 | 0.567 | 0.7893 | 0.7891 | 0.7124 | 0.768 | 0.8482 | 0.8689 | 0.8076 | 0.8284 | 0.824834232 | 0.8144697 | 0.813088 | 0.8631945 | 0.879706 | 0.8834038 | 0.8618214 | 0.8616066 | 0.9414238 | 0.958927 | 0.8312 | 0.7959059 | 0.302484 | 0.290849287 | 0.94319 | 0.95149 | 0.95 | 0.94821 | 0.94342 | 0.94617 | 0.94491 | 0.94861 | 0.95151 | 0.95186 | 0.95016 | 0.94817 | 0.0704 | 0.96876 | 0.96661 | 0.96843 | 0.97811 | 0.97903 | 0.98032 | 0.9674776 | 0.976 | 0.97763 | 0.95511 | 0.1876 | 0.509 | 0.5871 | 0.6568 | 0.414 | 0.81 | 0.986 | 0.98272 | 0.98236 | 0.98047 | 0.03447 | 0.16764 | 0.002751987 | 0.0004927 | 0.7959059 | 0.0169523 | 0.8479994 | 0.8257437
2200 | 0.05979446 | 0.6039 | 0.0316 | 0.62 | 0.8025 | 0.7765 | 0.7421 | 0.784 | 0.8208 | 0.8661 | 0.7945 | 0.8435 | 0.821354027 | 0.7811946 | 0.8043719 | 0.8733302 | 0.890865 | 0.8897051 | 0.8756796 | 0.8763867 | 0.9406286 | 0.9548732 | 0.84 | 0.8164032 | 0.3452711 | 0.332345425 | 0.93175 | 0.9401 | 0.93786 | 0.93756 | 0.93227 | 0.93356 | 0.93287 | 0.934241 | 0.93853 | 0.93845 | 0.936 | 0.93339 | 0.1008093 | 0.95497 | 0.95302 | 0.95466 | 0.96609 | 0.9700451 | 0.96804 | 0.9571265 | 0.9663744 | 0.96648 | 0.94388 | 0.2037 | 0.5225 | 0.5974 | 0.6619 | 0.43 | 0.81 | 0.98122 | 0.97623 | 0.97622 | 0.97434 | 0.03377 | 0.16467 | 0.002727282 | 0.0005413 | 0.8164032 | 0.02040881 | 0.8659363 | 0.8458339
2250 | 0.07156115 | 0.5992 | 0.03845 | 0.6566 | 0.8157 | 0.769 | 0.7743 | 0.737 | 0.7973 | 0.8585 | 0.7709 | 0.8557 | 0.817578246 | 0.7616036 | 0.8031611 | 0.8824707 | 0.9019142 | 0.8951093 | 0.885806 | 0.8863841 | 0.9393037 | 0.9511549 | 0.8472 | 0.8344587 | 0.3871269 | 0.372798689 | 0.92675 | 0.93549 | 0.93364 | 0.932356 | 0.92627 | 0.929 | 0.9289 | 0.93109 | 0.93345 | 0.9335 | 0.93278 | 0.92947 | 0.14 | 0.95191 | 0.95085 | 0.95156 | 0.962304 | 0.96663 | 0.964087 | 0.9468327 | 0.955 | 0.95673 | 0.93423 | 0.2186 | 0.536 | 0.6084 | 0.6707 | 0.4442 | 0.8124 | 0.97783 | 0.97297 | 0.97277 | 0.97127 | 0.03523 | 0.16712 | 0.003102835 | 0.0006482 | 0.8344587 | 0.02536715 | 0.8804157 | 0.8625666
2300 | 0.08323667 | 0.5961 | 0.046 | 0.7009 | 0.8274 | 0.77 | 0.8 | 0.5569878 | 0.7897 | 0.86 | 0.76 | 0.86 | 0.818996136 | 0.7572126 | 0.8123342 | 0.8909719 | 0.9102544 | 0.8994844 | 0.8963051 | 0.9006182 | 0.9387633 | 0.9483885 | 0.8548 | 0.8488423 | 0.4287349 | 0.413591245 | 0.931475 | 0.93967 | 0.93809 | 0.93648 | 0.93012 | 0.93345 | 0.932 | 0.93394 | 0.93602 | 0.9356 | 0.93519 | 0.93226 | 0.1844 | 0.955 | 0.95373 | 0.954526 | 0.96545 | 0.96947 | 0.96775 | 0.9471671 | 0.95618 | 0.95772 | 0.932 | 0.2378 | 0.55 | 0.62 | 0.68 | 0.46 | 0.82 | 0.979006 | 0.974612 | 0.9738 | 0.97294 | 0.03829 | 0.17642 | 0.003641946 | 0.000829 | 0.8488423 | 0.03158018 | 0.8943161 | 0.8775783
2350 | 0.09590369 | 0.6 | 0.05309 | 0.7349 | 0.8386 | 0.7849 | 0.82 | 0.3640895 | 0.7907 | 0.86 | 0.7473 | 0.8614 | 0.82298064 | 0.7563114 | 0.8231715 | 0.8973576 | 0.9188105 | 0.9041913 | 0.9052926 | 0.908115 | 0.9390886 | 0.9469239 | 0.8614 | 0.8618923 | 0.4690622 | 0.453138039 | 0.93056 | 0.9388 | 0.93797 | 0.93582 | 0.92869 | 0.93197 | 0.93129 | 0.93321 | 0.93557 | 0.93532 | 0.93372 | 0.93131 | 0.2288 | 0.95535 | 0.95463 | 0.95552 | 0.966608 | 0.969761 | 0.96844 | 0.9442669 | 0.95333 | 0.9555 | 0.92842 | 0.2555 | 0.5617 | 0.6289 | 0.6883 | 0.4731 | 0.8227 | 0.97639 | 0.97132 | 0.97168 | 0.97024 | 0.04292086 | 0.18853 | 0.004393732 | 0.001094915 | 0.8618923 | 0.03851888 | 0.9048802 | 0.8912616
2400 | 0.1083452 | 0.6 | 0.06 | 0.7538 | 0.8493 | 0.79 | 0.83 | 0.2940319 | 0.7897 | 0.86 | 0.74 | 0.8595 | 0.825702613 | 0.7542321 | 0.8312595 | 0.9023334 | 0.9245501 | 0.9075744 | 0.912574 | 0.9143077 | 0.9386979 | 0.9447302 | 0.87 | 0.8717105 | 0.505985 | 0.489105871 | 0.92352 | 0.93291 | 0.93169 | 0.93071 | 0.92276 | 0.92587 | 0.92563 | 0.92923 | 0.93106 | 0.9316 | 0.9302 | 0.92672 | 0.2643 | 0.953156 | 0.9525 | 0.952531 | 0.964648 | 0.967938 | 0.96584 | 0.9363329 | 0.94551 | 0.94741 | 0.92157 | 0.2719 | 0.5711 | 0.6355 | 0.69 | 0.4857 | 0.82 | 0.97079 | 0.96514 | 0.96468 | 0.96406 | 0.04886 | 0.19969 | 0.005839317 | 0.001479 | 0.8717105 | 0.04529568 | 0.9152301 | 0.9020606
2450 | 0.119928 | 0.5969 | 0.06776415 | 0.7642 | 0.86 | 0.7858 | 0.8363 | 0.2914384 | 0.7756 | 0.8529 | 0.7266 | 0.8519 | 0.822772463 | 0.7434297 | 0.8271876 | 0.9068911 | 0.9257414 | 0.9091204 | 0.9180115 | 0.920826 | 0.9363954 | 0.9415559 | 0.8736 | 0.8803033 | 0.5379723 | 0.518691921 | 0.91472 | 0.92339 | 0.92149 | 0.9214 | 0.91409 | 0.9164 | 0.91659 | 0.92071 | 0.92417 | 0.92538 | 0.9224097 | 0.92051 | 0.287 | 0.9496 | 0.94557 | 0.94661 | 0.95937 | 0.966 | 0.95979 | 0.9300248 | 0.93869 | 0.94144 | 0.91381 | 0.2853 | 0.5786 | 0.6421 | 0.6949 | 0.4982 | 0.82 | 0.96447 | 0.95866 | 0.95774 | 0.95621 | 0.05536 | 0.21143 | 0.007149934 | 0.002058 | 0.8803033 | 0.04965137 | 0.9224373 | 0.9110458
2500 | 0.1262185 | 0.5835 | 0.07 | 0.7651 | 0.8704 | 0.76 | 0.84 | 0.3249964 | 0.73 | 0.82 | 0.703 | 0.8284 | 0.809296418 | 0.708429 | 0.8118906 | 0.9061257 | 0.9221677 | 0.9064339 | 0.9193211 | 0.9204245 | 0.9317208 | 0.9354047 | 0.88 | 0.884433 | 0.5617467 | 0.537446174 | 0.90666 | 0.91537 | 0.91359 | 0.9154 | 0.90623 | 0.91087 | 0.90765 | 0.91356 | 0.91356 | 0.91856 | 0.9125 | 0.91173 | 0.2997 | 0.94539 | 0.93953 | 0.94078 | 0.95025 | 0.964193 | 0.95449 | 0.9256848 | 0.93614 | 0.93746 | 0.90538 | 0.3031 | 0.5837 | 0.6472 | 0.7 | 0.512 | 0.82 | 0.95793 | 0.95213 | 0.9507555 | 0.94803 | 0.06181 | 0.22266 | 0.009397707 | 0.002914 | 0.884433 | 0.05811319 | 0.9284214 | 0.9174317
2550 | 0.1524 | 0.5246 | 0.07 | 0.7613 | 0.8805 | 0.7263 | 0.8363 | 0.3616177 | 0.6569 | 0.7577 | 0.6408 | 0.785 | 0.783347437 | 0.6583504 | 0.7821083 | 0.9064003 | 0.928801 | 0.9055437 | 0.9207568 | 0.9214031 | 0.935205 | 0.9383298 | 0.88 | 0.8870561 | 0.5774554 | 0.545068117 | 0.90144 | 0.91902 | 0.91042 | 0.91145 | 0.90661 | 0.912 | 0.90144 | 0.91846 | 0.91075 | 0.91115 | 0.9111 | 0.90241 | 0.302 | 0.94052 | 0.94115 | 0.94508 | 0.94337 | 0.963104 | 0.9592 | 0.9238344 | 0.93263 | 0.93358 | 0.89591 | 0.3186 | 0.59 | 0.6516 | 0.7022 | 0.5259 | 0.82 | 0.95068 | 0.94554 | 0.9444518 | 0.94 | 0.06692 | 0.23113 | 0.01159677 | 0.00409 | 0.8870561 | 0.06411015 | 0.9400269 | 0.9346647
2600 | 0.1615 | 0.501 | 0.07 | 0.7557 | 0.8866 | 0.68 | 0.8321 | 0.532 | 0.61 | 0.74 | 0.6079 | 0.76 | 0.757004619 | 0.6108561 | 0.7532351 | 0.9035469 | 0.9279363 | 0.9004737 | 0.9214673 | 0.9212525 | 0.9283606 | 0.9299381 | 0.884 | 0.8867341 | 0.5903236 | 0.550228662 | 0.89502 | 0.90759 | 0.90563 | 0.90764 | 0.89922 | 0.90536 | 0.89576 | 0.91114 | 0.90913 | 0.90148 | 0.9121 | 0.89923 | 0.2991 | 0.93389 | 0.9412 | 0.94465 | 0.94031 | 0.961892 | 0.95972 | 0.9131362 | 0.92316 | 0.92723 | 0.88606 | 0.3308 | 0.5925 | 0.6538 | 0.7044 | 0.534 | 0.82 | 0.9427 | 0.93868 | 0.938 | 0.9389 | 0.07069 | 0.23695 | 0.01402577 | 0.005337 | 0.8867341 | 0.06992282 | 0.9439072 | 0.9391716
2650 | 0.17 | 0.4806 | 0.07161434 | 0.7434 | 0.88693 | 0.6484 | 0.8278 | 0.611 | 0.5786 | 0.7143 | 0.5805 | 0.74 | 0.735475161 | 0.5749166 | 0.7316056 | 0.9000472 | 0.9260738 | 0.8947203 | 0.9212703 | 0.920207 | 0.920961 | 0.9214328 | 0.883 | 0.8855492 | 0.6017356 | 0.554690987 | 0.88384 | 0.8878 | 0.8892 | 0.8929634 | 0.88545 | 0.89392 | 0.88083 | 0.8926 | 0.89992 | 0.88642 | 0.8991 | 0.8917 | 0.2922 | 0.92323 | 0.9312 | 0.9336741 | 0.931 | 0.95668 | 0.94946 | 0.8961992 | 0.90413 | 0.91076 | 0.8739766 | 0.3354 | 0.5956 | 0.6531 | 0.7 | 0.5347 | 0.8133 | 0.9264 | 0.9264 | 0.93154 | 0.9264 | 0.072786 | 0.24039 | 0.01686737 | 0.00662 | 0.8855492 | 0.07532552 | 0.9478208 | 0.9422824
2700 | 0.1762 | 0.4461 | 0.07 | 0.7236 | 0.8749 | 0.5956 | 0.81 | 0.674 | 0.52 | 0.69 | 0.54 | 0.7106 | 0.697417719 | 0.5268936 | 0.6993376 | 0.8922508 | 0.9217749 | 0.8848903 | 0.9177226 | 0.9166187 | 0.9101022 | 0.9084004 | 0.87 | 0.8805265 | 0.6055256 | 0.548104104 | 0.804 | 0.8248 | 0.812 | 0.8152 | 0.8129 | 0.819 | 0.8125 | 0.8215 | 0.8375 | 0.833 | 0.8288 | 0.8337 | 0.2612 | 0.8746 | 0.8695 | 0.8894 | 0.8797 | 0.9214 | 0.9017 | 0.8629011 | 0.86455 | 0.86462 | 0.8369766 | 0.3265 | 0.57 | 0.61 | 0.66 | 0.5 | 0.74 | 0.854 | 0.854 | 0.864 | 0.854 | 0.0715 | 0.2327 | 0.01917139 | 0.007858 | 0.8805265 | 0.07831198 | 0.9464273 | 0.9439368
2750 | 0.1498 | 0.3534 | 0.06426877 | 0.6443 | 0.7671 | 0.4255 | 0.7251 | 0.617 | 0.3854 | 0.5918 | 0.4363 | 0.5777 | 0.622121487 | 0.3912559 | 0.5881452 | 0.8737296 | 0.9096235 | 0.8623313 | 0.9065481 | 0.9057011 | 0.8881112 | 0.8852814 | 0.687 | 0.864659 | 0.5708868 | 0.499360168 | 0.3176 | 0.344 | 0.3239 | 0.3405 | 0.348 | 0.3672 | 0.341 | 0.4471 | 0.47 | 0.4559 | 0.4551 | 0.4344 | 0.1342 | 0.5165 | 0.5243 | 0.5439 | 0.5478 | 0.6057 | 0.5597 | 0.5436088 | 0.5 | 0.5095 | 0.5716 | 0.17 | 0.288 | 0.275 | 0.3108 | 0.271 | 0.2545 | 0.4381 | 0.4197 | 0.4342409 | 0.4 | 0.03692 | 0.1493 | 0.01419856 | 0.005622 | 0.864659 | 0.05256253 | 0.9438238 | 0.9401495
2800 | 0.12 | 0.12 | 0.03 | 0.5868 | 0.6908134 | 0.07 | 0.66 | 0.4855628 | 0.08 | 0.33 | 0.17 | 0.21 | 0.307489627 | 0.06071193 | 0.1888032 | 0.7976769 | 0.8623616 | 0.7743903 | 0.8575453 | 0.8625452 | 0.8094784 | 0.8020202 | 0.6154 | 0.7973834 | 0.3741304 | 0.268944732 | 0.22284 | 0.242 | 0.23983 | 0.24936 | 0.247 | 0.24869 | 0.24447 | 0.35 | 0.3608 | 0.35445 | 0.35443 | 0.3392311 | 0.10416 | 0.3748 | 0.3813 | 0.3916 | 0.367973 | 0.4261 | 0.3653 | 0.2180207 | 0.2183 | 0.2243 | 0.4462 | 0.0894 | 0.16 | 0.1459 | 0.17 | 0.15 | 0.12 | 0.4145 | 0.3578 | 0.3856 | 0.33 | 0.00165 | 0.0226 | 0.00164144 | 0.000887156 | 0.7973834 | 0.03602088 | 0.9228774 | 0.9179239
2850 | 0.1219 | 0.0362243 | 0.01056818 | 0.5764 | 0.67513 | 0.01116863 | 0.6478 | 0.436 | 0.01383566 | 0.1355189 | 0.0415 | 0.07585776 | 0.142697363 | 0.008223298 | 0.0555417 | 0.6804821 | 0.7780703 | 0.6385876 | 0.7695799 | 0.7851064 | 0.6807048 | 0.6664017 | 0.605 | 0.6824916 | 0.2129604 | 0.112136614 | 0.23913 | 0.256 | 0.25 | 0.25842 | 0.2521 | 0.255 | 0.24985 | 0.34327 | 0.35625 | 0.3508 | 0.35741 | 0.3381 | 0.10738 | 0.3606 | 0.367 | 0.37377 | 0.33994 | 0.40142 | 0.3378 | 0.1559384 | 0.1663 | 0.1689 | 0.424 | 0.0823 | 0.1439 | 0.1319 | 0.1583 | 0.1404 | 0.115 | 0.4442 | 0.3992 | 0.4168 | 0.3585 | 0.0002540973 | 0.006823387 | 0.0003690437 | 0.0002754229 | 0.6824916 | 0.03541777 | 0.8826605 | 0.8759217
2900 | 0.1279 | 0.01396368 | 0.004819478 | 0.5717 | 0.67162 | 0.004 | 0.647 | 0.4455233 | 0.005 | 0.07 | 0.0151 | 0.04 | 0.081997168 | 0.002335516 | 0.02645406 | 0.5825378 | 0.7002894 | 0.5289267 | 0.68914 | 0.7122924 | 0.5725399 | 0.5540261 | 0.6 | 0.5817072 | 0.1424656 | 0.058977583 | 0.25712 | 0.274 | 0.26715 | 0.27449 | 0.26323 | 0.2658 | 0.26114 | 0.35128 | 0.36381 | 0.363 | 0.36747 | 0.3473 | 0.11358 | 0.3684 | 0.3776 | 0.3791 | 0.33797 | 0.40016 | 0.33562 | 0.1279267 | 0.1371 | 0.1425 | 0.41379 | 0.0916 | 0.1574 | 0.1466 | 0.17 | 0.1514 | 0.13 | 0.474 | 0.4244 | 0.4433 | 0.39 | 0.0001282331 | 0.004518559 | 0.0002145893 | 0.0002037042 | 0.5817072 | 0.03850525 | 0.8447187 | 0.8359435
2950 | 0.1354 | 0.007227698 | 0.00254683 | 0.5698 | 0.66984 | 0.002113489 | 0.6436 | 0.457 | 0.00254683 | 0.03614099 | 0.005754399 | 0.02930893 | 0.053461798 | 0.001127902 | 0.01628597 | 0.5097066 | 0.6400301 | 0.4504421 | 0.6266902 | 0.6549248 | 0.4941498 | 0.4734435 | 0.589 | 0.5065589 | 0.1073623 | 0.037240333 | 0.26877 | 0.28477 | 0.27771 | 0.28473 | 0.27132 | 0.27131 | 0.27144 | 0.3569 | 0.3642 | 0.36844 | 0.36761 | 0.35239 | 0.1185 | 0.36705 | 0.38166 | 0.37789 | 0.3359 | 0.397 | 0.33359 | 0.1070938 | 0.117 | 0.1212 | 0.39424 | 0.1043 | 0.1784 | 0.1679 | 0.1935 | 0.17 | 0.1527 | 0.4882 | 0.4419 | 0.4594 | 0.4109 | 9.93116e-05 | 0.003810658 | 0.0001724919 | 0.0001856 | 0.5065589 | 0.04267388 | 0.8157613 | 0.8050228
3000 | 0.14 | 0.003784426 | 0.001588547 | 0.5623 | 0.6536 | 0.001318257 | 0.63 | 0.469497 | 0.001531087 | 0.02 | 0.002152782 | 0.02280342 | 0.037116704 | 0.0005771748 | 0.01136739 | 0.4513058 | 0.5905034 | 0.3893329 | 0.5753738 | 0.6073205 | 0.4325448 | 0.4105649 | 0.58 | 0.4475908 | 0.0862943 | 0.025778827 | 0.27375 | 0.28188 | 0.2832 | 0.28904 | 0.27231 | 0.27187 | 0.27508 | 0.35185 | 0.354 | 0.357 | 0.3531 | 0.34534 | 0.12026 | 0.35287 | 0.3698 | 0.36714 | 0.3259 | 0.3859 | 0.32364 | 0.09129171 | 0.1002 | 0.1043 | 0.3704 | 0.1171 | 0.2 | 0.19 | 0.22 | 0.19 | 0.1762 | 0.4934 | 0.4509 | 0.4707 | 0.4219 | 8.892011e-05 | 0.003483373 | 0.0001586151 | 0.0001817 | 0.4475908 | 0.04647616 | 0.7920671 | 0.780271
3050 | 0.1439 | 0.002037042 | 0.001 | 0.5481 | 0.6281 | 0.001 | 0.6079 | 0.4747763 | 0.0009289664 | 0.01096478 | 0.000807235 | 0.01853532 | 0.026676664 | 0.0003273996 | 0.008398479 | 0.3996 | 0.5454467 | 0.3366212 | 0.5286708 | 0.5638344 | 0.3785675 | 0.3560309 | 0.5626 | 0.3963534 | 0.07122911 | 0.018403324 | 0.2675 | 0.27551 | 0.27856 | 0.28377 | 0.264 | 0.26572 | 0.26864 | 0.3310211 | 0.3325 | 0.3358 | 0.332 | 0.3252 | 0.11642 | 0.3291 | 0.3471 | 0.3455 | 0.3066668 | 0.3665491 | 0.3067 | 0.07961105 | 0.0862 | 0.09267621 | 0.3373 | 0.1313 | 0.2224 | 0.2184 | 0.2485 | 0.2112 | 0.2073 | 0.4934 | 0.4537 | 0.4707 | 0.4249 | 8.612e-05 | 0.003357376 | 0.0001570752 | 0.0001893565 | 0.3963534 | 0.0490153 | 0.7707075 | 0.7580229
3100 | 0.1476 | 0.001169499 | 0.0006966265 | 0.5264 | 0.6016 | 0.0007 | 0.59 | 0.4766866 | 0.0006 | 0.006 | 0.0002818383 | 0.01538155 | 0.019469556 | 0.000200724 | 0.00651941 | 0.3524354 | 0.5027231 | 0.28959 | 0.4846084 | 0.522442 | 0.3298248 | 0.3067313 | 0.54 | 0.3496581 | 0.05949778 | 0.013141315 | 0.25608 | 0.2666965 | 0.26871 | 0.27145 | 0.2507 | 0.25057 | 0.25576 | 0.3011 | 0.3076 | 0.3065 | 0.3052 | 0.2969 | 0.10941 | 0.3018 | 0.3189 | 0.3177 | 0.2847 | 0.3462 | 0.2864 | 0.07063748 | 0.0765 | 0.0831 | 0.3015 | 0.1469 | 0.25 | 0.2448 | 0.28 | 0.2347 | 0.24 | 0.49 | 0.4518 | 0.4679 | 0.4236 | 9.044e-05 | 0.003334264 | 0.000164863 | 0.0002083 | 0.3496581 | 0.04985943 | 0.750298 | 0.7365649
3150 | 0.1508 | 0.0007430191 | 0.0005000345 | 0.5066 | 0.5741 | 0.0005248075 | 0.5621 | 0.472 | 0.000423643 | 0.003147748 | 9.840111e-05 | 0.01291219 | 0.014445516 | 0.0001291124 | 0.005314535 | 0.3103809 | 0.462626 | 0.2488161 | 0.4432433 | 0.4833945 | 0.2863157 | 0.2634095 | 0.5183 | 0.3078713 | 0.05038236 | 0.009636385 | 0.24085 | 0.25568 | 0.25531 | 0.2572 | 0.23439 | 0.23333 | 0.24088 | 0.2673 | 0.282 | 0.2725 | 0.2759 | 0.2648 | 0.1016 | 0.2753 | 0.2884 | 0.2911 | 0.26695 | 0.3243 | 0.266 | 0.06354116 | 0.06962 | 0.07685 | 0.2644 | 0.1675 | 0.2752 | 0.2727 | 0.3057 | 0.2582 | 0.2752 | 0.4835 | 0.4466 | 0.46 | 0.4194 | 9.75e-05 | 0.003357376 | 0.0001794424 | 0.000233 | 0.3078713 | 0.04882846 | 0.7308198 | 0.716156
3200 | 0.1546 | 0.0004775293 | 0.000374973 | 0.484 | 0.5456 | 0.0004 | 0.53 | 0.4547222 | 0.0003 | 0.001694338 | 3e-05 | 0.01086426 | 0.011159466 | 8.90592e-05 | 0.004538328 | 0.2743959 | 0.4267866 | 0.2144556 | 0.406487 | 0.4481603 | 0.2493393 | 0.2268209 | 0.5 | 0.27214 | 0.04380476 | 0.007306381 | 0.22235 | 0.23807 | 0.24049 | 0.2407 | 0.2168 | 0.21581 | 0.2257 | 0.244 | 0.2556 | 0.2459 | 0.2507 | 0.2322 | 0.09522 | 0.25292 | 0.25894 | 0.26869 | 0.25011 | 0.30182 | 0.2477 | 0.05826957 | 0.06599 | 0.07425 | 0.2303 | 0.186 | 0.3 | 0.3 | 0.3364 | 0.28 | 0.3091 | 0.474 | 0.4357 | 0.4518 | 0.41 | 0.00010736 | 0.003419794 | 0.0002000206 | 0.000267 | 0.27214 | 0.04637391 | 0.713002 | 0.6975652
3250 | 0.158 | 0.0003235937 | 0.0002897344 | 0.4632 | 0.5169768 | 0.0003411929 | 0.5086 | 0.398 | 0.0002133045 | 0.000963829 | 1.032761e-05 | 0.009462372 | 0.009156376 | 6.668895e-05 | 0.004112774 | 0.2449319 | 0.3956893 | 0.187091 | 0.3748557 | 0.4174881 | 0.2190716 | 0.1971925 | 0.4787 | 0.2426325 | 0.03941533 | 0.005847382 | 0.20547 | 0.21695 | 0.22351 | 0.2237 | 0.1998 | 0.19886 | 0.2105 | 0.2237714 | 0.2313 | 0.2244 | 0.2286 | 0.2078 | 0.08942 | 0.23341 | 0.23659 | 0.24824 | 0.23467 | 0.28242 | 0.2325 | 0.05439253 | 0.06294 | 0.07161 | 0.2013 | 0.204 | 0.3236 | 0.3262 | 0.3628 | 0.304 | 0.3421 | 0.4622 | 0.4258 | 0.4376 | 0.4011 | 0.0001208 | 0.003491403 | 0.0002324128 | 0.0003098 | 0.2426325 | 0.04327741 | 0.6974264 | 0.6811158
3300 | 0.1621 | 0.0002296149 | 0.0002360478 | 0.4443 | 0.493 | 0.0003097419 | 0.484 | 0.3137466 | 0.0001422329 | 0.0005584702 | 1e-05 | 0.008709636 | 0.007487577 | 5.494589e-05 | 0.003971113 | 0.2217537 | 0.369962 | 0.1658311 | 0.3489046 | 0.3918729 | 0.1952496 | 0.1740009 | 0.46 | 0.2194551 | 0.03688894 | 0.004945468 | 0.18919 | 0.19867 | 0.20639 | 0.2073 | 0.1836 | 0.18267 | 0.1931 | 0.2048 | 0.209 | 0.2055 | 0.2093 | 0.1899 | 0.08429 | 0.21826 | 0.22189 | 0.23085 | 0.22241 | 0.26667 | 0.2202 | 0.0519532 | 0.05949 | 0.06837 | 0.1753 | 0.2129 | 0.33 | 0.3372 | 0.37 | 0.3149 | 0.3525 | 0.4423 | 0.4088 | 0.4187746 | 0.3864 | 0.0001397 | 0.003614099 | 0.0002754614 | 0.0003557 | 0.2194551 | 0.03989948 | 0.6842944 | 0.6674513
3350 | 0.1668 | 0.0001909853 | 0.0002074914 | 0.4274 | 0.4715 | 0.0002870781 | 0.4636 | 0.2154159 | 0.0001137627 | 0.0003854784 | 1e-05 | 0.00807235 | 0.006807258 | 5.023092e-05 | 0.004063879 | 0.2043454 | 0.3495229 | 0.1499755 | 0.3284494 | 0.3714296 | 0.1770532 | 0.1564553 | 0.4392 | 0.2018069 | 0.03594105 | 0.004462692 | 0.17334 | 0.18643 | 0.19108 | 0.192 | 0.1681 | 0.168 | 0.1754 | 0.18623 | 0.19 | 0.1881 | 0.1906 | 0.1755 | 0.07998 | 0.20595 | 0.21167 | 0.21756 | 0.21478 | 0.2563065 | 0.21203 | 0.0500831 | 0.05595 | 0.06445 | 0.15068 | 0.2044 | 0.3116 | 0.32 | 0.3511 | 0.2923 | 0.3412 | 0.4173 | 0.3852 | 0.4017 | 0.37 | 0.0001594 | 0.00379315 | 0.0003430143 | 0.000432 | 0.2018069 | 0.03652196 | 0.6736405 | 0.6560571
3400 | 0.1718 | 0.0001757924 | 0.0001823896 | 0.41 | 0.4511759 | 0.0002792544 | 0.4449 | 0.1185974 | 0.0001 | 0.0003147748 | 1e-05 | 0.008 | 0.006425861 | 5.039344e-05 | 0.00445665 | 0.1921303 | 0.3339458 | 0.1393893 | 0.3129405 | 0.3555675 | 0.1639962 | 0.1439938 | 0.4213 | 0.1895064 | 0.03609054 | 0.004259804 | 0.16013 | 0.17567 | 0.17597 | 0.1782 | 0.154 | 0.15582 | 0.1601 | 0.1707 | 0.1744 | 0.1749 | 0.17295 | 0.1643 | 0.07746 | 0.19648 | 0.20606 | 0.2081 | 0.21438 | 0.25348 | 0.20717 | 0.04755229 | 0.05237 | 0.05946 | 0.13015 | 0.1661 | 0.26 | 0.27 | 0.29 | 0.25 | 0.29 | 0.3885 | 0.3568 | 0.3724 | 0.345 | 0.0001805 | 0.004130475 | 0.0004356291 | 0.000564 | 0.1895064 | 0.03351571 | 0.6649245 | 0.6469441
3450 | 0.1769 | 0.0001757924 | 0.0001757924 | 0.3981 | 0.43764 | 0.0003033891 | 0.433 | 0.04860838 | 9.120108e-05 | 0.0002870781 | 1e-05 | 0.008298508 | 0.006600867 | 5.581786e-05 | 0.00501758 | 0.1851876 | 0.3244623 | 0.1330143 | 0.3039149 | 0.3460804 | 0.1564427 | 0.1367391 | 0.4118 | 0.1825396 | 0.03745718 | 0.004379886 | 0.14937 | 0.1659129 | 0.16392 | 0.1665 | 0.1421 | 0.14667 | 0.1487 | 0.15979 | 0.16372 | 0.166 | 0.16038 | 0.1571 | 0.07752 | 0.19165 | 0.20644 | 0.20358 | 0.21982 | 0.25811 | 0.2093 | 0.04414202 | 0.04889 | 0.05405 | 0.11735 | 0.1384 | 0.1948 | 0.2052 | 0.217 | 0.19 | 0.2186 | 0.3516 | 0.3242 | 0.3401492 | 0.3093 | 0.0002178 | 0.004645153 | 0.0005698627 | 0.000728 | 0.1825396 | 0.03122214 | 0.6597647 | 0.6415805
3500 | 0.1825 | 0.0001909853 | 0.0001874995 | 0.3915 | 0.43282 | 0.0003605786 | 0.4228 | 0.01952404 | 9.549926e-05 | 0.0003 | 1e-05 | 0.009 | 0.006904819 | 6.717524e-05 | 0.00603367 | 0.1834208 | 0.3204712 | 0.1312757 | 0.3002415 | 0.3419349 | 0.1534998 | 0.1339477 | 0.4034 | 0.1803812 | 0.04005453 | 0.004740226 | 0.14371 | 0.1586 | 0.1578 | 0.16056 | 0.13572 | 0.14186 | 0.14383 | 0.15332 | 0.1583 | 0.1599 | 0.15403 | 0.1528 | 0.07945 | 0.19326 | 0.2103 | 0.20486 | 0.22903 | 0.26811 | 0.2171 | 0.04020486 | 0.04561 | 0.04881 | 0.10883 | 0.0944 | 0.14 | 0.14 | 0.15 | 0.13 | 0.15 | 0.3114 | 0.2878 | 0.2997327 | 0.2669 | 0.0002881 | 0.005333349 | 0.0007511144 | 0.000932 | 0.1803812 | 0.02992022 | 0.6578049 | 0.6394748
3550 | 0.1891 | 0.0002133045 | 0.0002133045 | 0.3896 | 0.43164 | 0.0004634469 | 0.42 | 0.006250628 | 0.0001056818 | 0.0003647539 | 1e-05 | 0.01020939 | 0.007980539 | 8.769964e-05 | 0.007358687 | 0.1867441 | 0.3231123 | 0.1359477 | 0.3034383 | 0.3445134 | 0.155919 | 0.1362155 | 0.4 | 0.1834031 | 0.04379315 | 0.005449625 | 0.14068 | 0.15363 | 0.15506 | 0.15666 | 0.1359 | 0.14019 | 0.14102 | 0.15173 | 0.1556 | 0.15461 | 0.15357 | 0.149418 | 0.0824 | 0.19992 | 0.21595 | 0.21129 | 0.24123 | 0.28189 | 0.2313 | 0.03737492 | 0.04294 | 0.04544 | 0.10299 | 0.0625 | 0.0854 | 0.0938 | 0.1012 | 0.0877 | 0.1018 | 0.2708 | 0.2486 | 0.2637 | 0.2314 | 0.0003919 | 0.00610942 | 0.0009991998 | 0.001222 | 0.1834031 | 0.02983516 | 0.6601277 | 0.6421716
3600 | 0.1995 | 0.000254683 | 0.0002594179 | 0.3915 | 0.43382 | 0.0006 | 0.42 | 0.002674699 | 0.0001358313 | 0.0005093309 | 1e-05 | 0.01156112 | 0.008930315 | 0.0001187548 | 0.009127752 | 0.1949546 | 0.3311387 | 0.1432135 | 0.3118248 | 0.3524211 | 0.1629436 | 0.1428432 | 0.4 | 0.1912866 | 0.04878131 | 0.006449739 | 0.14025 | 0.14988 | 0.1535 | 0.15588 | 0.13782 | 0.14034 | 0.13931 | 0.15491 | 0.15475 | 0.15328 | 0.1568 | 0.146861 | 0.08704 | 0.20977 | 0.224 | 0.22076 | 0.25771 | 0.29726 | 0.2476 | 0.03721693 | 0.04356 | 0.0451 | 0.09915 | 0.04 | 0.0622 | 0.07 | 0.07 | 0.06 | 0.0735 | 0.2429 | 0.22 | 0.236 | 0.212 | 0.0005113 | 0.007119 | 0.001302121 | 0.001604 | 0.1912866 | 0.03076526 | 0.66584 | 0.6482087
3650 | 0.207 | 0.0003 | 0.0003 | 0.3981 | 0.43784 | 0.0008184648 | 0.4228 | 0.001009253 | 0.0001694338 | 0.0007430191 | 1e-05 | 0.01318257 | 0.010374426 | 0.0001588172 | 0.0109495 | 0.2082042 | 0.3451177 | 0.1553565 | 0.3260363 | 0.3661684 | 0.1751945 | 0.1544208 | 0.4024 | 0.2044145 | 0.05436095 | 0.007713461 | 0.141239 | 0.149279 | 0.15403 | 0.15728 | 0.13333 | 0.14182 | 0.13962 | 0.1601375 | 0.15701 | 0.15576 | 0.16175 | 0.14779 | 0.09214 | 0.22008 | 0.23234 | 0.23015 | 0.27338 | 0.31209 | 0.2649 | 0.03809104 | 0.04528 | 0.04534 | 0.09763 | 0.0327 | 0.0496 | 0.0564 | 0.0586 | 0.0511 | 0.0631 | 0.2207 | 0.2018 | 0.2164 | 0.1961 | 0.0006113 | 0.007893489 | 0.001630214 | 0.00195 | 0.2044145 | 0.03255974 | 0.6749769 | 0.6577358
3700 | 0.2146 | 0.0003580964 | 0.0003206269 | 0.4038 | 0.44371 | 0.001 | 0.4262 | 0.0005636377 | 0.0002 | 0.001086426 | 1.213389e-05 | 0.01435489 | 0.011267937 | 0.0001973174 | 0.01208842 | 0.225918 | 0.3634964 | 0.1717981 | 0.3447902 | 0.3840987 | 0.1920532 | 0.1705563 | 0.41 | 0.2218448 | 0.05799987 | 0.008548013 | 0.14481 | 0.15371 | 0.15706 | 0.16084 | 0.13532 | 0.14583 | 0.14348 | 0.16528 | 0.1617 | 0.16007 | 0.16712 | 0.15087 | 0.09734 | 0.23023 | 0.24102 | 0.23992 | 0.2872331 | 0.32572 | 0.2827 | 0.03776554 | 0.04138 | 0.0417 | 0.098 | 0.0355 | 0.06 | 0.07 | 0.0711 | 0.06 | 0.08 | 0.2325 | 0.2127 | 0.2268 | 0.202 | 0.0006632 | 0.007376 | 0.001821564 | 0.002208 | 0.2218448 | 0.03516786 | 0.6856396 | 0.6689331
3750 | 0.223 | 0.0004036454 | 0.0003176874 | 0.4132 | 0.45309 | 0.001116863 | 0.4322 | 0.0004497799 | 0.0002296149 | 0.001648162 | 2.517677e-05 | 0.01396368 | 0.010482593 | 0.0002116252 | 0.01149475 | 0.2431872 | 0.3804885 | 0.1889438 | 0.3620661 | 0.4004305 | 0.2094655 | 0.1873643 | 0.4175 | 0.2392185 | 0.05505002 | 0.00777324 | 0.15117 | 0.16356 | 0.16359 | 0.16884 | 0.14284 | 0.153 | 0.14875 | 0.17082 | 0.16809 | 0.16531 | 0.17299 | 0.15577 | 0.10323 | 0.24114 | 0.24951 | 0.2503 | 0.29911 | 0.33774 | 0.2995 | 0.03427696 | 0.0355 | 0.03687 | 0.10021 | 0.0483 | 0.0848 | 0.1012 | 0.1077 | 0.081 | 0.1159 | 0.2613 | 0.2453 | 0.26 | 0.2246 | 0.0005698 | 0.005454 | 0.001693409 | 0.002014895 | 0.2392185 | 0.03861262 | 0.692203 | 0.6760672
3800 | 0.24 | 0.0004130475 | 0.0003 | 0.4226 | 0.46482 | 0.001156112 | 0.4424 | 0.0005035006 | 0.0002317395 | 0.002074914 | 4.168694e-05 | 0.01238797 | 0.009123878 | 0.0002120425 | 0.009901192 | 0.248381 | 0.3826215 | 0.197273 | 0.364693 | 0.4015333 | 0.2171268 | 0.195101 | 0.43 | 0.2455182 | 0.04447701 | 0.00543103 | 0.1583 | 0.174 | 0.172 | 0.17587 | 0.15015 | 0.16172 | 0.15534 | 0.1767 | 0.17509 | 0.17252 | 0.1787 | 0.16237 | 0.11052 | 0.25265 | 0.25786 | 0.26227 | 0.30899 | 0.3478 | 0.31269 | 0.03105158 | 0.034 | 0.0354 | 0.10359 | 0.066 | 0.1156 | 0.1327 | 0.14 | 0.1055 | 0.1583 | 0.2746 | 0.2557 | 0.273 | 0.24 | 0.0003991 | 0.003463451 | 0.00129169 | 0.001577 | 0.2455182 | 0.04308405 | 0.682128 | 0.6661784
3850 | 0.2592 | 0.0003872576 | 0.0002594179 | 0.433 | 0.47788 | 0.001071519 | 0.4517 | 0.0006763523 | 0.0002192805 | 0.002172701 | 5.395106e-05 | 0.01035142 | 0.007921469 | 0.0002052008 | 0.008076124 | 0.2330545 | 0.358297 | 0.1886319 | 0.3415538 | 0.3754986 | 0.2055373 | 0.1848865 | 0.442 | 0.2318099 | 0.03092776 | 0.003027002 | 0.16671 | 0.18096 | 0.17716 | 0.18016 | 0.15787 | 0.1674 | 0.16186 | 0.1817 | 0.18187 | 0.18063 | 0.18392 | 0.16966 | 0.11823 | 0.26311 | 0.26597 | 0.27136 | 0.31727 | 0.3564 | 0.3232 | 0.03484329 | 0.04058 | 0.04188 | 0.10796 | 0.0774 | 0.1363 | 0.1539 | 0.1583 | 0.1231 | 0.1725 | 0.2651 | 0.25 | 0.2656 | 0.2356 | 0.0002350492 | 0.001917 | 0.0008111101 | 0.001039 | 0.2318099 | 0.04852834 | 0.6425438 | 0.6262741
3900 | 0.2774 | 0.0003451437 | 0.0002213095 | 0.4462 | 0.4903 | 0.0008649679 | 0.4636 | 0.000887156 | 0.0002 | 0.001909853 | 5.333349e-05 | 0.008 | 0.006252832 | 0.000165871 | 0.005597744 | 0.2040669 | 0.3143068 | 0.1667605 | 0.2998167 | 0.3296601 | 0.1796449 | 0.1613712 | 0.45 | 0.2036077 | 0.01878767 | 0.001396849 | 0.1668 | 0.17705 | 0.1785 | 0.18172 | 0.16141 | 0.16854 | 0.16428 | 0.18497 | 0.18878 | 0.18775 | 0.18786 | 0.17648 | 0.12391 | 0.27081 | 0.2735 | 0.27871 | 0.32412 | 0.363349 | 0.33049 | 0.0463184 | 0.05135 | 0.05486 | 0.11356 | 0.0759 | 0.13 | 0.14 | 0.1473 | 0.1181 | 0.1574 | 0.2462 | 0.232 | 0.2457 | 0.2195 | 0.0001032969 | 0.000835 | 0.0004054567 | 0.000456 | 0.2036077 | 0.05408312 | 0.5760918 | 0.5593992
3950 | 0.2859 | 0.0002779713 | 0.0001710015 | 0.4557 | 0.5013 | 0.0005821032 | 0.4721 | 0.001053658 | 0.0001448772 | 0.001475707 | 4.335109e-05 | 0.005211947 | 0.004323394 | 0.0001296048 | 0.003650701 | 0.170659 | 0.2645411 | 0.1398892 | 0.2523572 | 0.2780382 | 0.1492299 | 0.1337545 | 0.4542 | 0.1699318 | 0.009286334 | 0.000434464 | 0.16177 | 0.17042 | 0.17444 | 0.17695 | 0.1566356 | 0.16562 | 0.16004 | 0.18497 | 0.19252 | 0.19048 | 0.18929 | 0.18134 | 0.12807 | 0.27557 | 0.27828 | 0.28273 | 0.32732 | 0.36586 | 0.33023 | 0.06186372 | 0.0659 | 0.07151 | 0.11791 | 0.0666 | 0.1068 | 0.1121 | 0.118 | 0.0986 | 0.13 | 0.2245 | 0.2127 | 0.224 | 0.2012 | 4.23643e-05 | 0.000336 | 0.000171004 | 0.0001861 | 0.1699318 | 0.05845597 | 0.4957586 | 0.4788905
4000 | 0.2887 | 0.0002 | 0.0001180321 | 0.46 | 0.5034 | 0.0004 | 0.4772 | 0.0009311079 | 0.0001 | 0.0007 | 2e-05 | 0.003318945 | 0.002878079 | 0.0001011134 | 0.002557876 | 0.127524 | 0.2113547 | 0.1050916 | 0.1939978 | 0.215334 | 0.1113959 | 0.09909749 | 0.4524 | 0.1267577 | 0.003657891 | 9.17782e-05 | 0.15436 | 0.16251 | 0.166 | 0.1683 | 0.14741 | 0.15818 | 0.1521 | 0.18114 | 0.18843 | 0.18421 | 0.18378 | 0.1794 | 0.12923 | 0.27422 | 0.27549 | 0.2792 | 0.32591 | 0.36322 | 0.32515 | 0.06493476 | 0.0666 | 0.0707 | 0.11612 | 0.0559 | 0.08 | 0.09440609 | 0.1 | 0.08 | 0.106 | 0.2037 | 0.1921 | 0.2042 | 0.1864 | 2.103778e-05 | 0.0001525 | 7.229839e-05 | 7.39e-05 | 0.1267577 | 0.05981867 | 0.3989962 | 0.3821555
4050 | 0.2906 | 0.0001270574 | 8.953648e-05 | 0.4557 | 0.4947 | 0.0002735269 | 0.47 | 0.0006484724 | 6.471426e-05 | 0.0003784426 | 1e-05 | 0.002233572 | 0.001921609 | 7.680381e-05 | 0.001709903 | 0.07681734 | 0.1384282 | 0.06432939 | 0.1234703 | 0.1386499 | 0.0672196 | 0.05905735 | 0.4429 | 0.07709076 | 0.001282168 | 1.79023e-05 | 0.14326 | 0.15396 | 0.15503 | 0.15608 | 0.13717 | 0.14734 | 0.1405 | 0.17287 | 0.1758 | 0.17064 | 0.17 | 0.16776 | 0.1255 | 0.2614 | 0.26447 | 0.2656 | 0.31474 | 0.3523 | 0.31538 | 0.05683699 | 0.05851 | 0.06328 | 0.10893 | 0.05128614 | 0.08 | 0.09 | 0.08912509 | 0.0781 | 0.106 | 0.1843 | 0.1753 | 0.1853 | 0.1692 | 1.116863e-05 | 7.328245e-05 | 3.512156e-05 | 3.65e-05 | 0.07709076 | 0.05715415 | 0.2804227 | 0.2653051
4100 | 0.2925 | 8.165824e-05 | 6.652732e-05 | 0.44 | 0.4777874 | 0.0001803018 | 0.45 | 0.0004112483 | 4.436086e-05 | 0.0001663413 | 1e-05 | 0.001506607 | 0.001323744 | 6.008149e-05 | 0.001227403 | 0.04035774 | 0.07616656 | 0.03429865 | 0.06781297 | 0.07753831 | 0.03474951 | 0.03024731 | 0.42 | 0.04065605 | 0.0004598452 | 3.55357e-06 | 0.1295 | 0.1404618 | 0.14099 | 0.14044 | 0.12442 | 0.13255 | 0.1265 | 0.15824 | 0.15786 | 0.1507 | 0.15028 | 0.148 | 0.1144 | 0.2362 | 0.2425 | 0.2436 | 0.29395 | 0.33076 | 0.29932 | 0.04948921 | 0.05083 | 0.05719 | 0.0984 | 0.053 | 0.0851138 | 0.09440609 | 0.09549926 | 0.08 | 0.1058 | 0.1645 | 0.1574 | 0.165 | 0.1516 | 1e-05 | 4.19759e-05 | 2.115246e-05 | 1.57e-05 | 0.04065605 | 0.05101447 | 0.1697654 | 0.1583505
4150 | 0.2934 | 5.902011e-05 | 5.741165e-05 | 0.417 | 0.456 | 0.000125603 | 0.4305 | 0.0001999862 | 3.090295e-05 | 6.966265e-05 | 1e-05 | 0.001064143 | 0.000994111 | 4.951137e-05 | 0.0009268918 | 0.0203667 | 0.03904949 | 0.01748966 | 0.03506266 | 0.04182881 | 0.01685764 | 0.01458656 | 0.4015 | 0.02050626 | 0.0001798141 | 8.33655e-07 | 0.1116 | 0.1266 | 0.1232 | 0.12188 | 0.10917 | 0.1147 | 0.1113 | 0.13795 | 0.13423 | 0.1305 | 0.12974 | 0.1246 | 0.1006 | 0.208 | 0.2177 | 0.2152 | 0.26974 | 0.30503 | 0.27576 | 0.04707221 | 0.04831 | 0.05179 | 0.08574 | 0.0561 | 0.09015711 | 0.09772372 | 0.1 | 0.08590135 | 0.1116863 | 0.1408 | 0.1342 | 0.14 | 0.1323 | 1e-05 | 2.924152e-05 | 1.291465e-05 | 1e-05 | 0.02050626 | 0.0431228 | 0.09448422 | 0.08719063
4200 | 0.2934 | 5.093309e-05 | 5.236004e-05 | 0.3915 | 0.43 | 0.0001064143 | 0.4 | 8.912509e-05 | 2.500345e-05 | 5.188e-05 | 1e-05 | 0.000835603 | 0.00082304 | 4.51856e-05 | 0.0007882029 | 0.01121439 | 0.0211012 | 0.009654374 | 0.0192637 | 0.0226769 | 0.008808636 | 0.007555709 | 0.38 | 0.01109421 | 8.400377e-05 | 2.75577e-07 | 0.09191 | 0.1089 | 0.1053 | 0.10336 | 0.091 | 0.0952 | 0.0949 | 0.11273 | 0.10991 | 0.1098 | 0.10898 | 0.1006 | 0.0857 | 0.1793 | 0.1884 | 0.1844 | 0.2395 | 0.27699 | 0.2464 | 0.04801664 | 0.05371 | 0.04878 | 0.07245 | 0.0567 | 0.09 | 0.1 | 0.1 | 0.08649679 | 0.1162 | 0.1155 | 0.1111 | 0.1144 | 0.1092 | 1e-05 | 2.238721e-05 | 8.82359e-06 | 1e-05 | 0.01109421 | 0.03547331 | 0.05411515 | 0.04958079
4250 | 0.2893 | 5.432503e-05 | 5.382698e-05 | 0.367 | 0.3997 | 0.0001101539 | 0.3761 | 3.745591e-05 | 2.409905e-05 | 4.954502e-05 | 1e-05 | 0.0007413102 | 0.000806157 | 5.259746e-05 | 0.0008827059 | 0.007748469 | 0.01416183 | 0.00679069 | 0.01308924 | 0.01525965 | 0.00589474 | 0.004979501 | 0.3543 | 0.007610744 | 5.360524e-05 | 1.79839e-07 | 0.06847 | 0.086 | 0.08629 | 0.08162 | 0.07064 | 0.0714 | 0.0757 | 0.08609 | 0.08523 | 0.0879 | 0.08758 | 0.0775 | 0.06980667 | 0.1482 | 0.1559 | 0.1529 | 0.2072 | 0.2394 | 0.212 | 0.04921273 | 0.05637 | 0.05219 | 0.05855 | 0.05495409 | 0.08317638 | 0.09332543 | 0.09440609 | 0.0835603 | 0.1071519 | 0.0898 | 0.0884 | 0.0866 | 0.0844 | 1e-05 | 2.06538e-05 | 7.31714e-06 | 1e-05 | 0.007610744 | 0.02857893 | 0.03575004 | 0.03311845
4300 | 0.2755 | 7e-05 | 6.067363e-05 | 0.3368 | 0.3655562 | 0.0001327394 | 0.34 | 1.710015e-05 | 2.818383e-05 | 6e-05 | 1e-05 | 0.0008413951 | 0.000894806 | 7.854047e-05 | 0.00134413 | 0.007700895 | 0.01306279 | 0.006709117 | 0.01218159 | 0.01405456 | 0.00582636 | 0.004985248 | 0.3223 | 0.007207467 | 4.78487e-05 | 2.11889e-07 | 0.04612 | 0.0605 | 0.06632 | 0.05873 | 0.05106 | 0.0508 | 0.0547 | 0.06209 | 0.06292 | 0.06225 | 0.06582 | 0.05680027 | 0.05190085 | 0.1123 | 0.1198 | 0.1199 | 0.1688 | 0.1911 | 0.1666 | 0.04794459 | 0.05122 | 0.05097 | 0.04286 | 0.04786301 | 0.07 | 0.0733 | 0.07762471 | 0.06456542 | 0.08709636 | 0.0637 | 0.0637 | 0.0578 | 0.0597 | 1e-05 | 2.344229e-05 | 7.57313e-06 | 1e-05 | 0.007207467 | 0.02239858 | 0.02882234 | 0.02658329
4350 | 0.2523 | 0.0001009253 | 7.62079e-05 | 0.2925 | 0.3263178 | 0.0001614359 | 0.3006 | 1e-05 | 5.046613e-05 | 0.0001235947 | 1e-05 | 0.001230269 | 0.001139288 | 0.0001220063 | 0.002158243 | 0.008815431 | 0.01345655 | 0.007568667 | 0.01279594 | 0.01440362 | 0.00664295 | 0.006060609 | 0.2884 | 0.007702986 | 5.774005e-05 | 3.9455e-07 | 0.02855 | 0.0367 | 0.04599 | 0.03903 | 0.03463 | 0.03277 | 0.0349 | 0.0414 | 0.0425 | 0.03942 | 0.04375 | 0.03854 | 0.0343 | 0.0784 | 0.0825 | 0.08517 | 0.1267 | 0.1424 | 0.1238 | 0.04303906 | 0.04271 | 0.04352 | 0.02926 | 0.03548134 | 0.05176068 | 0.05675446 | 0.05495409 | 0.04965923 | 0.06011737 | 0.0414 | 0.0414 | 0.0338 | 0.03896 | 1e-05 | 3.019952e-05 | 8.931502e-06 | 1e-05 | 0.007702986 | 0.0163478 | 0.02481883 | 0.02248486
4400 | 0.22 | 0.0001370882 | 0.0001 | 0.25 | 0.2809 | 0.0002 | 0.25 | 1e-05 | 6.776415e-05 | 0.0001999862 | 1e-05 | 0.001548817 | 0.001404696 | 0.0001756183 | 0.003245265 | 0.008635263 | 0.0123589 | 0.007517898 | 0.01196764 | 0.01316501 | 0.006550427 | 0.006098609 | 0.2469 | 0.007299603 | 7.778488e-05 | 7.43832e-07 | 0.01568 | 0.018 | 0.02394 | 0.02142 | 0.0204 | 0.01894 | 0.0191 | 0.02314 | 0.02287 | 0.02259 | 0.02517905 | 0.02229 | 0.02019 | 0.04815 | 0.04948 | 0.05083 | 0.0826 | 0.0925 | 0.0796 | 0.03517391 | 0.03328 | 0.03343 | 0.01762 | 0.02570396 | 0.04 | 0.04 | 0.04 | 0.03698282 | 0.04168694 | 0.0223 | 0.0223 | 0.017 | 0.0223 | 1e-05 | 4.162011e-05 | 1.042334e-05 | 1e-05 | 0.007299603 | 0.01042571 | 0.02046102 | 0.01849659
4450 | 0.186 | 0.0001725838 | 0.0001383566 | 0.2 | 0.2297 | 0.0002552701 | 0.2046 | 1e-05 | 9.036495e-05 | 0.0002766942 | 1.25603e-05 | 0.001717908 | 0.001517386 | 0.0002436546 | 0.004293005 | 0.007194815 | 0.009979448 | 0.006407724 | 0.009751958 | 0.01057155 | 0.005415647 | 0.00514915 | 0.2054 | 0.006118829 | 0.0001015635 | 1.15759e-06 | 0.00694 | 0.00791 | 0.00946 | 0.00922 | 0.00912 | 0.00876 | 0.00815 | 0.01039265 | 0.01006 | 0.01125 | 0.01145062 | 0.01033 | 0.00976 | 0.02387 | 0.02448 | 0.02517 | 0.0435 | 0.0497 | 0.04376028 | 0.02583314 | 0.02234 | 0.02305 | 0.00853 | 0.01862087 | 0.02679168 | 0.02500345 | 0.02511886 | 0.0259 | 0.02904023 | 0.01 | 0.01 | 0.007444393 | 0.01 | 1e-05 | 4.822829e-05 | 1.105826e-05 | 1e-05 | 0.006118829 | 0.005595284 | 0.01628453 | 0.01482863
4500 | 0.15 | 0.0002113489 | 0.0001663413 | 0.16 | 0.1774 | 0.0002971666 | 0.15 | 1e-05 | 0.0001047129 | 0.0003388442 | 2e-05 | 0.001879317 | 0.001497835 | 0.0003176408 | 0.005521883 | 0.005756191 | 0.007775416 | 0.005233527 | 0.007642871 | 0.008215661 | 0.004255757 | 0.004072232 | 0.16 | 0.00492106 | 0.0001364704 | 1.86949e-06 | 0.0028 | 0.00276 | 0.002866 | 0.00349 | 0.00342 | 0.003295 | 0.002939 | 0.004394 | 0.004333 | 0.00472063 | 0.00494 | 0.00471 | 0.00441 | 0.01073 | 0.01133 | 0.01162 | 0.0197 | 0.02317 | 0.0198 | 0.01684984 | 0.01333 | 0.01334 | 0.003477 | 0.0128825 | 0.01725838 | 0.01610646 | 0.0162181 | 0.01636817 | 0.0172 | 0.00431 | 0.00431 | 0.00293765 | 0.004 | 1e-05 | 4.508167e-05 | 1.105826e-05 | 1e-05 | 0.00492106 | 0.002488977 | 0.01301121 | 0.01191649
4550 | 0.1131 | 0.0002570396 | 0.0001741807 | 0.1132 | 0.1280259 | 0.0003507519 | 0.1146 | 1e-05 | 0.0001169499 | 0.0005000345 | 2.958012e-05 | 0.001958845 | 0.001412013 | 0.0003950033 | 0.006839757 | 0.004995637 | 0.006475743 | 0.004590703 | 0.006425622 | 0.006842793 | 0.003563389 | 0.00346829 | 0.114 | 0.004291528 | 0.0001958153 | 3.46687e-06 | 0.000994 | 0.000978 | 0.000983 | 0.001129 | 0.0011 | 0.0012 | 0.001008 | 0.001743 | 0.001581 | 0.001845015 | 0.001875 | 0.001742 | 0.00184 | 0.00453 | 0.004684 | 0.004841 | 0.00924 | 0.01037 | 0.00843 | 0.009429882 | 0.00712 | 0.00678 | 0.0013 | 0.007762471 | 0.01049542 | 0.01 | 0.01 | 0.01 | 0.01037528 | 0.001352 | 0.001352 | 0.0009639634 | 0.001318 | 1e-05 | 4.008667e-05 | 1.105826e-05 | 1e-05 | 0.004291528 | 0.0009404288 | 0.01097298 | 0.01011832
4600 | 0.08 | 0.0003 | 0.0001766038 | 0.07780366 | 0.0905 | 0.0004 | 0.07834296 | 1e-05 | 0.0001247384 | 0.0007 | 4.645153e-05 | 0.002 | 0.001287868 | 0.0004885424 | 0.008465294 | 0.005132195 | 0.006340246 | 0.004922927 | 0.006306394 | 0.006689781 | 0.003622328 | 0.003579805 | 0.0745 | 0.004391207 | 0.0003022666 | 7.50934e-06 | 0.0003013006 | 0.0003 | 0.0003006076 | 0.000301 | 0.0003097419 | 0.0003357376 | 0.0003019952 | 0.0006151769 | 0.0005942922 | 0.0007030723 | 0.000661 | 0.0006576578 | 0.000724 | 0.00158 | 0.001739 | 0.002037042 | 0.003528 | 0.004025 | 0.003292 | 0.004585574 | 0.00312 | 0.00298 | 0.0004405549 | 0.005128614 | 0.006237348 | 0.00616595 | 0.005821032 | 0.006223003 | 0.006 | 0.000407 | 0.000407 | 0.0002930893 | 0.000407 | 1e-05 | 3.556313e-05 | 1.042334e-05 | 1e-05 | 0.004391207 | 0.0003158984 | 0.01078559 | 0.009923355
4650 | 0.05508077 | 0.0003515604 | 0.0001749847 | 0.0561048 | 0.0641 | 0.0004666594 | 0.05508077 | 1e-05 | 0.0001294196 | 0.001137627 | 7.362071e-05 | 0.001931968 | 0.001133936 | 0.0005949708 | 0.01030901 | 0.006812909 | 0.008117949 | 0.006604687 | 0.008000896 | 0.008517893 | 0.004923169 | 0.004883923 | 0.05248075 | 0.005777038 | 0.0005195496 | 1.91876e-05 | 9.862795e-05 | 7.345139e-05 | 9.549926e-05 | 0.0001116863 | 9.484185e-05 | 0.0001035142 | 9.616123e-05 | 0.0002587636 | 0.0002254239 | 0.0002703958 | 0.0002500345 | 0.0002483133 | 0.000282488 | 0.0005741165 | 0.000754 | 0.0008336812 | 0.001277 | 0.00153 | 0.0011324 | 0.001887268 | 0.001208 | 0.001210598 | 0.0001603245 | 0.003019952 | 0.00374973 | 0.004 | 0.003191538 | 0.003784426 | 0.003459394 | 0.0001191242 | 0.0001191242 | 8.51138e-05 | 0.0001191242 | 1e-05 | 2.884032e-05 | 9.260921e-06 | 1e-05 | 0.005777038 | 0.0001013049 | 0.01313576 | 0.01224952
4700 | 0.04 | 0.0004 | 0.0001710015 | 0.04159106 | 0.0461 | 0.0005140437 | 0.04 | 1e-05 | 0.0001294196 | 0.001588547 | 0.0001196741 | 0.0018281 | 0.000953128 | 0.0007242931 | 0.01219854 | 0.01105861 | 0.013027 | 0.01065639 | 0.01260769 | 0.01353002 | 0.008492516 | 0.008465719 | 0.03250873 | 0.009207757 | 0.0009014719 | 4.70358e-05 | 3.280953e-05 | 2.170796e-05 | 3.111716e-05 | 4.207266e-05 | 3.235937e-05 | 3.655948e-05 | 3.419794e-05 | 0.0001116863 | 0.0001028016 | 9.979026e-05 | 0.0001133874 | 0.0001059254 | 0.0001191242 | 0.0002511886 | 0.0003162278 | 0.0003326596 | 0.0004965923 | 0.0005345644 | 0.0004375221 | 0.000547016 | 0.0004875285 | 0.0004655861 | 6.397348e-05 | 0.001819701 | 0.002128139 | 0.002103778 | 0.001819701 | 0.002089296 | 0.001778279 | 4.226686e-05 | 4.226686e-05 | 2.483133e-05 | 4.226686e-05 | 1e-05 | 2.142891e-05 | 7.136305e-06 | 1e-05 | 0.009207757 | 3.497679e-05 | 0.01919986 | 0.0178613
4750 | 0.02837919 | 0.0004315191 | 0.0001633052 | 0.03483373 | 0.0358 | 0.0005 | 0.03296097 | 1e-05 | 0.0001282331 | 0.002037042 | 0.000161808 | 0.001636817 | 0.00077374 | 0.0008725441 | 0.01405831 | 0.01826455 | 0.02161172 | 0.01747935 | 0.02045988 | 0.02221315 | 0.01484575 | 0.01486784 | 0.02202926 | 0.01479065 | 0.001432572 | 9.47258e-05 | 1.227439e-05 | 1e-05 | 1.250259e-05 | 1.555966e-05 | 1.499685e-05 | 1.393157e-05 | 1.527566e-05 | 5.116818e-05 | 4.931738e-05 | 4.518559e-05 | 5.284453e-05 | 5.72796e-05 | 5.807644e-05 | 0.0001279381 | 0.0001595879 | 0.0001524053 | 0.0002027683 | 0.0002233572 | 0.0001790606 | 0.0001990673 | 0.00018281 | 0.0001803018 | 3.404082e-05 | 0.001122018 | 0.0012218 | 0.001153453 | 0.001037528 | 0.001185769 | 0.001051962 | 1.584893e-05 | 1.584893e-05 | 1e-05 | 1.389953e-05 | 1e-05 | 1.34586e-05 | 4.967002e-06 | 1e-05 | 0.01479065 | 1.535373e-05 | 0.02930876 | 0.02717138
4800 | 0.02 | 0.0004688134 | 0.0001503142 | 0.03169567 | 0.03122 | 0.0004698941 | 0.03 | 1e-05 | 0.0001258925 | 0.002523481 | 0.0002 | 0.001377209 | 0.000636777 | 0.001049279 | 0.01586515 | 0.02702441 | 0.03291897 | 0.02589874 | 0.03035143 | 0.03359255 | 0.02293009 | 0.02277627 | 0.01614359 | 0.02211622 | 0.002043779 | 0.000158415 | 1e-05 | 1e-05 | 1e-05 | 1e-05 | 1e-05 | 1e-05 | 1e-05 | 2.449063e-05 | 2.37684e-05 | 2.259436e-05 | 2.511886e-05 | 3.213661e-05 | 3.162278e-05 | 6.668068e-05 | 8.375293e-05 | 7.289412e-05 | 8.729714e-05 | 0.0001104079 | 8.336812e-05 | 7.430191e-05 | 6.151769e-05 | 7.19449e-05 | 2.249055e-05 | 0.0006309573 | 0.0007095778 | 0.000726106 | 0.0006561453 | 0.0007726806 | 0.0006606934 | 1e-05 | 1e-05 | 1e-05 | 1e-05 | 1e-05 | 1e-05 | 3.282601e-06 | 1e-05 | 0.02211622 | 9.710533e-06 | 0.04410187 | 0.04091417
4850 | 0.01380384 | 0.0004909079 | 0.0001496236 | 0.03076097 | 0.0287 | 0.0004265795 | 0.02924152 | 1e-05 | 0.0001330454 | 0.002570396 | 0.0002285599 | 0.001156112 | 0.000569321 | 0.001221603 | 0.01774934 | 0.03642045 | 0.04615345 | 0.0348038 | 0.04167235 | 0.04701876 | 0.03124018 | 0.03076195 | 0.01230269 | 0.03079365 | 0.002634833 | 0.000237603 | 1e-05 | 1e-05 | 1e-05 | 1e-05 | 1e-05 | 1e-05 | 1e-05 | 1.210598e-05 | 1.109175e-05 | 1.051962e-05 | 1.226002e-05 | 1.832314e-05 | 1.690441e-05 | 3.419794e-05 | 4.355119e-05 | 3.837072e-05 | 4.477133e-05 | 5.636377e-05 | 4.23643e-05 | 2.958012e-05 | 2.36592e-05 | 2.958261e-05 | 1.44544e-05 | 0.0004168694 | 0.000519996 | 0.0004688134 | 0.0003981072 | 0.0005176068 | 0.0003845918 | 1e-05 | 1e-05 | 1e-05 | 1e-05 | 1e-05 | 1e-05 | 2.019299e-06 | 1e-05 | 0.03079365 | 8.512687e-06 | 0.06345733 | 0.05910512
4900 | 0.01056818 | 0.0005 | 0.0001559553 | 0.02728978 | 0.0266 | 0.0004168694 | 0.02576321 | 1e-05 | 0.0001330454 | 0.002594179 | 0.0002285599 | 0.001078947 | 0.00057131 | 0.00134951 | 0.01891877 | 0.04731324 | 0.06232069 | 0.0450196 | 0.05509615 | 0.06337031 | 0.04079227 | 0.03955554 | 0.01 | 0.0414931 | 0.003027537 | 0.00032618 | 1e-05 | 1e-05 | 1e-05 | 1e-05 | 1e-05 | 1e-05 | 1e-05 | 1e-05 | 1e-05 | 1e-05 | 1e-05 | 1e-05 | 1e-05 | 1.686553e-05 | 2.202926e-05 | 1.694338e-05 | 2.471724e-05 | 3.061963e-05 | 2.218196e-05 | 1.2218e-05 | 1.099006e-05 | 1.282331e-05 | 1e-05 | 0.0002454709 | 0.0002985383 | 0.0002786121 | 0.0002103778 | 0.0003147748 | 0.0002089296 | 1e-05 | 1e-05 | 1e-05 | 1e-05 | 1e-05 | 1e-05 | 1.363238e-06 | 1e-05 | 0.0414931 | 7.816752e-06 | 0.08734326 | 0.08158282
4950 | 0.00835603 | 0.0005 | 0.0001725838 | 0.02004472 | 0.02 | 0.0004477133 | 0.01967886 | 1e-05 | 0.0001409289 | 0.002642409 | 0.000260016 | 0.001101539 | 0.0006405 | 0.001361969 | 0.01853994 | 0.06127163 | 0.08366002 | 0.05801716 | 0.07229025 | 0.08489363 | 0.05352765 | 0.05139054 | 0.007533556 | 0.05501488 | 0.003018914 | 0.000389637 | 1e-05 | 1e-05 | 1e-05 | 1e-05 | 1e-05 | 1e-05 | 1e-05 | 1e-05 | 1e-05 | 1e-05 | 1e-05 | 1e-05 | 1e-05 | 1e-05 | 1e-05 | 1e-05 | 1.183042e-05 | 1.570363e-05 | 1.076465e-05 | #N/A | 1e-05 | 1e-05 | 1e-05 | 0.0001230269 | 0.0001527566 | 0.0001393157 | 0.0001078947 | 0.0001492794 | 0.0001006932 | 1e-05 | 1e-05 | 1e-05 | 1e-05 | 1e-05 | 1e-05 | 1.060735e-06 | 1e-05 | 0.05501488 | 4.883992e-06 | 0.1172845 | 0.1096309
5000 | 0.006280584 | 0.0004954502 | 0.000186638 | 0.01099006 | 0.0125 | 0.0005 | 0.011324 | 1e-05 | 0.0001559553 | 0.003 | 0.0003126079 | 0.001164126 | 0.000747728 | 0.001229254 | 0.01629303 | 0.07710511 | 0.1085105 | 0.07261926 | 0.09193221 | 0.1097543 | 0.06786344 | 0.06452024 | 0.005 | 0.07058494 | 0.002545111 | 0.000383234 | 1e-05 | 1e-05 | 1e-05 | 1e-05 | 1e-05 | 1e-05 | 1e-05 | 1e-05 | 1e-05 | 1e-05 | 1e-05 | 1e-05 | 1e-05 | 1e-05 | 1e-05 | 1e-05 | 1e-05 | 1e-05 | 1e-05 | #N/A | 1e-05 | 1e-05 | 1e-05 | 5.495409e-05 | 5.64937e-05 | 5.211947e-05 | 3.917419e-05 | 5.754399e-05 | 3.235937e-05 | 1e-05 | 1e-05 | 1e-05 | 1e-05 | 1e-05 | 1e-05 | 8.641391e-07 | 1e-05 | 0.07058494 | 1.524834e-06 | 0.1514818 | 0.141609
5050 | 0.004055085 | 0.0004645153 | 0.0001874995 | 0.005081594 | 0.0063 | 0.0005 | 0.005236004 | 1e-05 | 0.0001531087 | 0.003296097 | 0.0003801894 | 0.001273503 | 0.000849286 | 0.0009773182 | 0.0124906 | 0.0920913 | 0.1318436 | 0.08615271 | 0.110915 | 0.1334589 | 0.08078654 | 0.07624506 | 0.00277332 | 0.0860141 | 0.001798772 | 0.000284307 | 1e-05 | 1e-05 | 1e-05 | 1e-05 | 1e-05 | 1e-05 | 1e-05 | 1e-05 | 1e-05 | 1e-05 | 1e-05 | 1e-05 | 1e-05 | 1e-05 | 1e-05 | 1e-05 | 1e-05 | 1e-05 | 1e-05 | #N/A | 1e-05 | 1e-05 | 1e-05 | 1.995262e-05 | 2.517677e-05 | 1.819701e-05 | 1.503142e-05 | 1.819701e-05 | 1.270574e-05 | 1e-05 | 1e-05 | 1e-05 | 1e-05 | 1e-05 | 1e-05 | 7.2669e-07 | 1e-05 | 0.0860141 | 2.35351e-07 | 0.1837357 | 0.1721947
5100 | 0.002328091 | 0.0004 | 0.0001435489 | 0.002032357 | 0.00276 | 0.000419759 | 0.00217771 | 1e-05 | 0.0001318257 | 0.003614099 | 0.0003981072 | 0.001196741 | 0.00084783 | 0.0006280833 | 0.007925311 | 0.1028609 | 0.1485413 | 0.0957117 | 0.1254785 | 0.1507656 | 0.08941133 | 0.08385772 | 0.001455459 | 0.09768156 | 0.001029883 | 0.000150912 | 1e-05 | 1e-05 | 1e-05 | 1e-05 | 1e-05 | 1e-05 | 1e-05 | 1e-05 | 1e-05 | 1e-05 | 1e-05 | 1e-05 | 1e-05 | 1e-05 | 1e-05 | 1e-05 | 1e-05 | 1e-05 | 1e-05 | #N/A | 1e-05 | 1e-05 | 1e-05 | 1e-05 | 1e-05 | 1e-05 | 1e-05 | 1e-05 | 1e-05 | 1e-05 | 1e-05 | 1e-05 | 1e-05 | 1e-05 | 1e-05 | 4.423178e-07 | 1e-05 | 0.09768156 | 2.238521e-08 | 0.2075015 | 0.1953439
5150 | 0.001230269 | 0.0002741574 | 9.37562e-05 | 0.0009099133 | 0.00121 | 0.0002930893 | 0.0009397233 | 1e-05 | 7.516229e-05 | 0.003548134 | 0.0003758374 | 0.0008649679 | 0.00063345 | 0.0003065438 | 0.003750933 | 0.1065364 | 0.1548139 | 0.09888972 | 0.132294 | 0.1578159 | 0.0921767 | 0.08586207 | 0.0006637431 | 0.102255 | 0.0004596967 | 5.27475e-05 | 1e-05 | 1e-05 | 1e-05 | 1e-05 | 1e-05 | 1e-05 | 1e-05 | 1e-05 | 1e-05 | 1e-05 | 1e-05 | 1e-05 | 1e-05 | 1e-05 | 1e-05 | 1e-05 | 1e-05 | 1e-05 | 1e-05 | #N/A | 1e-05 | 1e-05 | 1e-05 | 1e-05 | 1e-05 | 1e-05 | 1e-05 | 1e-05 | 1e-05 | 1e-05 | 1e-05 | 1e-05 | 1e-05 | 1e-05 | 1e-05 | 1.711622e-07 | 1e-05 | 0.102255 | 1.795598e-09 | 0.2189478 | 0.2068668
5200 | 0.0006 | 0.0001 | 5e-05 | 0.0004315191 | 0.0005088214 | 0.000114025 | 0.0003597493 | 1e-05 | 3e-05 | 0.002818383 | 0.0003 | 0.0004355119 | 0.000310515 | 0.0001016877 | 0.001262284 | 0.1023844 | 0.1508907 | 0.09527685 | 0.1302154 | 0.1547686 | 0.08859033 | 0.08211845 | 0.0003531832 | 0.09866857 | 0.0001489331 | 1.05889e-05 | 1e-05 | 1e-05 | 1e-05 | 1e-05 | 1e-05 | 1e-05 | 1e-05 | 1e-05 | 1e-05 | 1e-05 | 1e-05 | 1e-05 | 1e-05 | 1e-05 | 1e-05 | 1e-05 | 1e-05 | 1e-05 | 1e-05 | #N/A | 1e-05 | 1e-05 | 1e-05 | 1e-05 | 1e-05 | 1e-05 | 1e-05 | 1e-05 | 1e-05 | 1e-05 | 1e-05 | 1e-05 | 1e-05 | 1e-05 | 1e-05 | 4.049901e-08 | 1e-05 | 0.09866857 | 1.535899e-10 | 0.218537 | 0.2062694

## refractive indices
refractive indices
No. |  | 1 | 2 | 3 | 4 | 5 | 6 | 7 | 8 | 9 | 10 | 11 | 12 | 13 | 14 | 15 | 16 | 17 | 18 | 19 | 20 | 21 | 22 | 23 | 24 | 25 | 26 | 27 | 28 | 29 | 30 | 31 | 32 | 33 | 34 | 35 | 36 | 37 | 38 | 39 | 40 | 41 | 42 | 43 | 44 | 45 | 46 | 47 | 48 | 49 | 50 | 51 | 52 | 53 | 54 | 55 | 56 | 57 | 58 | 59 | 60 | 61 | 62 | 63 | 64 | 65 | 66 | 67
Glass type |  | UG1 | UG5 | UG11 | BG3 | BG7 | BG18 | BG25 | BG36 | BG38 | BG39 | BG40 | BG42 | S-8612 | BG50 | BG55 | BG60 | BG60HT | BG61 | BG62 | BG62HT | BG63 | BG64 | VG9 | VG20 | S-8022 | S-8023 | GG395 | GG400 | GG420 | GG435 | GG455 | GG475 | GG495 | OG515 | OG530 | OG550 | OG570 | OG590 | RG9 | RG610 | RG630 | RG645 | RG665 | RG695 | RG715 | RG780 | RG830 | RG850 | RG1000 | NG1 | NG3 | NG4 | NG5 | NG9 | NG11 | N-WG280 | N-WG295 | N-WG305 | N-WG320 | KG1 | KG2 | KG3 | KG5 | BG67 | UG2A | BG62HS | BG66HS
253.7 | nm |  | 1.6
296.7 | nm |  |  | 1.605743 | [52 empty] | 1.55 | 1.55 | [7 empty] | 1.567057
302.1 | nm |  |  | 1.603515 | 1.547735 | [60 empty] | 1.564653
365 | nm | 1.57 | 1.56 | 1.585448 | [11 empty] | 1.560262 | 1.558952 | 1.558952 | 1.556091 | 1.560772 | 1.560772 | 1.551692 | 1.548732 | [20 empty] | 1.545209 |  |  | 1.589651 | [8 empty] | 1.51801 |  |  | 1.54 | 1.54 | 1.53 | 1.53 |  | 1.53 |  | 1.545519
404.7 | nm |  |  |  |  | 1.54 | 1.55 | 1.53 |  | 1.54 | 1.55 |  | 1.55 |  | 1.55 | 1.553966 | 1.552278 | 1.552278 | 1.549248 | 1.554088 | 1.554088 | 1.545646 | 1.542828 |  | 1.555938 | [18 empty] | 1.537953 |  |  | 1.580961 |  |  | 1.558377 | [5 empty] | 1.511922 | [6 empty] | 1.52922 |  | 1.555938
435.8 |  |  |  |  | 1.520499 | [6 empty] | 1.54035 |  |  |  | 1.550235 | 1.548438 | 1.548438 | 1.545428 | 1.550215 | 1.550215 | 1.542094 | 1.539364 |  | 1.55176 | [18 empty] | 1.533718 |  |  | 1.575855 |  |  | 1.553715 | [5 empty] | 1.50837 | [6 empty] | 1.525727 |  | 1.55176
480 | nm |  |  |  | 1.51627 | [6 empty] | 1.536327 |  |  | 1.54 | 1.546155 | 1.544283 | 1.544283 | 1.541313 | 1.546051 | 1.546051 | 1.53823 | 1.535599 | 1.56 | 1.547296 | [18 empty] | 1.529141 |  |  | 1.570315 |  |  | 1.548642 | [5 empty] | 1.504544 | [6 empty] | 1.52196 |  | 1.547296
486.1 |  |  |  |  | 1.515773 | [6 empty] | 1.535854 |  |  |  | 1.545675 | 1.543796 | 1.543796 | 1.540832 | 1.545566 | 1.545566 | 1.537777 | 1.535158 |  | 1.546778 | [18 empty] | 1.528607 |  |  | 1.569667 |  |  | 1.548047 | [5 empty] | 1.504096 | [6 empty] | 1.52152 |  | 1.546778
546.1 | nm |  |  |  | 1.511768 | [6 empty] | 1.532041 |  |  | 1.54 | 1.541799 | 1.539888 | 1.539888 | 1.536972 | 1.54169 | 1.54169 | 1.534128 | 1.531601 |  | 1.542655 |  |  | 1.52 | 1.53 | 1.53 | 1.52 | 1.53 | 1.53 | 1.53 | 1.51 | 1.51 | 1.51 | [6 empty] | 1.524319 |  | 1.5396 | 1.564468 |  |  | 1.543259 | [5 empty] | 1.500489 | [6 empty] | 1.517988 |  | 1.542655 | 1.525072 | 1.541 | 1.542
587.6 | nm | 1.54 | 1.54 | 1.563153 | 1.50967 | 1.52 | 1.54 | 1.51 | 1.69 | 1.53 | 1.54 | 1.530044 | 1.54 | 1.54 | 1.53 | 1.539763 | 1.537852 | 1.537852 | 1.534964 | 1.539686 | 1.539686 | 1.532221 | 1.52974 | 1.55 | 1.540534 | 1,555 ± 0,005 | 1,541 ± 0,005 | 1.52 | 1.52 | 1.52 | 1.52 | 1.52 | 1.52 | 1.52 | 1.51 | 1.51 | 1.51 | 1.51 | 1.51 | 1.52 | 1.52 | 1.52 | 1.52 | 1.52209 | 1.54 |  | 1.561768 | 1.56 | 1.56 | 1.540759 | 1.52 | 1.51 | 1.51 | 1.5 | 1.51 | 1.498598 | 1.52 | 1.52 | 1.52 | 1.52 | 1.52 | 1.51 | 1.516147 | 1.51 | 1.540534 | 1.52291
643.8469 | nm |  |  |  | 1.507416 | [6 empty] | 1.527899 |  |  |  | 1.53757 | 1.535677 | 1.535677 | 1.532822 | 1.537556 | 1.537556 | 1.530174 | 1.527739 |  | 1.538287 | [18 empty] | 1.519708 |  |  | 1.558895 |  |  | 1.53808 | [5 empty] | 1.496553 | [6 empty] | 1.51417 |  | 1.538287
656.2725 | nm |  |  |  | 1.506988 | [6 empty] | 1.527492 |  |  |  | 1.537153 | 1.535266 | 1.535266 | 1.532418 | 1.537155 | 1.537155 | 1.529786 | 1.52736 |  | 1.537865 | [18 empty] | 1.519258 |  |  | 1.558353 |  |  | 1.537573 | [5 empty] | 1.496163 | [6 empty] | 1.513795 |  | 1.537865
706.5188 | nm |  |  |  | 1.505458 | [6 empty] | 1.526037 |  |  |  | 1.535659 | 1.533803 | 1.533803 | 1.530979 | 1.535728 | 1.535728 | 1.528398 | 1.526 |  | 1.536365 | [18 empty] | 1.517651 |  |  | 1.556432 |  |  | 1.535763 | [5 empty] | 1.49476 | [6 empty] | 1.512448 |  | 1.536365
852.1 | nm |  |  |  | 1.502234 | [6 empty] | 1.522981 |  |  |  | 1.53249 | 1.530778 | 1.530778 | 1.528002 | 1.532782 | 1.532782 | 1.525484 | 1.523127 |  | 1.53328 |  |  | 1.52 | 1.52 | 1.52 | 1.52 | 1.52 | 1.52 | 1.52 | 1.51 | 1.51 | 1.51 | 1.51 | 1.51 | 1.51 | 1.52 | 1.52 | 1.52 | 1.514294 | 1.53 | 1.53 | 1.55249 | 1.55 | 1.55 | 1.531976 | [5 empty] | 1.491728 | [6 empty] | 1.509574 |  | 1.53328
1014 | nm |  | 1.53 |  | 1.499765 | [6 empty] | 1.520655 |  |  |  | 1.530033 | 1.528546 | 1.528546 | 1.525792 | 1.530587 | 1.530587 | 1.523259 | 1.520911 |  | 1.531003 |  |  | 1.51 | 1.51 | 1.51 | 1.51 | 1.51 | 1.51 | 1.51 | 1.5 | 1.5 | 1.5 | 1.5 | 1.5 | 1.5 | 1.51 | 1.51 | 1.51 | 1.511751 | 1.52 | 1.52 | 1.549628 | 1.55 | 1.55 | 1.529113 | [5 empty] | 1.489278 | 1.51 | 1.51 | 1.51 | 1.51 |  |  | 1.507273 |  | 1.531003
2000 | nm
2325 | nm | [14 empty] | 1.514386 | 1.517038 | 1.517038 | 1.508723 | 1.51316 | 1.51316 | 1.509244 | 1.506772 | [20 empty] | 1.496734 |  |  | 1.535026
limits of validity | l min |  |  | 270 | 300 | [6 empty] | 435 |  |  |  | 400 | 340 | 340 | 340 | 340 | 340 | 365 | 365 |  | 400 | [18 empty] | 350 |  |  | 350 | [8 empty] | 365 | [6 empty] | 400 |  | 400 | 295
| l max |  |  | 600 | 1600 | [6 empty] | 1550 |  |  |  | 1550 | 1550 | 1550 | 1550 | 1550 | 1550 | 2325 | 2325 |  | 1550 | [18 empty] | 2400 |  |  | 2400 | [8 empty] | 1530 | [6 empty] | 1600 |  | 1550 | 1600
Sellmeier | B1 |  |  | 1.395986 | 0.873524 | [6 empty] | 0.9300056 |  |  |  | 1.337281 | 1.32981 | 1.32981 | 1.321165 | 1.212949 | 1.212949 | 1.311509 | 1.30309 |  | 0.7164624 | [18 empty] | 0.795833 |  |  | 0.4066485 | [8 empty] | 1.18393646 | [6 empty] | 1.171719 |  | 0.7164624 | 0.8818584
| B2 |  |  | 0.009737349 | 0.3715638 | [6 empty] | 0.3779135 |  |  |  | 0.0002146912 | 0.000390383 | 0.000390383 | 0.000393935 | 0.1238135 | 0.1238135 | 0.004591459 | 0.006654157 |  | 0.6218142 | [18 empty] | 0.484694 |  |  | 0.9852082 | [8 empty] | 0.0335784192 | [6 empty] | 0.0979585 |  | 0.6218142 | 0.4026637
| B3 |  |  | 0.56578 | 1.107627 | [6 empty] | 1.047773 |  |  |  | 0.8116773 | 2.55979 | 2.55979 | 0.05891473 | 0.06213611 | 0.06213611 | 0.3087194 | 0.4939592 |  | 0.6042252 | [18 empty] | 0.8880141 |  |  | 0.3548363 | [8 empty] | 1.11107704 | [6 empty] | 0.07130584 |  | 0.6042252 | 1.292485
| C1 |  |  | 0.00923 | 0.009389833 | [6 empty] | 0.008617028 |  |  |  | 0.009094614 | 0.00924081 | 0.00924081 | 0.009180083 | 0.006666724 | 0.006666724 | 0.008468955 | 0.008158557 |  | 1.763616e-09 | [18 empty] | 0.005129552 |  |  | 0.01139051 | [8 empty] | 0.00763413079 | [6 empty] | 0.006324192 |  | 1.763616e-09 | 0.004435362
| C2 |  |  | 0.044 | 0.01099757 | [6 empty] | 0.01039751 |  |  |  | 0.01495161 | 0.109183 | 0.109183 | 0.116491 | 0.03003405 | 0.03003405 | 0.05763437 | 0.05559947 |  | 0.01942188 | [18 empty] | 0.01811551 |  |  | 0.01205034 | [8 empty] | 0.0432715854 | [6 empty] | 0.03109201 |  | 0.01942188 | 0.02086285
| C3 |  |  | 96 | 145.8979 | [6 empty] | 149.6507 |  |  |  | 100 | 450.591 | 450.591 | 12.10055 | 12.21876 | 12.21876 | 46.72122 | 69.86871 |  | 100 | [18 empty] | 117.8227 |  |  | 55.0812 | [8 empty] | 116.447748 | [6 empty] | 10.06639 |  | 100 | 169.4176
Hartmann | B3 | [61 empty] | 1.49647573
| C1 | [61 empty] | 0.00939045143
| C2 | [61 empty] | 0.185
| C3 | [61 empty] | 0.819482422

## whats new (hidden)
Date | Change
2013-02-02 | BG63 and BG64 added some refractive indexes of BG6x glasses corrected.
2013-04-25 | VG20 added BG60 data updated refractive index and Sellmeier/Hartmann data updated
2013-05-17 | refractive index data updated
2013-09-05 | BG6x data updated. Refrective indices added for KG3 and BG6x VG20