## Sheet1
Wavelength (nm) | PCkUV | PCk | cap | PC_new | PC_new_hardcoated
190 | 0.01000001 | 0.01000002 | 0.01042501 | 0.01000002 | 0.01000002
191 | 0.01004119 | 0.01000002 | 0.01000001 | 0.01000002 | 0.01000002
192 | 0.01000001 | 0.01000002 | 0.01002314 | 0.01000002 | 0.01000002
193 | 0.01000002 | 0.01000002 | 0.01000001 | 0.01000002 | 0.01000002
194 | 0.01000002 | 0.01000002 | 0.01000002 | 0.01000002 | 0.01000002
195 | 0.01000002 | 0.01000002 | 0.01000002 | 0.01000002 | 0.01000002
196 | 0.01000002 | 0.01000002 | 0.01000002 | 0.01000002 | 0.01000002
197 | 0.01000002 | 0.01000002 | 0.01000002 | 0.01000002 | 0.01000002
198 | 0.01000002 | 0.01000002 | 0.01000002 | 0.01000002 | 0.01000002
199 | 0.01000002 | 0.01000002 | 0.01000002 | 0.01000002 | 0.01000002
200 | 0.01000002 | 0.01000002 | 0.01000002 | 0.01000002 | 0.01000002
201 | 0.01000002 | 0.01000002 | 0.01000002 | 0.01000002 | 0.01000002
202 | 0.01000002 | 0.01000002 | 0.01000002 | 0.01000002 | 0.01000002
203 | 0.01000002 | 0.01000002 | 0.01000002 | 0.01000002 | 0.01000002
204 | 0.01000002 | 0.01000002 | 0.01000002 | 0.01000002 | 0.01000002
205 | 0.01000002 | 0.01000002 | 0.01000002 | 0.01000002 | 0.01000002
206 | 0.01000002 | 0.01000002 | 0.01000002 | 0.01000002 | 0.01000002
207 | 0.01000002 | 0.01000002 | 0.01000002 | 0.01000002 | 0.01000002
208 | 0.01000002 | 0.01000002 | 0.01000002 | 0.01000002 | 0.01000002
209 | 0.01000002 | 0.01000002 | 0.01000002 | 0.01000002 | 0.01000002
210 | 0.01000002 | 0.01000002 | 0.01000002 | 0.01000002 | 0.01000002
211 | 0.01000002 | 0.01000002 | 0.01000002 | 0.01000002 | 0.01000002
212 | 0.01000002 | 0.01000002 | 0.01000002 | 0.01000002 | 0.01000002
213 | 0.01000002 | 0.01000002 | 0.01000002 | 0.01000002 | 0.01000002
214 | 0.01000002 | 0.01000001 | 0.01000002 | 0.01000002 | 0.01000002
215 | 0.01000002 | 0.01004038 | 0.01000002 | 0.01000002 | 0.01000002
216 | 0.01000002 | 0.01000001 | 0.01000002 | 0.01000002 | 0.01000002
217 | 0.01000002 | 0.01076876 | 0.01000002 | 0.01000002 | 0.01000002
218 | 0.01000002 | 0.01106586 | 0.01000002 | 0.01000002 | 0.01000002
219 | 0.01000002 | 0.01000001 | 0.01000002 | 0.01000002 | 0.01000002
220 | 0.01000001 | 0.01005284 | 0.01000002 | 0.01000002 | 0.01000002
221 | 0.01001539 | 0.01000001 | 0.01000002 | 0.01000002 | 0.01000002
222 | 0.01000001 | 0.01000002 | 0.01000002 | 0.01000002 | 0.01000002
223 | 0.01029973 | 0.01000002 | 0.01000002 | 0.01000002 | 0.01000002
224 | 0.01021832 | 0.01000002 | 0.01000002 | 0.01000002 | 0.01000002
225 | 0.01000001 | 0.01000002 | 0.01000002 | 0.01000002 | 0.01000002
226 | 0.01001178 | 0.01000002 | 0.01000002 | 0.01000002 | 0.01000002
227 | 0.01000001 | 0.01000002 | 0.01000002 | 0.01000002 | 0.01000002
228 | 0.01000002 | 0.01000002 | 0.01000002 | 0.01000002 | 0.01000002
229 | 0.01000002 | 0.01000002 | 0.01000002 | 0.01000002 | 0.01000002
230 | 0.01000002 | 0.01000002 | 0.01000002 | 0.01000002 | 0.01000002
231 | 0.01000002 | 0.01000002 | 0.01000002 | 0.01000002 | 0.01000002
232 | 0.01000002 | 0.01000002 | 0.01000002 | 0.01000002 | 0.01000002
233 | 0.01000002 | 0.01000002 | 0.01000002 | 0.01000002 | 0.01000002
234 | 0.01000002 | 0.01000002 | 0.01000002 | 0.01000002 | 0.01000002
235 | 0.01000002 | 0.01000002 | 0.01000002 | 0.01000002 | 0.01000002
236 | 0.01000002 | 0.01000002 | 0.01000002 | 0.01000002 | 0.01000002
237 | 0.01000002 | 0.01000002 | 0.01000002 | 0.01000002 | 0.01000002
238 | 0.01000002 | 0.01000002 | 0.01000002 | 0.01000002 | 0.01000002
239 | 0.01000002 | 0.01000002 | 0.01000002 | 0.01000002 | 0.01000002
240 | 0.01000002 | 0.01000002 | 0.01000002 | 0.01000002 | 0.01000002
241 | 0.01000002 | 0.01000002 | 0.01000002 | 0.01000002 | 0.01000002
242 | 0.01000002 | 0.01000002 | 0.01000002 | 0.01000002 | 0.01000002
243 | 0.01000002 | 0.01000002 | 0.01000002 | 0.01000002 | 0.01000002
244 | 0.01000002 | 0.01000002 | 0.01000002 | 0.01000002 | 0.01000002
245 | 0.01000002 | 0.01000002 | 0.01000002 | 0.01000002 | 0.01000002
246 | 0.01000002 | 0.01000002 | 0.01000002 | 0.01000002 | 0.01000002
247 | 0.01000002 | 0.01000002 | 0.01000002 | 0.01000002 | 0.01000002
248 | 0.01000002 | 0.01000002 | 0.01000002 | 0.01000002 | 0.01000002
249 | 0.01000002 | 0.01000002 | 0.01000002 | 0.01000002 | 0.01000002
250 | 0.01000002 | 0.01000002 | 0.01000002 | 0.01000002 | 0.01000002
251 | 0.01000002 | 0.01000002 | 0.01000002 | 0.01000002 | 0.01000002
252 | 0.01000002 | 0.01000002 | 0.01000002 | 0.01000002 | 0.01000002
253 | 0.01000002 | 0.01000002 | 0.01000002 | 0.01000002 | 0.01000002
254 | 0.01000002 | 0.01000002 | 0.01000002 | 0.01000002 | 0.01000002
255 | 0.01000002 | 0.01000002 | 0.01000002 | 0.01000002 | 0.01000002
256 | 0.01000002 | 0.01000002 | 0.01000002 | 0.01000002 | 0.01000002
257 | 0.01000002 | 0.01000002 | 0.01000002 | 0.01000002 | 0.01000002
258 | 0.01000002 | 0.01000002 | 0.01000002 | 0.01000002 | 0.01000002
259 | 0.01000002 | 0.01000002 | 0.01000002 | 0.01000002 | 0.01000002
260 | 0.01000002 | 0.01000002 | 0.01000002 | 0.01000002 | 0.01000002
261 | 0.01000002 | 0.01000002 | 0.01000002 | 0.01000002 | 0.01000002
262 | 0.01000002 | 0.01000002 | 0.01000002 | 0.01000002 | 0.01000002
263 | 0.01000002 | 0.01000002 | 0.01000002 | 0.01000002 | 0.01000002
264 | 0.01000002 | 0.01000002 | 0.01000002 | 0.01000002 | 0.01000002
265 | 0.01000002 | 0.01000002 | 0.01000002 | 0.01000002 | 0.01000002
266 | 0.01000002 | 0.01000002 | 0.01000002 | 0.01000002 | 0.01000002
267 | 0.01000001 | 0.01000002 | 0.01000002 | 0.01000002 | 0.01000002
268 | 0.01004078 | 0.01000002 | 0.01000002 | 0.01000002 | 0.01000002
269 | 0.01000001 | 0.01000002 | 0.01000002 | 0.01000002 | 0.01000002
270 | 0.01115495 | 0.01000002 | 0.01000002 | 0.01000002 | 0.01000002
271 | 0.01020811 | 0.01000002 | 0.01000002 | 0.01000002 | 0.01000002
272 | 0.01000001 | 0.01000002 | 0.01000002 | 0.01000002 | 0.01000002
273 | 0.01001058 | 0.01000002 | 0.01000002 | 0.01000002 | 0.01000002
274 | 0.01000001 | 0.01000001 | 0.01000002 | 0.01000002 | 0.01000002
275 | 0.01000002 | 0.01002477 | 0.01000002 | 0.01000001 | 0.01000001
276 | 0.01000002 | 0.01000001 | 0.01000002 | 0.01002571 | 0.01000283
277 | 0.01000002 | 0.01273275 | 0.01000002 | 0.01000002 | 0.01000002
278 | 0.01000002 | 0.01184241 | 0.01000002 | 0.01491259 | 0.01044666
279 | 0.01000002 | 0.01000001 | 0.01000002 | 0.01000001 | 0.01000001
280 | 0.01000002 | 0.01003078 | 0.01000002 | 0.01006899 | 0.01000753
281 | 0.01000002 | 0.01000001 | 0.01000002 | 0.01000001 | 0.01000001
282 | 0.01000001 | 0.01021069 | 0.01000001 | 0.01008276 | 0.01000382
283 | 0.01009013 | 0.01158811 | 0.01013038 | 0.01000001 | 0.01000001
284 | 0.01000001 | 0.01000001 | 0.01000001 | 0.01185085 | 0.01004681
285 | 0.01175524 | 0.01206177 | 0.01263008 | 0.01898351 | 0.01043104
286 | 0.01738046 | 0.01949177 | 0.02221378 | 0.01000001 | 0.01000001
287 | 0.01000001 | 0.01000001 | 0.01000001 | 0.01494946 | 0.01270828
288 | 0.01028004 | 0.01019458 | 0.01043886 | 0.01360636 | 0.02279695
289 | 0.01000001 | 0.01000001 | 0.01000001 | 0.01000001 | 0.01212205
290 | 0.01070995 | 0.0105311 | 0.01164356 | 0.010189 | 0.01197495
291 | 0.01102875 | 0.01190239 | 0.01267623 | 0.01000001 | 0.01518053
292 | 0.01000001 | 0.01075752 | 0.01000001 | 0.0108645 | 0.0103649
293 | 0.0102608 | 0.01000001 | 0.01382614 | 0.01093063 | 0.01576953
294 | 0.01000001 | 0.01000001 | 0.01187414 | 0.01000001 | 0.01386519
295 | 0.01496074 | 0.01231784 | 0.01536201 | 0.01004736 | 0.01000001
296 | 0.01341846 | 0.01158069 | 0.01425103 | 0.01000001 | 0.01017619
297 | 0.01000001 | 0.01000001 | 0.01000001 | 0.01000001 | 0.01000001
298 | 0.01260635 | 0.01006099 | 0.01014381 | 0.01009394 | 0.01000002
299 | 0.01107723 | 0.01006576 | 0.01015155 | 0.01000001 | 0.01000002
300 | 0.01000001 | 0.01000001 | 0.01000001 | 0.01246189 | 0.01000002
301 | 0.01419784 | 0.01230823 | 0.01600224 | 0.01065355 | 0.01000002
302 | 0.01126698 | 0.01089715 | 0.01117095 | 0.01000001 | 0.01000002
303 | 0.01000001 | 0.01008268 | 0.01000001 | 0.01003201 | 0.01000001
304 | 0.01000001 | 0.01000001 | 0.01005325 | 0.01000001 | 0.01003813
305 | 0.01190782 | 0.01563717 | 0.01000001 | 0.01000002 | 0.01000001
306 | 0.01009568 | 0.01202844 | 0.01000001 | 0.01000001 | 0.01173449
307 | 0.01000001 | 0.01000929 | 0.01001753 | 0.0100262 | 0.01005061
308 | 0.01000002 | 0.01000002 | 0.01000002 | 0.01000002 | 0.01000002
309 | 0.01125697 | 0.0100037 | 0.01312082 | 0.01501346 | 0.01128764
310 | 0.01000001 | 0.01000001 | 0.01000001 | 0.01000001 | 0.01000001
311 | 0.01009475 | 0.01023668 | 0.01005322 | 0.01015291 | 0.01057999
312 | 0.01067225 | 0.01233991 | 0.01000001 | 0.01065776 | 0.01795014
313 | 0.01000001 | 0.01000001 | 0.01000002 | 0.01000001 | 0.01147001
314 | 0.01002162 | 0.01054119 | 0.01000002 | 0.01000001 | 0.01000001
315 | 0.01000001 | 0.01000001 | 0.01000002 | 0.01098989 | 0.01002981
316 | 0.01000001 | 0.01001798 | 0.01000002 | 0.01316232 | 0.01000001
317 | 0.01014599 | 0.01000001 | 0.01000002 | 0.01000001 | 0.01008416
318 | 0.01000001 | 0.01000002 | 0.01000002 | 0.01012261 | 0.01000001
319 | 0.01304681 | 0.01000002 | 0.01000002 | 0.01000001 | 0.01165488
320 | 0.01446058 | 0.01000002 | 0.01000002 | 0.01000002 | 0.01289577
321 | 0.01000001 | 0.01000001 | 0.01000001 | 0.01000002 | 0.01000001
322 | 0.01033724 | 0.01014589 | 0.01018883 | 0.01000002 | 0.01057744
323 | 0.01000001 | 0.01000001 | 0.01000001 | 0.01000002 | 0.01042083
324 | 0.01346204 | 0.01346204 | 0.01468148 | 0.01000001 | 0.01000001
325 | 0.01181593 | 0.01181593 | 0.01240524 | 0.01000107 | 0.01014865
326 | 0.01000001 | 0.01000001 | 0.01000001 | 0.01000001 | 0.01000001
327 | 0.01005185 | 0.0102549 | 0.01006563 | 0.01002454 | 0.01341653
328 | 0.01007223 | 0.01000001 | 0.01015071 | 0.01000707 | 0.01089715
329 | 0.01000001 | 0.01590441 | 0.01000001 | 0.01000001 | 0.01000001
330 | 0.01379829 | 0.01080378 | 0.01652417 | 0.01000034 | 0.01051918
331 | 0.01801024 | 0.01000001 | 0.01055927 | 0.01000001 | 0.01092295
332 | 0.01018251 | 0.01002094 | 0.01000001 | 0.01000002 | 0.01013536
333 | 0.01164387 | 0.01000001 | 0.01001069 | 0.01000002 | 0.01000001
334 | 0.01000001 | 0.01000002 | 0.01000002 | 0.01000002 | 0.02170907
335 | 0.01000923 | 0.01000002 | 0.01000002 | 0.01000002 | 0.01000001
336 | 0.01005087 | 0.01000001 | 0.01000002 | 0.01000001 | 0.01330477
337 | 0.01063496 | 0.01000662 | 0.01000002 | 0.01007333 | 0.01295891
338 | 0.01000001 | 0.01000001 | 0.01000002 | 0.01000001 | 0.01000001
339 | 0.01000001 | 0.01011634 | 0.01000001 | 0.01197682 | 0.01269562
340 | 0.01142495 | 0.01327031 | 0.01003683 | 0.01852606 | 0.03018752
341 | 0.01390177 | 0.01317002 | 0.01000001 | 0.01000001 | 0.01417679
342 | 0.01024266 | 0.0120046 | 0.01073172 | 0.01020382 | 0.01000001
343 | 0.01562659 | 0.02224641 | 0.01607006 | 0.01026938 | 0.01042754
344 | 0.01783524 | 0.0124367 | 0.01424978 | 0.01000001 | 0.01000001
345 | 0.0183197 | 0.01582378 | 0.01046165 | 0.01897589 | 0.0150949
346 | 0.01736364 | 0.01676157 | 0.01063915 | 0.01854393 | 0.02114233
347 | 0.01156448 | 0.01000001 | 0.01000001 | 0.01000001 | 0.01000001
348 | 0.01000001 | 0.01000001 | 0.01000001 | 0.02231168 | 0.02850677
349 | 0.01018885 | 0.01109057 | 0.01014895 | 0.0163692 | 0.02797657
350 | 0.01000001 | 0.01685597 | 0.01000001 | 0.01219516 | 0.02023782
351 | 0.01464325 | 0.0123288 | 0.01540938 | 0.01026296 | 0.01731017
352 | 0.02795532 | 0.03016737 | 0.01877045 | 0.01285156 | 0.02558063
353 | 0.01066501 | 0.01097818 | 0.01067294 | 0.01041898 | 0.01874049
354 | 0.01744792 | 0.02088123 | 0.01000001 | 0.01000001 | 0.02232621
355 | 0.01951033 | 0.03897563 | 0.01908676 | 0.01412178 | 0.02852032
356 | 0.01003483 | 0.01000001 | 0.01000001 | 0.01481905 | 0.02475753
357 | 0.02087004 | 0.01067644 | 0.01014356 | 0.01586553 | 0.03740305
358 | 0.01000001 | 0.02647537 | 0.01042595 | 0.02054984 | 0.04627314
359 | 0.01239991 | 0.01707635 | 0.01107626 | 0.01000001 | 0.01772727
360 | 0.0211644 | 0.04294911 | 0.02251316 | 0.0111332 | 0.01163297
361 | 0.01000001 | 0.03527614 | 0.01646784 | 0.02680566 | 0.04711427
362 | 0.01137859 | 0.02820982 | 0.02601821 | 0.01951408 | 0.03803054
363 | 0.01809092 | 0.04871547 | 0.02077521 | 0.01459715 | 0.04128332
364 | 0.01305088 | 0.03714102 | 0.01000001 | 0.05539781 | 0.06860408
365 | 0.01395651 | 0.0297148 | 0.01513956 | 0.03052438 | 0.05468327
366 | 0.01936797 | 0.04089678 | 0.01877544 | 0.01237824 | 0.03574058
367 | 0.01859719 | 0.03444915 | 0.02043058 | 0.02056241 | 0.03840256
368 | 0.01403241 | 0.04545966 | 0.0384123 | 0.01815936 | 0.05586226
369 | 0.01342757 | 0.04271069 | 0.04558506 | 0.02200729 | 0.06025354
370 | 0.01106068 | 0.05564653 | 0.01508646 | 0.05187985 | 0.08129222
371 | 0.02066537 | 0.0503524 | 0.01790249 | 0.03734392 | 0.08651546
372 | 0.03816925 | 0.06845849 | 0.03145407 | 0.03210141 | 0.07929064
373 | 0.03498642 | 0.0666475 | 0.0376106 | 0.03455378 | 0.09567474
374 | 0.01635097 | 0.05907819 | 0.02133218 | 0.03635172 | 0.1039649
375 | 0.02405905 | 0.07219358 | 0.03116367 | 0.03343974 | 0.09687852
376 | 0.01499904 | 0.04325672 | 0.01008854 | 0.05086712 | 0.1218722
377 | 0.02741118 | 0.1099561 | 0.04431032 | 0.05393346 | 0.1477169
378 | 0.03694607 | 0.102079 | 0.04180656 | 0.02755321 | 0.1236853
379 | 0.04006266 | 0.1115481 | 0.04901006 | 0.04470041 | 0.1683246
380 | 0.03341849 | 0.1251203 | 0.04401701 | 0.04134066 | 0.2053083
381 | 0.03868542 | 0.167366 | 0.06308731 | 0.04180775 | 0.2494273
382 | 0.3176517 | 0.06370912 | 0.1159846 | 0.2332557 | 0.1504909
383 | 0.2279395 | 0.01369772 | 0.06870389 | 0.1777739 | 0.5354092
384 | 0.2306605 | 0.2847461 | 0.02302652 | 0.1906872 | 1.104043
385 | 0.2173276 | 0.4654775 | 0.02957212 | 0.1504668 | 2.158252
386 | 0.1916677 | 1.007178 | 0.2187606 | 0.1284431 | 3.734174
387 | 0.1768181 | 1.730226 | 0.3730978 | 0.1321014 | 5.974202
388 | 0.1518544 | 2.844361 | 0.7439396 | 0.02330706 | 8.964284
389 | 0.1345802 | 4.404766 | 1.213649 | 0.03055013 | 12.64361
390 | 0.1253634 | 6.585138 | 1.94698 | 0.2672405 | 17.16536
391 | 0.07439184 | 9.459314 | 2.956384 | 0.600957 | 22.37472
392 | 0.02730068 | 12.92567 | 4.19773 | 1.292692 | 27.65975
393 | 0.1206173 | 16.80751 | 5.668729 | 2.317454 | 32.73816
394 | 0.4726146 | 21.37138 | 7.440662 | 3.93958 | 38.15241
395 | 0.9832174 | 26.30433 | 9.40856 | 6.177232 | 43.48968
396 | 1.956694 | 31.58801 | 11.54613 | 9.172167 | 48.70723
397 | 3.470758 | 36.8302 | 13.74772 | 12.77409 | 53.40858
398 | 5.603936 | 41.77944 | 15.88474 | 16.79884 | 57.14228
399 | 8.331038 | 46.48692 | 17.93751 | 21.06767 | 60.4459
400 | 11.71018 | 51.16763 | 19.95222 | 25.71236 | 63.79466
401 | 15.83063 | 55.7021 | 21.93024 | 30.70724 | 67.139
402 | 20.25852 | 59.58435 | 23.6519 | 35.39735 | 69.7237
403 | 25.05348 | 63.02632 | 25.2028 | 40.08814 | 71.97861
404 | 29.95982 | 65.93024 | 26.56027 | 44.52373 | 73.67418
405 | 34.86934 | 68.25299 | 27.65007 | 48.59367 | 74.66629
406 | 39.62433 | 70.41912 | 28.64164 | 52.48118 | 75.86844
407 | 44.50672 | 72.69404 | 29.61283 | 56.58394 | 77.58583
408 | 49.24253 | 74.49532 | 30.4625 | 60.42274 | 78.93285
409 | 53.70065 | 75.95929 | 31.19773 | 63.98068 | 79.951
410 | 57.66736 | 77.18412 | 31.75614 | 67.0626 | 80.67965
411 | 61.36921 | 78.1974 | 32.20559 | 69.8072 | 81.13216
412 | 64.62144 | 78.85299 | 32.5856 | 72.15641 | 81.43819
413 | 67.26192 | 79.27209 | 32.89482 | 73.93519 | 81.64446
414 | 69.77187 | 80.08367 | 33.22776 | 75.87519 | 82.48268
415 | 72.00027 | 80.84814 | 33.55235 | 77.63082 | 83.29986
416 | 73.82495 | 81.38072 | 33.84491 | 79.00759 | 83.68212
417 | 75.21173 | 81.6676 | 33.98843 | 79.87721 | 83.6406
418 | 76.46008 | 82.08679 | 34.18262 | 80.77707 | 83.94817
419 | 77.46786 | 82.37589 | 34.36796 | 81.57851 | 84.41308
420 | 78.2662 | 82.49029 | 34.50192 | 82.01625 | 84.74181
421 | 78.69912 | 82.32507 | 34.59379 | 82.18833 | 84.73092
422 | 79.05193 | 82.18364 | 34.68316 | 82.28007 | 84.45062
423 | 79.52263 | 82.33167 | 34.75796 | 82.48603 | 84.32507
424 | 80.08182 | 82.72375 | 34.90937 | 83.0016 | 84.64659
425 | 80.61041 | 83.16753 | 35.07003 | 83.59488 | 85.20035
426 | 81.05034 | 83.56754 | 35.16346 | 84.06106 | 85.87523
427 | 81.07285 | 83.27755 | 35.16836 | 83.77801 | 85.82151
428 | 81.22949 | 83.30462 | 35.24041 | 83.87014 | 85.97722
429 | 81.3683 | 83.25606 | 35.24939 | 84.03818 | 85.90098
430 | 81.23886 | 82.91807 | 35.32335 | 83.86001 | 85.31849
431 | 81.39072 | 83.03222 | 35.32971 | 83.88156 | 85.15088
432 | 81.76665 | 83.50233 | 35.31152 | 84.22218 | 85.61163
433 | 81.98159 | 83.71962 | 35.521 | 84.47482 | 86.19423
434 | 82.08571 | 83.84601 | 35.82454 | 84.72776 | 86.78851
435 | 82.30401 | 84.02978 | 35.78248 | 85.07117 | 87.29387
436 | 82.25866 | 83.88045 | 35.72807 | 84.89323 | 86.88424
437 | 82.25098 | 83.75768 | 35.7597 | 84.75381 | 86.38315
438 | 82.23852 | 83.73019 | 35.77494 | 84.69177 | 86.03435
439 | 82.30962 | 83.76017 | 35.85937 | 84.76824 | 86.13255
440 | 82.41651 | 83.86176 | 35.91165 | 84.88736 | 86.56801
441 | 82.43397 | 83.84822 | 36.23067 | 85.11928 | 87.21934
442 | 82.57483 | 84.03319 | 36.46737 | 85.4351 | 87.84393
443 | 82.53713 | 83.93573 | 36.35204 | 85.28749 | 87.49433
444 | 82.58317 | 83.95407 | 36.45104 | 85.33516 | 87.18219
445 | 82.64431 | 84.00921 | 36.52194 | 85.2579 | 86.78175
446 | 82.66373 | 83.988 | 36.54597 | 85.18202 | 86.56639
447 | 82.6798 | 84.02775 | 36.5422 | 85.17201 | 86.76574
448 | 82.71176 | 84.06679 | 36.53706 | 85.16387 | 87.16879
449 | 82.76981 | 84.11831 | 36.6202 | 85.26782 | 87.67531
450 | 82.80962 | 84.15249 | 36.65387 | 85.32832 | 87.87779
451 | 82.9015 | 84.24632 | 36.66582 | 85.39552 | 87.70024
452 | 82.9524 | 84.31831 | 36.66767 | 85.44514 | 87.30557
453 | 82.9586 | 84.31332 | 36.64944 | 85.39693 | 86.91181
454 | 83.00862 | 84.3787 | 36.67927 | 85.47028 | 86.93529
455 | 83.04791 | 84.43217 | 36.77843 | 85.62301 | 87.43622
456 | 83.05703 | 84.45414 | 36.81459 | 85.65921 | 87.96158
457 | 82.98684 | 84.29295 | 36.84856 | 85.46456 | 88.04748
458 | 82.95523 | 84.24586 | 36.95638 | 85.47038 | 88.04932
459 | 82.97937 | 84.23781 | 36.98475 | 85.4868 | 87.74368
460 | 83.01636 | 84.27944 | 36.95796 | 85.53224 | 87.34133
461 | 83.05402 | 84.3762 | 36.93695 | 85.64209 | 87.10593
462 | 83.1239 | 84.42401 | 36.88613 | 85.56982 | 87.0565
463 | 83.11459 | 84.42642 | 37.01221 | 85.50407 | 87.32484
464 | 82.97937 | 84.14583 | 37.13788 | 85.25575 | 87.49769
465 | 82.91088 | 84.0798 | 37.22021 | 85.19867 | 87.76334
466 | 82.89996 | 84.03799 | 37.15803 | 85.20999 | 87.80208
467 | 83.01281 | 84.19463 | 37.05914 | 85.23057 | 87.54006
468 | 82.92536 | 84.03892 | 36.99158 | 84.96764 | 86.82311
469 | 83.07919 | 84.29786 | 36.99483 | 85.15022 | 86.74241
470 | 83.25744 | 84.50312 | 37.00592 | 85.43829 | 86.99917
471 | 83.31349 | 84.60496 | 37.07066 | 85.49131 | 87.35044
472 | 83.27124 | 84.46768 | 37.12785 | 85.41962 | 87.71459
473 | 83.16744 | 84.32165 | 37.24028 | 85.29432 | 87.96457
474 | 83.22426 | 84.38935 | 37.29667 | 85.36281 | 88.16898
475 | 83.21795 | 84.3724 | 37.38748 | 85.40715 | 88.03888
476 | 83.19237 | 84.30637 | 37.40958 | 85.28983 | 87.51527
477 | 83.2397 | 84.37425 | 37.41672 | 85.35625 | 87.18104
478 | 83.33408 | 84.48345 | 37.59227 | 85.59641 | 87.2703
479 | 83.37974 | 84.55008 | 37.6546 | 85.67022 | 87.48203
480 | 83.30078 | 84.45832 | 37.74028 | 85.661 | 87.81915
481 | 83.34021 | 84.47037 | 37.79157 | 85.70126 | 88.31557
482 | 83.31651 | 84.45229 | 37.83687 | 85.60111 | 88.51915
483 | 83.30187 | 84.41808 | 37.86829 | 85.4884 | 88.38406
484 | 83.31706 | 84.38463 | 37.93304 | 85.48117 | 88.07407
485 | 83.02138 | 84.01742 | 38.65442 | 85.26932 | 87.27912
486 | 82.83145 | 83.82779 | 39.61454 | 85.26127 | 86.8623
487 | 83.31477 | 84.45526 | 38.76557 | 85.86392 | 87.56938
488 | 83.33517 | 84.41428 | 38.13553 | 85.57752 | 87.47559
489 | 83.2599 | 84.29425 | 38.11552 | 85.36375 | 87.66154
490 | 83.2663 | 84.28388 | 38.18774 | 85.30444 | 88.06662
491 | 83.33151 | 84.39565 | 38.25442 | 85.41803 | 88.44085
492 | 83.36647 | 84.41956 | 38.27165 | 85.42197 | 88.39347
493 | 83.30508 | 84.31008 | 38.30461 | 85.29929 | 87.89246
494 | 83.36354 | 84.41002 | 38.38131 | 85.43332 | 87.6065
495 | 83.42443 | 84.50098 | 38.38038 | 85.4685 | 87.34325
496 | 83.28267 | 84.30563 | 38.44124 | 85.36609 | 87.05134
497 | 83.33289 | 84.35684 | 38.49763 | 85.34884 | 87.25085
498 | 83.3511 | 84.39185 | 38.52604 | 85.33826 | 87.71151
499 | 83.32044 | 84.3522 | 38.67043 | 85.39224 | 88.22583
500 | 83.42837 | 84.48336 | 38.73744 | 85.54689 | 88.71949
501 | 83.36482 | 84.39788 | 38.75101 | 85.39243 | 88.53713
502 | 83.33719 | 84.37268 | 38.83876 | 85.35484 | 88.20365
503 | 83.35201 | 84.37833 | 38.89594 | 85.34978 | 87.69023
504 | 83.35714 | 84.39917 | 38.8728 | 85.32861 | 87.22365
505 | 83.3273 | 84.35924 | 38.88194 | 85.27943 | 86.93663
506 | 83.44147 | 84.50664 | 39.05218 | 85.47291 | 87.27088
507 | 83.45476 | 84.50924 | 39.02372 | 85.42666 | 87.63094
508 | 83.44275 | 84.53226 | 39.10019 | 85.4457 | 88.20742
509 | 83.45283 | 84.54126 | 39.11483 | 85.42628 | 88.68949
510 | 83.43423 | 84.49467 | 39.14671 | 85.33657 | 88.76431
511 | 83.38634 | 84.4369 | 39.19406 | 85.23169 | 88.50146
512 | 83.4161 | 84.47371 | 39.22867 | 85.2026 | 88.0614
513 | 83.4324 | 84.47371 | 39.2697 | 85.24573 | 87.51421
514 | 83.46438 | 84.53885 | 39.3343 | 85.28084 | 87.07562
515 | 83.48931 | 84.59075 | 39.39338 | 85.29666 | 86.89101
516 | 83.47033 | 84.56465 | 39.45276 | 85.28196 | 87.05096
517 | 83.48784 | 84.60403 | 39.48028 | 85.29114 | 87.52911
518 | 83.43222 | 84.5549 | 39.46815 | 85.18146 | 88.08093
519 | 83.40584 | 84.5123 | 39.56455 | 85.15116 | 88.62427
520 | 83.451 | 84.58007 | 39.5921 | 85.1866 | 88.93844
521 | 83.43542 | 84.58564 | 39.6524 | 85.16434 | 88.82173
522 | 83.46823 | 84.62902 | 39.6821 | 85.19212 | 88.39968
523 | 83.45155 | 84.62242 | 39.73455 | 85.20587 | 87.74435
524 | 83.44028 | 84.61601 | 39.7875 | 85.1607 | 87.07122
525 | 83.40666 | 84.60765 | 39.83187 | 85.14022 | 86.68709
526 | 83.38286 | 84.56911 | 39.90037 | 85.0821 | 86.66235
527 | 83.35924 | 84.57273 | 39.96263 | 85.07967 | 87.08671
528 | 83.36025 | 84.59901 | 40.03175 | 85.09452 | 87.79745
529 | 83.33554 | 84.58118 | 40.10976 | 85.09723 | 88.5734
530 | 83.30325 | 84.581 | 40.13253 | 85.08462 | 89.1003
531 | 83.30453 | 84.59261 | 40.17344 | 85.07369 | 89.22894
532 | 83.29419 | 84.57329 | 40.23904 | 85.06939 | 88.99295
533 | 83.19512 | 84.5033 | 40.34513 | 85.0003 | 88.28852
534 | 83.20352 | 84.52799 | 40.45798 | 85.05557 | 87.58939
535 | 83.17484 | 84.48447 | 40.49371 | 84.98407 | 86.88061
536 | 83.17922 | 84.53309 | 40.52484 | 85.0004 | 86.5547
537 | 83.16626 | 84.54135 | 40.55097 | 84.98229 | 86.61916
538 | 83.10327 | 84.46453 | 40.65707 | 84.89482 | 87.00528
539 | 83.09004 | 84.47325 | 40.72932 | 84.92092 | 87.80083
540 | 83.08375 | 84.47696 | 40.7823 | 84.95617 | 88.64228
541 | 83.07226 | 84.47009 | 40.8471 | 84.92754 | 89.28058
542 | 83.02247 | 84.43198 | 40.92683 | 84.9074 | 89.50997
543 | 83.03469 | 84.48197 | 41.0177 | 84.97026 | 89.38524
544 | 83.00187 | 84.4738 | 41.08702 | 84.95486 | 88.79482
545 | 82.98921 | 84.45461 | 41.09943 | 84.91644 | 87.94285
546 | 82.98675 | 84.47186 | 41.10647 | 84.89118 | 87.13415
547 | 82.94247 | 84.41956 | 41.18752 | 84.84608 | 86.48811
548 | 82.88685 | 84.34915 | 41.29592 | 84.75102 | 86.22926
549 | 82.91115 | 84.40325 | 41.31515 | 84.8146 | 86.60556
550 | 82.94548 | 84.4547 | 41.35509 | 84.86238 | 87.32484
551 | 82.95595 | 84.4585 | 41.41348 | 84.88111 | 88.21052
552 | 82.92827 | 84.44246 | 41.50042 | 84.86751 | 89.02403
553 | 82.88995 | 84.41623 | 41.5748 | 84.82736 | 89.56531
554 | 82.92426 | 84.45108 | 41.60901 | 84.839 | 89.703
555 | 82.90851 | 84.40492 | 41.65371 | 84.78657 | 89.33197
556 | 82.87748 | 84.40603 | 41.74853 | 84.79365 | 88.65376
557 | 82.87802 | 84.42225 | 41.78628 | 84.80938 | 87.85049
558 | 82.90187 | 84.43894 | 41.84463 | 84.84301 | 87.04685
559 | 82.91288 | 84.47751 | 41.88526 | 84.85167 | 86.49827
560 | 82.84573 | 84.428 | 42.00892 | 84.81898 | 86.28248
561 | 82.85364 | 84.44487 | 42.10886 | 84.86127 | 86.59729
562 | 82.88094 | 84.45266 | 42.13346 | 84.82894 | 87.21685
563 | 82.86328 | 84.47223 | 42.2043 | 84.84664 | 88.10647
564 | 82.83172 | 84.4598 | 42.29763 | 84.85847 | 88.99989
565 | 82.89204 | 84.52659 | 42.3956 | 84.94227 | 89.77758
566 | 82.89349 | 84.57022 | 42.47355 | 85.00394 | 90.13562
567 | 82.854 | 84.55583 | 42.667 | 85.04091 | 90.03088
568 | 82.84618 | 84.56456 | 42.83462 | 85.08761 | 89.52225
569 | 82.74328 | 84.48948 | 43.07496 | 85.09471 | 88.69485
570 | 82.70395 | 84.45108 | 43.32126 | 85.19595 | 87.92556
571 | 82.55634 | 84.25326 | 43.37195 | 84.94815 | 86.9308
572 | 82.42067 | 84.06032 | 43.36071 | 84.66759 | 86.20143
573 | 82.47888 | 84.18502 | 43.47412 | 84.83965 | 86.42774
574 | 82.36142 | 84.08109 | 43.76281 | 84.79709 | 86.77537
575 | 82.18734 | 83.79558 | 43.58046 | 84.33415 | 86.94617
576 | 82.35445 | 83.95619 | 43.67871 | 84.45526 | 87.99056
577 | 82.34188 | 84.08516 | 44.09353 | 84.84822 | 89.31794
578 | 82.16876 | 83.8173 | 44.12728 | 84.50191 | 89.44336
579 | 82.16948 | 83.85135 | 43.88377 | 84.31878 | 89.51518
580 | 82.28802 | 83.99722 | 44.14972 | 84.64547 | 89.71757
581 | 82.11239 | 83.75906 | 44.37113 | 84.35526 | 88.76684
582 | 82.23473 | 83.98219 | 44.83568 | 84.77531 | 88.52119
583 | 82.57601 | 84.47946 | 44.32842 | 85.13358 | 88.26284
584 | 82.46656 | 84.26519 | 44.22764 | 84.76498 | 87.03299
585 | 82.22778 | 83.87032 | 44.45305 | 84.3963 | 86.09048
586 | 82.48829 | 84.26963 | 44.48957 | 84.86453 | 86.60328
587 | 82.5538 | 84.385 | 44.55326 | 84.90721 | 86.97978
588 | 82.58263 | 84.35795 | 44.68181 | 84.84189 | 87.45581
589 | 82.74945 | 84.51518 | 44.50911 | 84.94498 | 88.30181
590 | 82.84391 | 84.62763 | 44.48234 | 85.09798 | 89.29578
591 | 82.84964 | 84.54906 | 44.41031 | 84.89519 | 89.70812
592 | 82.83245 | 84.49198 | 44.4882 | 84.78192 | 89.91658
593 | 82.69505 | 84.3473 | 44.88459 | 84.82 | 89.8699
594 | 82.90087 | 84.56419 | 44.8537 | 84.95421 | 89.74013
595 | 82.89704 | 84.59632 | 44.97768 | 84.99946 | 89.1184
596 | 83.05392 | 84.72404 | 44.95674 | 85.14863 | 88.55482
597 | 83.02521 | 84.64724 | 44.82982 | 84.96083 | 87.56833
598 | 82.98246 | 84.51843 | 44.90134 | 84.84589 | 86.7807
599 | 83.02931 | 84.54441 | 45.08903 | 84.91346 | 86.49685
600 | 83.09251 | 84.56382 | 45.13415 | 84.87263 | 86.44396
601 | 83.19649 | 84.6464 | 45.26015 | 84.96298 | 86.81644
602 | 83.24363 | 84.74283 | 45.31987 | 85.15826 | 87.57785
603 | 83.3188 | 84.86043 | 45.58431 | 85.32617 | 88.4829
604 | 83.36931 | 84.81553 | 45.53779 | 85.24489 | 89.0081
605 | 83.43533 | 84.8649 | 45.45102 | 85.24423 | 89.60062
606 | 83.4609 | 84.84515 | 45.5669 | 85.19464 | 89.89082
607 | 83.47803 | 84.82624 | 45.53554 | 85.13564 | 89.8471
608 | 83.54304 | 84.90125 | 45.60088 | 85.25528 | 89.7355
609 | 83.6081 | 84.97091 | 45.62467 | 85.32027 | 89.32706
610 | 83.61636 | 85.00413 | 45.80758 | 85.41493 | 88.80701
611 | 83.6496 | 85.00898 | 45.84129 | 85.36459 | 88.13762
612 | 83.70013 | 85.07257 | 45.8722 | 85.42928 | 87.66193
613 | 83.72311 | 85.07014 | 45.93152 | 85.45762 | 87.32033
614 | 83.6869 | 85.02196 | 45.93823 | 85.37031 | 87.11263
615 | 83.66595 | 84.96643 | 45.95326 | 85.29095 | 87.17004
616 | 83.77129 | 85.09097 | 46.0239 | 85.44861 | 87.7013
617 | 83.84159 | 85.21392 | 46.07932 | 85.59161 | 88.45318
618 | 83.88681 | 85.24049 | 46.16956 | 85.60534 | 89.11253
619 | 83.80469 | 85.10106 | 46.12052 | 85.34809 | 89.45789
620 | 83.79052 | 85.08499 | 46.19344 | 85.23216 | 89.82166
621 | 83.89242 | 85.152 | 46.03108 | 85.17117 | 89.93899
622 | 83.86166 | 85.07892 | 46.03381 | 84.98836 | 89.63861
623 | 83.90044 | 85.16799 | 46.10786 | 85.11377 | 89.54545
624 | 83.95766 | 85.23385 | 46.35577 | 85.30978 | 89.60663
625 | 84.00709 | 85.31999 | 46.55828 | 85.53328 | 89.52717
626 | 84.05746 | 85.40321 | 46.49769 | 85.77657 | 89.22571
627 | 84.12274 | 85.42675 | 46.38154 | 85.85421 | 88.77025
628 | 84.15424 | 85.40865 | 46.39045 | 85.79447 | 88.36999
629 | 84.08996 | 85.37799 | 46.59008 | 85.70201 | 88.12834
630 | 83.9785 | 85.31287 | 46.64715 | 85.51515 | 88.01433
631 | 84.00626 | 85.33872 | 46.61045 | 85.53412 | 88.29279
632 | 84.09744 | 85.44092 | 46.6902 | 85.74004 | 88.97165
633 | 84.1268 | 85.41381 | 46.73528 | 85.64332 | 89.33648
634 | 84.11914 | 85.43669 | 46.79674 | 85.67351 | 89.81357
635 | 84.15646 | 85.44608 | 46.84367 | 85.65009 | 90.19829
636 | 84.22033 | 85.45527 | 46.91677 | 85.67887 | 90.42506
637 | 84.25705 | 85.47272 | 46.96465 | 85.72855 | 90.52549
638 | 84.30128 | 85.48511 | 47.03756 | 85.74249 | 90.44045
639 | 84.41187 | 85.59556 | 47.14045 | 85.89673 | 90.30075
640 | 84.49078 | 85.65639 | 47.24491 | 85.9995 | 90.03799
641 | 84.52789 | 85.66485 | 47.21613 | 85.99421 | 89.61548
642 | 84.60988 | 85.70465 | 47.33817 | 86.05542 | 89.23354
643 | 84.65383 | 85.72328 | 47.43155 | 86.06883 | 88.93639
644 | 84.74432 | 85.76584 | 47.43744 | 86.02198 | 88.68491
645 | 84.86481 | 85.83055 | 47.43556 | 86.08405 | 88.66096
646 | 84.92045 | 85.88202 | 47.55389 | 86.20862 | 88.89139
647 | 84.95496 | 85.92022 | 47.70465 | 86.28371 | 89.17625
648 | 85.0439 | 85.92135 | 47.81461 | 86.32114 | 89.4141
649 | 85.10003 | 85.94664 | 47.88249 | 86.47216 | 89.82846
650 | 85.21195 | 86.05107 | 47.92762 | 86.64655 | 90.32405
651 | 85.27419 | 86.04909 | 47.97711 | 86.6029 | 90.52241
652 | 85.33966 | 86.08226 | 48.09578 | 86.59795 | 90.59818
653 | 85.39271 | 86.09426 | 48.16881 | 86.63885 | 90.60574
654 | 85.55939 | 86.24516 | 48.15036 | 86.80948 | 90.71992
655 | 84.89174 | 85.48868 | 48.72066 | 86.20834 | 89.77936
656 | 83.75621 | 84.31961 | 51.1841 | 85.22477 | 88.28785
657 | 85.25509 | 86.12518 | 50.1812 | 87.08987 | 90.10663
658 | 85.78382 | 86.45621 | 48.54178 | 87.2203 | 90.03849
659 | 85.76019 | 86.27395 | 48.62238 | 86.89235 | 89.46006
660 | 85.84309 | 86.36428 | 48.62746 | 87.00729 | 89.38416
661 | 85.8939 | 86.38372 | 48.68205 | 87.05574 | 89.36149
662 | 85.97722 | 86.42233 | 48.75341 | 87.11349 | 89.4856
663 | 86.00375 | 86.45602 | 48.83613 | 87.14477 | 89.67828
664 | 85.99997 | 86.44017 | 48.86901 | 87.10125 | 89.77837
665 | 86.03832 | 86.44045 | 48.95219 | 87.13913 | 90.00923
666 | 86.1439 | 86.50311 | 48.9994 | 87.23572 | 90.34617
667 | 86.20285 | 86.54273 | 49.05415 | 87.28094 | 90.57908
668 | 86.21875 | 86.57267 | 49.13937 | 87.29503 | 90.69492
669 | 86.15497 | 86.5375 | 49.13527 | 87.2543 | 90.66117
670 | 86.24848 | 86.57704 | 49.3074 | 87.30682 | 90.64245
671 | 86.27831 | 86.57029 | 49.28878 | 87.27988 | 90.48872
672 | 86.30048 | 86.56002 | 49.41238 | 87.3071 | 90.32157
673 | 86.35603 | 86.63257 | 49.49072 | 87.38728 | 90.20037
674 | 86.33138 | 86.64579 | 49.49127 | 87.41396 | 90.00557
675 | 86.31574 | 86.62734 | 49.52579 | 87.40292 | 89.81653
676 | 86.36788 | 86.61545 | 49.56958 | 87.39553 | 89.67739
677 | 86.46276 | 86.66482 | 49.62469 | 87.40378 | 89.64441
678 | 86.51432 | 86.69785 | 49.74082 | 87.44141 | 89.69975
679 | 86.48545 | 86.68918 | 49.77683 | 87.4633 | 89.8045
680 | 86.43409 | 86.66863 | 49.84327 | 87.4707 | 89.9542
681 | 86.42764 | 86.69109 | 49.86648 | 87.52171 | 90.21463
682 | 86.45232 | 86.68252 | 49.9086 | 87.50076 | 90.40094
683 | 86.54064 | 86.72127 | 49.95043 | 87.54199 | 90.63051
684 | 86.60623 | 86.72374 | 50.03903 | 87.51152 | 90.70806
685 | 86.5624 | 86.65141 | 50.10913 | 87.39553 | 90.60305
686 | 86.5604 | 86.67243 | 50.16467 | 87.42807 | 90.62106
687 | 86.56449 | 86.74955 | 50.20782 | 87.57717 | 90.71513
688 | 86.53513 | 86.76974 | 50.23765 | 87.59525 | 90.62096
689 | 86.5413 | 86.75393 | 50.25563 | 87.61834 | 90.47362
690 | 86.55974 | 86.74364 | 50.30626 | 87.58852 | 90.22582
691 | 86.5875 | 86.7265 | 50.36263 | 87.54083 | 89.92675
692 | 86.62848 | 86.6947 | 50.41098 | 87.49183 | 89.67641
693 | 86.69499 | 86.73917 | 50.47694 | 87.47694 | 89.49277
694 | 86.73745 | 86.81882 | 50.52885 | 87.56669 | 89.52324
695 | 86.7225 | 86.83379 | 50.57286 | 87.5666 | 89.53572
696 | 86.69509 | 86.83875 | 50.58219 | 87.60583 | 89.69216
697 | 86.60404 | 86.77194 | 50.66362 | 87.56323 | 89.8189
698 | 86.5682 | 86.74041 | 50.70179 | 87.57035 | 90.05846
699 | 86.58807 | 86.78604 | 50.71961 | 87.63537 | 90.4202
700 | 86.59206 | 86.78432 | 50.75793 | 87.63219 | 90.67052
701 | 86.62468 | 86.79671 | 50.78051 | 87.61526 | 90.86606
702 | 86.63637 | 86.77727 | 50.83233 | 87.61228 | 91.00054
703 | 86.64008 | 86.75003 | 50.88398 | 87.52651 | 90.95779
704 | 86.67186 | 86.76974 | 50.91987 | 87.52786 | 90.93402
705 | 86.68604 | 86.78165 | 50.95583 | 87.50499 | 90.77571
706 | 86.69004 | 86.7726 | 50.99254 | 87.46359 | 90.51983
707 | 86.63457 | 86.67948 | 51.07659 | 87.36886 | 90.13908
708 | 86.64104 | 86.70108 | 51.11424 | 87.37548 | 89.86536
709 | 86.68167 | 86.76698 | 51.13905 | 87.42394 | 89.63191
710 | 86.71403 | 86.79995 | 51.19247 | 87.51095 | 89.48118
711 | 86.71965 | 86.8255 | 51.24798 | 87.51844 | 89.27941
712 | 86.73469 | 86.84504 | 51.27319 | 87.56919 | 89.20112
713 | 86.71041 | 86.80224 | 51.31904 | 87.48174 | 89.07722
714 | 86.72431 | 86.83093 | 51.40295 | 87.5864 | 89.24609
715 | 86.76184 | 86.86392 | 51.46733 | 87.60064 | 89.40517
716 | 86.77317 | 86.87708 | 51.4913 | 87.60747 | 89.64048
717 | 86.80472 | 86.92995 | 51.51985 | 87.69504 | 90.01911
718 | 86.79461 | 86.88348 | 51.55845 | 87.63575 | 90.24316
719 | 86.80062 | 86.88949 | 51.61973 | 87.64865 | 90.57302
720 | 86.82397 | 86.92202 | 51.65602 | 87.69235 | 90.92104
721 | 86.83636 | 86.9394 | 51.70942 | 87.73366 | 91.16275
722 | 86.85086 | 86.93128 | 51.7481 | 87.71854 | 91.28534
723 | 86.84781 | 86.93271 | 51.76895 | 87.70737 | 91.31071
724 | 86.8439 | 86.93109 | 51.81205 | 87.72268 | 91.26099
725 | 86.83627 | 86.90542 | 51.87045 | 87.70381 | 91.06651
726 | 86.81263 | 86.86497 | 51.92139 | 87.66135 | 90.7808
727 | 86.81625 | 86.88042 | 51.9385 | 87.69658 | 90.50413
728 | 86.79785 | 86.85791 | 51.96542 | 87.6446 | 90.12058
729 | 86.78413 | 86.85439 | 52.01074 | 87.65904 | 89.78951
730 | 86.77098 | 86.8479 | 52.05736 | 87.65721 | 89.46909
731 | 86.70413 | 86.78442 | 52.09104 | 87.57467 | 89.12652
732 | 86.70698 | 86.80081 | 52.14809 | 87.61006 | 88.97634
733 | 86.7246 | 86.85296 | 52.19151 | 87.70063 | 89.00868
734 | 86.70127 | 86.81911 | 52.27409 | 87.69081 | 89.01582
735 | 86.6928 | 86.84371 | 52.31526 | 87.68291 | 89.11957
736 | 86.67976 | 86.83207 | 52.32876 | 87.63642 | 89.30078
737 | 86.72384 | 86.8893 | 52.39724 | 87.71392 | 89.683
738 | 86.77194 | 86.94321 | 52.4263 | 87.73279 | 90.04887
739 | 86.79871 | 86.94331 | 52.48216 | 87.71112 | 90.37821
740 | 86.80786 | 86.91487 | 52.52759 | 87.63402 | 90.64325
741 | 86.88405 | 86.96727 | 52.53238 | 87.65211 | 90.98456
742 | 86.90866 | 86.96431 | 52.56786 | 87.67242 | 91.24146
743 | 86.89788 | 86.92823 | 52.56659 | 87.64557 | 91.36055
744 | 86.89817 | 86.94283 | 52.59632 | 87.70429 | 91.4811
745 | 86.8603 | 86.91076 | 52.62925 | 87.71151 | 91.44926
746 | 86.79252 | 86.90618 | 52.65624 | 87.71681 | 91.30058
747 | 86.72593 | 86.87794 | 52.71924 | 87.71777 | 91.06291
748 | 86.69185 | 86.89054 | 52.76783 | 87.71941 | 90.7496
749 | 86.71393 | 86.96049 | 52.84204 | 87.72952 | 90.39915
750 | 86.77927 | 87.01331 | 52.98909 | 87.79774 | 90.05757
751 | 86.87165 | 87.05937 | 53.03821 | 87.72047 | 89.59039
752 | 86.9561 | 87.09149 | 53.06134 | 87.75312 | 89.2749
753 | 86.99143 | 87.03299 | 53.05493 | 87.62526 | 88.85607
754 | 86.9434 | 86.94503 | 53.07375 | 87.5816 | 88.62982
755 | 86.93042 | 86.95286 | 53.09846 | 87.68734 | 88.68521
756 | 86.77098 | 86.84466 | 53.11094 | 87.64249 | 88.70293
757 | 86.56772 | 86.69604 | 53.12727 | 87.46532 | 88.64812
758 | 86.55328 | 86.75479 | 53.21934 | 87.47646 | 88.89061
759 | 86.71289 | 86.94274 | 53.32532 | 87.56381 | 89.28931
760 | 86.84361 | 87.05421 | 53.45176 | 87.64874 | 89.69334
761 | 86.93672 | 86.99745 | 53.43633 | 87.52248 | 89.8848
762 | 87.00519 | 87.00901 | 53.41474 | 87.55775 | 90.29688
763 | 86.88958 | 86.91324 | 53.42119 | 87.5614 | 90.68227
764 | 86.70175 | 86.80195 | 53.41861 | 87.53353 | 91.00564
765 | 86.6145 | 86.80357 | 53.5133 | 87.56583 | 91.29376
766 | 86.73841 | 87.03672 | 53.59798 | 87.6781 | 91.58481
767 | 86.9329 | 87.19607 | 53.64996 | 87.71613 | 91.59135
768 | 87.00528 | 87.1154 | 53.68544 | 87.58804 | 91.2658
769 | 86.95935 | 86.95887 | 53.7112 | 87.49125 | 90.92164
770 | 86.8976 | 86.95371 | 53.72199 | 87.61468 | 90.8472
771 | 86.77289 | 86.94627 | 53.78674 | 87.7247 | 90.7229
772 | 86.74926 | 87.03548 | 53.78987 | 87.71575 | 90.38149
773 | 86.87985 | 87.18267 | 53.9022 | 87.7802 | 90.01012
774 | 87.04761 | 87.2451 | 53.91966 | 87.71806 | 89.4523
775 | 87.08853 | 87.17166 | 53.90084 | 87.68012 | 89.00536
776 | 86.97548 | 87.05182 | 53.87806 | 87.67213 | 88.77698
777 | 86.80491 | 86.9751 | 53.87605 | 87.68599 | 88.70595
778 | 86.77622 | 87.07294 | 53.9658 | 87.72384 | 88.67771
779 | 86.91324 | 87.16755 | 54.10065 | 87.71758 | 88.58818
780 | 87.04054 | 87.1442 | 54.11597 | 87.64566 | 88.4594
781 | 87.00853 | 87.022 | 54.10908 | 87.62122 | 88.60501
782 | 86.83617 | 86.91448 | 54.08479 | 87.61978 | 88.9697
783 | 86.76708 | 86.98609 | 54.15045 | 87.65981 | 89.44856
784 | 86.89483 | 87.14496 | 54.21196 | 87.67588 | 89.8114
785 | 87.05669 | 87.20411 | 54.26722 | 87.72403 | 90.11425
786 | 87.04542 | 87.06922 | 54.24387 | 87.66462 | 90.38298
787 | 86.89225 | 86.98016 | 54.23256 | 87.72422 | 90.90976
788 | 86.81568 | 87.01522 | 54.31795 | 87.76372 | 91.36937
789 | 86.88615 | 87.08365 | 54.37643 | 87.65615 | 91.41523
790 | 87.06138 | 87.14764 | 54.40569 | 87.69735 | 91.47306
791 | 86.9965 | 87.01809 | 54.36318 | 87.67049 | 91.45027
792 | 86.83846 | 86.93205 | 54.33543 | 87.64355 | 91.48682
793 | 86.85744 | 87.04599 | 54.43067 | 87.69292 | 91.47156
794 | 86.96011 | 87.08423 | 54.57608 | 87.68407 | 91.10131
795 | 87.00939 | 87.01675 | 54.56955 | 87.64229 | 90.60554
796 | 86.9373 | 86.97396 | 54.50566 | 87.68561 | 90.3796
797 | 86.87823 | 87.02143 | 54.56919 | 87.7432 | 90.19126
798 | 86.95123 | 87.10957 | 54.64114 | 87.7327 | 89.78872
799 | 87.05708 | 87.12621 | 54.65884 | 87.72413 | 89.25922
800 | 87.00318 | 87.03337 | 54.6625 | 87.74002 | 88.96345
801 | 86.89931 | 86.99449 | 54.69816 | 87.70727 | 88.79336
802 | 86.9414 | 87.09465 | 54.75981 | 87.70178 | 88.64792
803 | 87.05947 | 87.14736 | 54.81474 | 87.75254 | 88.46289
804 | 86.99936 | 87.03701 | 54.79259 | 87.74493 | 88.39609
805 | 86.93033 | 87.0393 | 54.83809 | 87.77076 | 88.62388
806 | 86.92813 | 87.03538 | 54.94121 | 87.69928 | 88.74102
807 | 87.01551 | 87.07228 | 54.94591 | 87.68763 | 88.84709
808 | 86.97634 | 87.01417 | 54.95919 | 87.7222 | 89.14071
809 | 86.95457 | 87.06597 | 55.04361 | 87.78868 | 89.66548
810 | 87.00127 | 87.15826 | 55.0716 | 87.77451 | 90.04511
811 | 87.04331 | 87.13272 | 55.084 | 87.7432 | 90.27616
812 | 86.97071 | 87.06444 | 55.07753 | 87.72191 | 90.62404
813 | 86.96928 | 87.1176 | 55.17558 | 87.79148 | 91.10221
814 | 87.0264 | 87.15491 | 55.24663 | 87.76122 | 91.32845
815 | 87.03643 | 87.11579 | 55.20861 | 87.76488 | 91.39897
816 | 86.95381 | 87.06472 | 55.24772 | 87.70612 | 91.5034
817 | 86.988 | 87.12286 | 55.3194 | 87.68561 | 91.59215
818 | 87.04828 | 87.16458 | 55.34887 | 87.71064 | 91.46784
819 | 86.99373 | 87.11846 | 55.35416 | 87.74705 | 91.3088
820 | 86.9604 | 87.11119 | 55.42482 | 87.68551 | 91.09991
821 | 87.00958 | 87.14697 | 55.49595 | 87.66703 | 90.80951
822 | 87.01293 | 87.12851 | 55.47255 | 87.70881 | 90.42993
823 | 86.96479 | 87.11531 | 55.51411 | 87.68801 | 90.09337
824 | 87.02535 | 87.1887 | 55.58901 | 87.65942 | 89.76497
825 | 87.04198 | 87.17358 | 55.6232 | 87.71632 | 89.43354
826 | 86.95496 | 87.1154 | 55.63645 | 87.68753 | 89.0557
827 | 86.97845 | 87.13224 | 55.71855 | 87.61737 | 88.76899
828 | 87.01197 | 87.15386 | 55.73513 | 87.64143 | 88.57748
829 | 86.96966 | 87.13473 | 55.75772 | 87.66549 | 88.41327
830 | 86.99459 | 87.16956 | 55.81529 | 87.64595 | 88.39085
831 | 87.02267 | 87.20019 | 55.83656 | 87.64316 | 88.40968
832 | 86.96851 | 87.17252 | 55.84613 | 87.65067 | 88.43842
833 | 86.94445 | 87.14324 | 55.91006 | 87.59727 | 88.54753
834 | 86.98809 | 87.18497 | 55.97897 | 87.58669 | 88.77981
835 | 86.91992 | 87.12554 | 55.96294 | 87.58371 | 89.00116
836 | 86.92508 | 87.16563 | 56.01427 | 87.57621 | 89.29794
837 | 86.98217 | 87.20067 | 56.06183 | 87.57708 | 89.66075
838 | 86.93014 | 87.16688 | 56.0473 | 87.60266 | 89.98967
839 | 86.93319 | 87.20354 | 56.12384 | 87.61901 | 90.31423
840 | 86.95047 | 87.18372 | 56.16545 | 87.58246 | 90.60176
841 | 86.89158 | 87.15013 | 56.15806 | 87.58227 | 90.83872
842 | 86.90733 | 87.17913 | 56.21808 | 87.55544 | 90.99904
843 | 86.92212 | 87.17224 | 56.2266 | 87.53103 | 91.12552
844 | 86.85315 | 87.14248 | 56.25272 | 87.55881 | 91.2049
845 | 86.89616 | 87.17951 | 56.3207 | 87.52094 | 91.16965
846 | 86.88891 | 87.14716 | 56.32923 | 87.50893 | 91.08081
847 | 86.8193 | 87.11607 | 56.31885 | 87.49164 | 90.92344
848 | 86.85563 | 87.12401 | 56.39149 | 87.46225 | 90.66007
849 | 86.81835 | 87.10259 | 56.3749 | 87.4584 | 90.43926
850 | 86.73898 | 87.06281 | 56.38833 | 87.43507 | 90.14799
851 | 86.76546 | 87.07314 | 56.44773 | 87.39495 | 89.77719
852 | 86.71003 | 87.02449 | 56.46559 | 87.41683 | 89.52147
853 | 86.63904 | 86.9922 | 56.53941 | 87.40896 | 89.19289
854 | 86.63961 | 86.96794 | 56.55618 | 87.34085 | 88.84855
855 | 86.57485 | 86.94016 | 56.51303 | 87.33989 | 88.61727
856 | 86.52458 | 86.92174 | 56.54792 | 87.24692 | 88.34234
857 | 86.50549 | 86.88138 | 56.53178 | 87.24798 | 88.18486
858 | 86.39823 | 86.83341 | 56.50193 | 87.20632 | 88.07881
859 | 86.36172 | 86.78709 | 56.52135 | 87.11052 | 87.93145
860 | 86.27263 | 86.7225 | 56.4889 | 87.08394 | 87.93696
861 | 86.19991 | 86.69689 | 56.484 | 87.01197 | 87.93531
862 | 86.12272 | 86.61421 | 56.4672 | 86.95286 | 87.99462
863 | 86.00658 | 86.5394 | 56.45846 | 86.90952 | 88.15495
864 | 85.94173 | 86.50226 | 56.44984 | 86.83779 | 88.29589
865 | 85.86373 | 86.44748 | 56.42406 | 86.78928 | 88.48281
866 | 85.78674 | 86.40819 | 56.42084 | 86.73545 | 88.71394
867 | 85.76009 | 86.35963 | 56.45139 | 86.70584 | 88.93259
868 | 85.73044 | 86.35072 | 56.45536 | 86.69347 | 89.20935
869 | 85.74522 | 86.35271 | 56.49269 | 86.69071 | 89.44365
870 | 85.80605 | 86.38571 | 56.5486 | 86.72688 | 89.70073
871 | 85.87269 | 86.42052 | 56.5996 | 86.77375 | 89.95894
872 | 85.95787 | 86.48707 | 56.67889 | 86.81587 | 90.11543
873 | 86.04257 | 86.55451 | 56.74713 | 86.87489 | 90.28627
874 | 86.16206 | 86.64931 | 56.84504 | 86.99697 | 90.42814
875 | 86.24772 | 86.68823 | 56.91798 | 87.06539 | 90.4777
876 | 86.33479 | 86.74393 | 56.94267 | 87.09312 | 90.45545
877 | 86.40772 | 86.79328 | 57.03597 | 87.16152 | 90.3796
878 | 86.47301 | 86.83741 | 57.09204 | 87.20239 | 90.28578
879 | 86.54815 | 86.87546 | 57.17949 | 87.25363 | 90.1095
880 | 86.58417 | 86.89874 | 57.21039 | 87.31257 | 89.94117
881 | 86.64075 | 86.94789 | 57.24859 | 87.33011 | 89.76369
882 | 86.67234 | 86.97759 | 57.29682 | 87.36867 | 89.54919
883 | 86.71774 | 86.99869 | 57.34698 | 87.37481 | 89.32363
884 | 86.73803 | 86.99277 | 57.39032 | 87.37759 | 89.08416
885 | 86.76565 | 87.03395 | 57.43785 | 87.39774 | 88.90954
886 | 86.77051 | 87.03595 | 57.47438 | 87.39678 | 88.72387
887 | 86.81091 | 87.06711 | 57.50834 | 87.38555 | 88.56892
888 | 86.79328 | 87.02678 | 57.51276 | 87.39966 | 88.50379
889 | 86.78032 | 87.04561 | 57.54112 | 87.37759 | 88.41386
890 | 86.76908 | 87.02927 | 57.55154 | 87.38315 | 88.40784
891 | 86.74707 | 87.01684 | 57.60503 | 87.39649 | 88.4291
892 | 86.74869 | 87.03032 | 57.62609 | 87.37538 | 88.51302
893 | 86.69014 | 86.98236 | 57.62438 | 87.35207 | 88.56698
894 | 86.68176 | 86.97587 | 57.63982 | 87.30413 | 88.66486
895 | 86.6223 | 86.91897 | 57.65432 | 87.27442 | 88.80642
896 | 86.60613 | 86.91458 | 57.69104 | 87.2292 | 88.93327
897 | 86.55223 | 86.86449 | 57.67065 | 87.18841 | 89.1365
898 | 86.47368 | 86.85057 | 57.70232 | 87.16286 | 89.27421
899 | 86.42622 | 86.80643 | 57.68832 | 87.11253 | 89.47283
900 | 86.37347 | 86.77965 | 57.70701 | 87.07954 | 89.6023
901 | 86.32645 | 86.72879 | 57.71087 | 87.07811 | 89.79148
902 | 86.22301 | 86.68319 | 57.70156 | 87.01216 | 89.87512
903 | 86.22244 | 86.67196 | 57.72177 | 86.97167 | 89.94749
904 | 86.10901 | 86.59272 | 57.73096 | 86.94417 | 90.02761
905 | 86.10296 | 86.59938 | 57.74396 | 86.89359 | 90.0466
906 | 86.00035 | 86.53247 | 57.73584 | 86.84552 | 90.02079
907 | 86.01725 | 86.55318 | 57.76615 | 86.83627 | 89.95973
908 | 85.94154 | 86.47947 | 57.74681 | 86.78489 | 89.90641
909 | 85.95919 | 86.52753 | 57.79305 | 86.77803 | 89.78301
910 | 85.95815 | 86.51413 | 57.82282 | 86.7929 | 89.70073
911 | 86.02538 | 86.56791 | 57.90357 | 86.84247 | 89.58262
912 | 86.08244 | 86.59044 | 57.94936 | 86.91592 | 89.53739
913 | 86.22121 | 86.71098 | 58.03666 | 86.95066 | 89.38681
914 | 86.28438 | 86.71336 | 58.07694 | 87.01493 | 89.295
915 | 86.40753 | 86.83388 | 58.19458 | 87.07275 | 89.15305
916 | 86.49257 | 86.84733 | 58.26408 | 87.12621 | 89.06196
917 | 86.6262 | 86.96431 | 58.35057 | 87.20191 | 88.9404
918 | 86.64437 | 86.96985 | 58.36364 | 87.24079 | 88.87753
919 | 86.74707 | 87.06233 | 58.4739 | 87.27624 | 88.78039
920 | 86.80405 | 87.09082 | 58.50228 | 87.3538 | 88.7455
921 | 86.84971 | 87.14276 | 58.56192 | 87.34085 | 88.66788
922 | 86.85906 | 87.12028 | 58.58514 | 87.35879 | 88.6524
923 | 86.91945 | 87.20306 | 58.65504 | 87.38306 | 88.65006
924 | 86.91926 | 87.14573 | 58.64589 | 87.38728 | 88.67518
925 | 86.93997 | 87.23093 | 58.72334 | 87.3962 | 88.72251
926 | 86.95142 | 87.20613 | 58.73017 | 87.39438 | 88.80369
927 | 86.99 | 87.24357 | 58.79295 | 87.40666 | 88.8788
928 | 86.95142 | 87.18468 | 58.76643 | 87.4129 | 89.04025
929 | 87.02506 | 87.28276 | 58.88966 | 87.41712 | 89.14022
930 | 86.98322 | 87.2156 | 58.85605 | 87.46666 | 89.35129
931 | 87.03443 | 87.28391 | 58.91398 | 87.46128 | 89.45485
932 | 87.00347 | 87.23045 | 58.90415 | 87.42855 | 89.61637
933 | 87.08021 | 87.29138 | 58.99243 | 87.45984 | 89.73728
934 | 86.98551 | 87.21982 | 58.95041 | 87.42912 | 89.91174
935 | 87.06444 | 87.28295 | 59.00927 | 87.44035 | 89.99737
936 | 87.05029 | 87.28084 | 59.03526 | 87.44266 | 90.1476
937 | 87.08069 | 87.26896 | 59.06651 | 87.44746 | 90.22681
938 | 87.0522 | 87.27643 | 59.1007 | 87.45648 | 90.33843
939 | 87.09647 | 87.29157 | 59.13036 | 87.44746 | 90.37295
940 | 87.05574 | 87.27643 | 59.14049 | 87.43018 | 90.43142
941 | 87.10087 | 87.28544 | 59.16712 | 87.44621 | 90.40173
942 | 87.1089 | 87.31439 | 59.21456 | 87.43315 | 90.37911
943 | 87.08929 | 87.24989 | 59.20838 | 87.44688 | 90.37772
944 | 87.13367 | 87.32647 | 59.28033 | 87.44295 | 90.26556
945 | 87.1066 | 87.26743 | 59.26041 | 87.44938 | 90.24227
946 | 87.12822 | 87.30154 | 59.31275 | 87.47463 | 90.14621
947 | 87.10345 | 87.26752 | 59.29816 | 87.45101 | 90.0459
948 | 87.17118 | 87.32426 | 59.34382 | 87.46801 | 89.9075
949 | 87.06673 | 87.23802 | 59.31666 | 87.40253 | 89.77739
950 | 87.16554 | 87.27777 | 59.3856 | 87.43085 | 89.63969
951 | 87.0914 | 87.24606 | 59.38534 | 87.40321 | 89.52953
952 | 87.10488 | 87.24146 | 59.40099 | 87.4057 | 89.38495
953 | 87.11282 | 87.27835 | 59.4404 | 87.42106 | 89.29598
954 | 87.09015 | 87.21637 | 59.42076 | 87.38641 | 89.20063
955 | 87.1242 | 87.26493 | 59.49257 | 87.40397 | 89.11312
956 | 87.08155 | 87.24213 | 59.46625 | 87.39495 | 89.07086
957 | 87.10718 | 87.23984 | 59.50439 | 87.43709 | 89.03576
958 | 87.07639 | 87.26081 | 59.52308 | 87.3773 | 88.98826
959 | 87.12411 | 87.24233 | 59.55256 | 87.41655 | 88.96472
960 | 87.0849 | 87.23936 | 59.56603 | 87.38805 | 88.98005
961 | 87.10746 | 87.25698 | 59.60123 | 87.40541 | 88.99432
962 | 87.11244 | 87.25085 | 59.62486 | 87.44035 | 89.0556
963 | 87.07744 | 87.22116 | 59.61399 | 87.36521 | 89.114
964 | 87.09226 | 87.26158 | 59.66081 | 87.4057 | 89.15706
965 | 87.11645 | 87.22758 | 59.69527 | 87.40532 | 89.28362
966 | 87.11865 | 87.25334 | 59.72366 | 87.4104 | 89.36571
967 | 87.10297 | 87.23562 | 59.73645 | 87.40858 | 89.43678
968 | 87.11205 | 87.23476 | 59.73501 | 87.38872 | 89.53906
969 | 87.13788 | 87.2794 | 59.81402 | 87.38469 | 89.61164
970 | 87.13731 | 87.21934 | 59.80293 | 87.39553 | 89.7425
971 | 87.11129 | 87.2315 | 59.84759 | 87.35054 | 89.8047
972 | 87.11856 | 87.25832 | 59.86613 | 87.38689 | 89.88322
973 | 87.14094 | 87.2202 | 59.87677 | 87.40215 | 89.97346
974 | 87.12191 | 87.24577 | 59.94578 | 87.34229 | 89.99619
975 | 87.09876 | 87.20794 | 59.94762 | 87.34737 | 90.07141
976 | 87.05755 | 87.19464 | 59.92669 | 87.33567 | 90.05154
977 | 87.05975 | 87.1686 | 59.98126 | 87.33711 | 90.08912
978 | 87.05316 | 87.16381 | 59.98989 | 87.36387 | 90.1094
979 | 87.05574 | 87.20517 | 60.04195 | 87.3048 | 90.09031
980 | 87.04408 | 87.17367 | 60.05382 | 87.30154 | 90.07725
981 | 87.03089 | 87.17482 | 60.07459 | 87.30269 | 90.02959
982 | 86.98838 | 87.12669 | 60.07756 | 87.29148 | 89.98443
983 | 87.02172 | 87.16219 | 60.13893 | 87.2864 | 89.92013
984 | 86.97243 | 87.16889 | 60.11715 | 87.24079 | 89.84918
985 | 86.97529 | 87.15377 | 60.13583 | 87.23639 | 89.76448
986 | 86.94216 | 87.11043 | 60.16291 | 87.23418 | 89.65888
987 | 86.9603 | 87.15377 | 60.17698 | 87.19368 | 89.59846
988 | 86.89407 | 87.06864 | 60.22768 | 87.19961 | 89.49631
989 | 86.90361 | 87.11913 | 60.27041 | 87.1798 | 89.38495
990 | 86.87956 | 87.0827 | 60.24606 | 87.16161 | 89.3147
991 | 86.86755 | 87.04006 | 60.25129 | 87.14707 | 89.25765
992 | 86.82998 | 87.07438 | 60.32 | 87.08824 | 89.17762
993 | 86.84752 | 87.06501 | 60.35319 | 87.10641 | 89.10177
994 | 86.78823 | 87.0199 | 60.36538 | 87.11665 | 89.06871
995 | 86.78566 | 87.00328 | 60.34775 | 87.09972 | 89.00663
996 | 86.78423 | 87.04522 | 60.42347 | 87.08012 | 88.91218
997 | 86.72469 | 86.99631 | 60.41538 | 87.0587 | 88.90886
998 | 86.75803 | 87.00586 | 60.45638 | 87.09235 | 88.94508
999 | 86.71117 | 87.03576 | 60.46282 | 87.05086 | 88.91111
1000 | 86.73707 | 87.03538 | 60.57512 | 87.0007 | 88.86055
1001 | 86.69194 | 86.96622 | 60.49662 | 87.04503 | 88.92058
1002 | 86.72098 | 87.01302 | 60.5827 | 87.01656 | 88.89315
1003 | 86.63828 | 86.97845 | 60.5559 | 86.9373 | 88.86143
1004 | 86.63989 | 86.96422 | 60.62436 | 86.97167 | 88.96452
1005 | 86.65302 | 86.95591 | 60.61417 | 87.00194 | 88.94333
1006 | 86.58426 | 86.92995 | 60.68682 | 86.86888 | 89.01816
1007 | 86.62896 | 86.97682 | 60.66044 | 86.912 | 89.02276
1008 | 86.52316 | 86.88739 | 60.66171 | 86.92374 | 89.05208
1009 | 86.55043 | 86.96775 | 60.73408 | 86.83217 | 89.05727
1010 | 86.52477 | 86.9078 | 60.70588 | 86.88252 | 89.10519
1011 | 86.50767 | 86.90952 | 60.7994 | 86.90093 | 89.14384
1012 | 86.48355 | 86.88786 | 60.78385 | 86.89092 | 89.20837
1013 | 86.52145 | 86.95056 | 60.84114 | 86.80357 | 89.25069
1014 | 86.46171 | 86.94064 | 60.87629 | 86.88586 | 89.26833
1015 | 86.51138 | 86.95505 | 60.89581 | 86.89244 | 89.37238
1016 | 86.56364 | 86.98914 | 60.98466 | 86.8274 | 89.30137
1017 | 86.54007 | 86.90857 | 60.92122 | 86.8479 | 89.30715
1018 | 86.52439 | 86.98475 | 61.03189 | 86.7726 | 89.29872
1019 | 86.55328 | 86.97167 | 61.02947 | 86.883 | 89.38249
1020 | 86.56478 | 87.05048 | 61.04965 | 86.88281 | 89.4303
1021 | 86.60689 | 87.05411 | 61.1443 | 86.87594 | 89.47617
1022 | 86.64617 | 87.08193 | 61.19077 | 86.88224 | 89.46222
1023 | 86.65711 | 87.12631 | 61.23285 | 86.92298 | 89.38828
1024 | 86.76089 | 87.11732 | 61.22303 | 86.92556 | 89.40752
1025 | 86.70832 | 87.1309 | 61.22189 | 86.9582 | 89.39329
1026 | 86.70879 | 87.1199 | 61.31795 | 86.96565 | 89.41479
1027 | 86.61602 | 87.10469 | 61.31889 | 86.87537 | 89.33461
1028 | 86.86545 | 87.19004 | 61.43946 | 86.99143 | 89.37101
1029 | 86.69927 | 87.15051 | 61.43103 | 86.94856 | 89.35247
1030 | 86.77699 | 87.19492 | 61.54384 | 86.96832 | 89.24805
1031 | 86.75669 | 87.09733 | 61.49284 | 86.82921 | 89.15598
1032 | 86.70641 | 87.19511 | 61.50405 | 86.9099 | 89.14355
1033 | 86.7385 | 87.21158 | 61.55789 | 86.91429 | 89.17703
1034 | 86.80043 | 87.27107 | 61.63168 | 86.9688 | 89.13631
1035 | 86.74517 | 87.24338 | 61.61977 | 86.95343 | 89.08827
1036 | 86.71527 | 87.0957 | 61.66464 | 86.82197 | 88.94792
1037 | 86.78842 | 87.24817 | 61.81031 | 86.91248 | 89.04328
1038 | 86.63238 | 87.17425 | 61.64284 | 86.93042 | 88.91345
1039 | 86.77727 | 87.356 | 61.77083 | 86.95849 | 89.03097
1040 | 86.71765 | 87.22777 | 61.71639 | 86.93768 | 89.06978
1041 | 86.79804 | 87.22269 | 61.8152 | 86.93281 | 88.94196
1042 | 86.881 | 87.35073 | 61.84887 | 86.74403 | 88.86358
1043 | 86.76412 | 87.13664 | 61.81907 | 86.89845 | 88.8111
1044 | 86.78385 | 87.2293 | 61.84446 | 86.84561 | 88.7228
1045 | 86.80796 | 87.25986 | 61.87747 | 86.80872 | 88.86075
1046 | 86.72136 | 87.04131 | 61.8759 | 86.78204 | 88.73644
1047 | 86.74384 | 87.19645 | 61.85451 | 87.04226 | 88.91247
1048 | 86.74536 | 87.26053 | 61.92178 | 86.94493 | 88.99148
1049 | 86.82244 | 87.2567 | 62.03106 | 86.90742 | 88.92868
1050 | 86.77003 | 87.22911 | 62.04659 | 87.11378 | 88.93962
1051 | 86.75193 | 87.28257 | 61.96326 | 86.91219 | 88.92927
1052 | 86.78051 | 87.33548 | 62.17255 | 87.01417 | 88.92526
1053 | 86.78813 | 87.14295 | 62.02643 | 86.86545 | 89.03781
1054 | 87.03404 | 87.31985 | 62.06063 | 86.89655 | 89.08817
1055 | 86.69061 | 87.21723 | 62.00226 | 86.9226 | 89.08768
1056 | 86.72869 | 87.3142 | 62.14102 | 86.81005 | 88.9402
1057 | 86.86898 | 87.23026 | 62.06294 | 86.75222 | 88.96227
1058 | 86.77251 | 87.2045 | 62.02909 | 86.85782 | 89.16274
1059 | 86.66834 | 87.29905 | 62.09191 | 86.88605 | 89.1321
1060 | 86.65949 | 87.29943 | 62.15105 | 86.75212 | 89.23835
1061 | 86.88882 | 87.42653 | 62.45504 | 86.79318 | 89.19838
1062 | 86.71908 | 87.20095 | 62.05504 | 86.87604 | 89.15882
1063 | 86.80291 | 87.20095 | 62.20109 | 86.7687 | 89.16479
1064 | 86.68443 | 87.39361 | 62.43125 | 86.79185 | 89.03322
1065 | 86.69804 | 86.971 | 62.32304 | 86.86316 | 89.30539
1066 | 87.0565 | 87.4081 | 62.50862 | 86.93653 | 89.01015
1067 | 86.76574 | 87.06176 | 62.35439 | 86.71898 | 88.94889
1068 | 86.66501 | 87.42749 | 62.22984 | 87.01102 | 89.39398
1069 | 86.64655 | 87.10632 | 62.40891 | 86.84266 | 89.27127
1070 | 86.79852 | 87.1531 | 62.57702 | 86.57637 | 88.82797
1071 | 87.17635 | 87.46541 | 62.63627 | 87.16745 | 89.31176
1072 | 87.04895 | 87.50432 | 62.48461 | 86.91057 | 89.39859
1073 | 87.14305 | 87.30797 | 62.60251 | 87.18851 | 89.38259
1074 | 87.04083 | 87.67097 | 62.51487 | 87.11779 | 89.44513
1075 | 87.11024 | 87.35696 | 62.41035 | 86.73069 | 89.36866
1076 | 86.68871 | 87.12573 | 62.54995 | 86.94226 | 89.1228
1077 | 87.00242 | 87.55919 | 62.12287 | 86.99869 | 89.12858
1078 | 86.6477 | 86.92021 | 62.32017 | 86.9921 | 89.57653
1079 | 86.73412 | 86.92794 | 62.33995 | 86.95457 | 89.18584
1080 | 86.65921 | 87.26024 | 62.13515 | 86.70232 | 89.13171
1081 | 86.79633 | 87.20574 | 62.43605 | 87.25392 | 89.11918
1082 | 86.61935 | 86.85238 | 62.3874 | 86.61241 | 89.25481
1083 | 86.52876 | 87.34402 | 62.26689 | 87.08509 | 89.21885
1084 | 86.79376 | 87.07801 | 62.73958 | 86.72441 | 89.14022
1085 | 86.5148 | 86.86564 | 62.27249 | 86.6692 | 89.17321
1086 | 86.81911 | 87.10593 | 62.75315 | 86.86879 | 88.95993
1087 | 87.06291 | 87.25123 | 62.94119 | 86.6534 | 88.68014
1088 | 86.29887 | 87.18123 | 62.12935 | 86.9583 | 89.13269
1089 | 86.48887 | 86.97739 | 62.45011 | 86.84628 | 88.6196
1090 | 86.57523 | 86.79938 | 62.1093 | 86.41379 | 88.63284
1091 | 86.52183 | 86.8315 | 61.9683 | 86.83932 | 88.82056
1092 | 86.34503 | 86.75974 | 62.58107 | 86.70708 | 88.43978
1093 | 86.34209 | 87.2157 | 62.25951 | 86.40402 | 88.76801
1094 | 86.24175 | 86.62287 | 62.25335 | 86.40496 | 88.31994
1095 | 85.93777 | 86.34967 | 61.78765 | 85.87231 | 88.42463
1096 | 86.43258 | 86.45355 | 61.84167 | 86.3511 | 88.476
1097 | 86.53475 | 87.13482 | 62.20887 | 86.20086 | 88.68102
1098 | 86.21278 | 86.52867 | 61.98415 | 86.10135 | 88.09419
1099 | 85.9607 | 86.30494 | 62.58616 | 86.23844 | 88.03965
1100 | 85.40265 | 85.70371 | 61.78093 | 85.83969 | 88.51905