## FBH400-40
|  | Wavelength (nm) | Optical Density | % Transmission
|  | 1300 | 1.401692 | 3.965592
|  | 1299 | 1.52512 | 2.984558
|  | 1298 | 1.600236 | 2.510522
|  | 1297 | 1.650192 | 2.237732
Product Raw Data |  | 1296 | 1.707899 | 1.9593
Bandpass Filter, Ø25 mm, CWL = 400 nm, FWHM = 40 nm |  | 1295 | 1.772788 | 1.687377
|  | 1294 | 1.841993 | 1.438822
Item # | FBH400-40 | 1293 | 1.901201 | 1.255449
DISCLAIMER: The data presented here are typical. Slight variations in performance data will occur from lot to lot. Please contact Technical Support with any questions regarding the use or reliability of this data. |  | 1292 | 1.943777 | 1.138212
|  | 1291 | 1.990954 | 1.021048
|  | 1290 | 2.103852 | 0.787314
|  | 1289 | 2.20849 | 0.6187426
|  | 1288 | 2.308229 | 0.4917802
|  | 1287 | 2.416528 | 0.383241
This data may be used in publications. However, please cite Thorlabs as the source. |  | 1286 | 2.511907 | 0.3076756
|  | 1285 | 2.602976 | 0.2494733
|  | 1284 | 2.685244 | 0.206422
Additional Information: |  | 1283 | 2.765124 | 0.1717418
|  | 1282 | 2.859834 | 0.1380912
|  | 1281 | 2.94116 | 0.1145091
|  | 1280 | 3.009619 | 0.09780949
|  | 1279 | 3.078869 | 0.08339327
|  | 1278 | 3.143704 | 0.07182837
|  | 1277 | 3.213855 | 0.0611146
|  | 1276 | 3.284529 | 0.0519363
|  | 1275 | 3.354017 | 0.0442571
|  | 1274 | 3.423595 | 0.03770553
|  | 1273 | 3.521453 | 0.03009865
|  | 1272 | 3.593223 | 0.02551391
|  | 1271 | 3.662255 | 0.02176431
|  | 1270 | 3.731978 | 0.01853626
|  | 1269 | 3.78662 | 0.01634481
|  | 1268 | 3.819238 | 0.01516219
|  | 1267 | 3.875576 | 0.01331754
|  | 1266 | 3.937998 | 0.01153459
|  | 1265 | 4.002856 | 0.009934454
|  | 1264 | 4.069329 | 0.008524541
|  | 1263 | 4.133119 | 0.007360054
|  | 1262 | 4.194501 | 0.006389973
|  | 1261 | 4.229275 | 0.005898275
|  | 1260 | 4.271599 | 0.005350582
|  | 1259 | 4.325688 | 0.004724023
|  | 1258 | 4.379117 | 0.004177178
|  | 1257 | 4.420756 | 0.003795282
|  | 1256 | 4.437074 | 0.003655325
|  | 1255 | 4.480228 | 0.003309573
|  | 1254 | 4.506222 | 0.003117296
|  | 1253 | 4.517856 | 0.003034897
|  | 1252 | 4.573849 | 0.002667786
|  | 1251 | 4.611978 | 0.002443554
|  | 1250 | 4.618652 | 0.00240629
|  | 1249 | 4.660119 | 0.002187162
|  | 1248 | 4.701025 | 0.001990559
|  | 1247 | 4.72848 | 0.001868616
|  | 1246 | 4.754028 | 0.001761862
|  | 1245 | 4.785842 | 0.001637412
|  | 1244 | 4.836778 | 0.001456203
|  | 1243 | 4.813839 | 0.001535186
|  | 1242 | 4.88573 | 0.001300978
|  | 1241 | 4.896953 | 0.001267789
|  | 1240 | 4.912404 | 0.001223478
|  | 1239 | 4.944378 | 0.001136638
|  | 1238 | 5.034575 | 0.0009234747
|  | 1237 | 5.062674 | 0.0008656174
|  | 1236 | 4.97688 | 0.001054678
|  | 1235 | 5.109301 | 0.0007774975
|  | 1234 | 5.138876 | 0.0007263133
|  | 1233 | 5.218091 | 0.000605214
|  | 1232 | 5.21785 | 0.00060555
|  | 1231 | 5.290568 | 0.0005121911
|  | 1230 | 5.383238 | 0.0004137729
|  | 1229 | 5.192081 | 0.0006425679
|  | 1228 | 5.253839 | 0.0005573923
|  | 1227 | 5.436752 | 0.0003658036
|  | 1226 | 5.609061 | 0.0002460022
|  | 1225 | 5.552281 | 0.0002803619
|  | 1224 | 5.400304 | 0.0003978286
|  | 1223 | 5.522692 | 0.000300129
|  | 1222 | 5.558921 | 0.000276108
|  | 1221 | 5.57069 | 0.0002687262
|  | 1220 | 5.355539 | 0.0004410228
|  | 1219 | 5.199769 | 0.000631293
|  | 1218 | 5.335248 | 0.0004621171
|  | 1217 | 5.727776 | 0.0001871647
|  | 1216 | 5.881749 | 0.0001312959
|  | 1215 | 6.167026 | 6.807286e-05
|  | 1214 | 6.333374 | 4.641154e-05
|  | 1213 | 5.929074 | 0.0001177405
|  | 1212 | 5.826229 | 0.0001492007
|  | 1211 | 5.611475 | 0.0002446386
|  | 1210 | 5.732745 | 0.0001850355
|  | 1209 | 5.784095 | 0.0001644012
|  | 1208 | 5.978478 | 0.0001050805
|  | 1207 | 5.579377 | 0.0002634044
|  | 1206 | 5.354967 | 0.000441604
|  | 1205 | 5.57476 | 0.0002662196
|  | 1204 | 5.671699 | 0.0002129615
|  | 1203 | 6.015973 | 9.638889e-05
|  | 1202 | 5.916535 | 0.0001211895
|  | 1201 | 5.784941 | 0.0001640813
|  | 1200 | 6.167175 | 6.804951e-05
|  | 1199 | 6.032547 | 9.277971e-05
|  | 1198 | 6.220863 | 6.013634e-05
|  | 1197 | 6.164821 | 6.841936e-05
|  | 1196 | 6.250834 | 5.61263e-05
|  | 1195 | 6.138398 | 7.271132e-05
|  | 1194 | 6.095953 | 8.017648e-05
|  | 1193 | 6.313205 | 4.861777e-05
|  | 1192 | 6.42454 | 3.762357e-05
|  | 1191 | 6.451248 | 3.537951e-05
|  | 1190 | 6.409353 | 3.896249e-05
|  | 1189 | 6.289138 | 5.138803e-05
|  | 1188 | 6.320706 | 4.778527e-05
|  | 1187 | 6.31164 | 4.879323e-05
|  | 1186 | 5.761344 | 0.0001732431
|  | 1185 | 5.777128 | 0.0001670598
|  | 1184 | 5.834204 | 0.000146486
|  | 1183 | 6.34295 | 4.539939e-05
|  | 1182 | 6.129837 | 7.415885e-05
|  | 1181 | 6.335468 | 4.61883e-05
|  | 1180 | 6.273284 | 5.329858e-05
|  | 1179 | 6.294618 | 5.074371e-05
|  | 1178 | 6.210384 | 6.160501e-05
|  | 1177 | 6.109566 | 7.770232e-05
|  | 1176 | 6.09715 | 7.99558e-05
|  | 1175 | 6.026205 | 9.414451e-05
|  | 1174 | 6.383729 | 4.133055e-05
|  | 1173 | 6.438131 | 3.646443e-05
|  | 1172 | 6.473044 | 3.364772e-05
|  | 1171 | 6.210254 | 6.162345e-05
|  | 1170 | 6.424124 | 3.765959e-05
|  | 1169 | 6.34852 | 4.482086e-05
|  | 1168 | 6.42379 | 3.76886e-05
|  | 1167 | 5.679076 | 0.0002093746
|  | 1166 | 6.004 | 9.908319e-05
|  | 1165 | 6.019558 | 9.55965e-05
|  | 1164 | 6.111784 | 7.73065e-05
|  | 1163 | 6.194774 | 6.38596e-05
|  | 1162 | 6.304021 | 4.965686e-05
|  | 1161 | 6.381354 | 4.155716e-05
|  | 1160 | 5.80259 | 0.000157547
|  | 1159 | 6.035956 | 9.205428e-05
|  | 1158 | 6.662299 | 2.176211e-05
|  | 1157 | 6.319129 | 4.795906e-05
|  | 1156 | 6.239119 | 5.76609e-05
|  | 1155 | 6.155917 | 6.983659e-05
|  | 1154 | 6.172108 | 6.728093e-05
|  | 1153 | 5.943294 | 0.0001139478
|  | 1152 | 5.979903 | 0.0001047362
|  | 1151 | 6.580468 | 2.627435e-05
|  | 1150 | 5.818233 | 0.0001519732
|  | 1149 | 6.683331 | 2.073333e-05
|  | 1148 | 6.506882 | 3.112564e-05
|  | 1147 | 6.586892 | 2.588854e-05
|  | 1146 | 6.582066 | 2.617784e-05
|  | 1145 | 6.617208 | 2.414307e-05
|  | 1144 | 6.61906 | 2.404032e-05
|  | 1143 | 6.61906 | 2.404032e-05
|  | 1142 | 6.537031 | 2.903815e-05
|  | 1141 | 6.134506 | 7.336586e-05
|  | 1140 | 6.504017 | 3.133163e-05
|  | 1139 | 6.504017 | 3.133163e-05
|  | 1138 | 5.73692 | 0.0001832652
|  | 1137 | 6.627696 | 2.356698e-05
|  | 1136 | 6.584302 | 2.604342e-05
|  | 1135 | 6.506021 | 3.118738e-05
|  | 1134 | 6.404262 | 3.94219e-05
|  | 1133 | 6.694102 | 2.022544e-05
|  | 1132 | 6.446334 | 3.578211e-05
|  | 1131 | 5.995472 | 0.0001010481
|  | 1130 | 5.784172 | 0.0001643721
|  | 1129 | 6.66382 | 2.168603e-05
|  | 1128 | 6.07944 | 8.32837e-05
|  | 1127 | 6.271864 | 5.347318e-05
|  | 1126 | 6.018404 | 9.585086e-05
|  | 1125 | 6.503725 | 3.135268e-05
|  | 1124 | 6.507745 | 3.106381e-05
|  | 1123 | 6.576696 | 2.650352e-05
|  | 1122 | 6.624267 | 2.375379e-05
|  | 1121 | 6.632706 | 2.329668e-05
|  | 1120 | 6.59399 | 2.546888e-05
|  | 1119 | 6.59399 | 2.546888e-05
|  | 1118 | 6.59399 | 2.546888e-05
|  | 1117 | 6.094353 | 8.047241e-05
|  | 1116 | 6.351558 | 4.45084e-05
|  | 1115 | 6.466889 | 3.412805e-05
|  | 1114 | 6.405033 | 3.9352e-05
|  | 1113 | 6.405033 | 3.9352e-05
|  | 1112 | 6.412731 | 3.866064e-05
|  | 1111 | 5.843355 | 0.0001434317
|  | 1110 | 6.143302 | 7.189489e-05
|  | 1109 | 6.465532 | 3.423483e-05
|  | 1108 | 6.465532 | 3.423483e-05
|  | 1107 | 6.497451 | 3.180896e-05
|  | 1106 | 6.592633 | 2.554857e-05
|  | 1105 | 6.290398 | 5.123916e-05
|  | 1104 | 6.623972 | 2.376994e-05
|  | 1103 | 6.623972 | 2.376994e-05
|  | 1102 | 6.623972 | 2.376994e-05
|  | 1101 | 6.425349 | 3.755355e-05
|  | 1100 | 6.63636 | 2.310147e-05
|  | 1099 | 6.63636 | 2.310147e-05
|  | 1098 | 6.63636 | 2.310147e-05
|  | 1097 | 6.401894 | 3.963748e-05
|  | 1096 | 6.575096 | 2.660134e-05
|  | 1095 | 6.575096 | 2.660134e-05
|  | 1094 | 6.575096 | 2.660134e-05
|  | 1093 | 6.34482 | 4.520433e-05
|  | 1092 | 6.229154 | 5.899918e-05
|  | 1091 | 6.522686 | 3.001333e-05
|  | 1090 | 6.485114 | 3.272547e-05
|  | 1089 | 6.485114 | 3.272547e-05
|  | 1088 | 6.438456 | 3.643712e-05
|  | 1087 | 6.191743 | 6.430681e-05
|  | 1086 | 6.361854 | 4.346563e-05
|  | 1085 | 6.542894 | 2.864878e-05
|  | 1084 | 6.542894 | 2.864878e-05
|  | 1083 | 6.393992 | 4.036528e-05
|  | 1082 | 6.628427 | 2.352733e-05
|  | 1081 | 6.665999 | 2.157749e-05
|  | 1080 | 6.665999 | 2.157749e-05
|  | 1079 | 6.665999 | 2.157749e-05
|  | 1078 | 6.656465 | 2.205644e-05
|  | 1077 | 6.583724 | 2.607808e-05
|  | 1076 | 6.583724 | 2.607808e-05
|  | 1075 | 6.583724 | 2.607808e-05
|  | 1074 | 6.308182 | 4.918334e-05
|  | 1073 | 6.045338 | 9.008697e-05
|  | 1072 | 6.583724 | 2.607808e-05
|  | 1071 | 6.514363 | 3.059408e-05
|  | 1070 | 6.514363 | 3.059408e-05
|  | 1069 | 6.557898 | 2.767592e-05
|  | 1068 | 6.630638 | 2.340786e-05
|  | 1067 | 6.075744 | 8.39955e-05
|  | 1066 | 6.630638 | 2.340786e-05
|  | 1065 | 6.597342 | 2.527304e-05
|  | 1064 | 6.554508 | 2.789281e-05
|  | 1063 | 6.554508 | 2.789281e-05
|  | 1062 | 6.62387 | 2.377554e-05
|  | 1061 | 6.400338 | 3.977975e-05
|  | 1060 | 6.314488 | 4.847435e-05
|  | 1059 | 6.62387 | 2.377554e-05
|  | 1058 | 6.546401 | 2.841839e-05
|  | 1057 | 6.546401 | 2.841839e-05
|  | 1056 | 6.579696 | 2.632108e-05
|  | 1055 | 6.622531 | 2.384894e-05
|  | 1054 | 6.002779 | 9.936215e-05
|  | 1053 | 6.432516 | 3.693889e-05
|  | 1052 | 6.370228 | 4.263557e-05
|  | 1051 | 6.370228 | 4.263557e-05
|  | 1050 | 5.985298 | 0.0001034432
|  | 1049 | 5.704568 | 0.0001974386
|  | 1048 | 6.139406 | 7.254275e-05
|  | 1047 | 6.343858 | 4.530456e-05
|  | 1046 | 6.336434 | 4.608568e-05
|  | 1045 | 6.423269 | 3.77338e-05
|  | 1044 | 6.533873 | 2.925008e-05
|  | 1043 | 6.129017 | 7.429901e-05
|  | 1042 | 6.531038 | 2.944167e-05
|  | 1041 | 6.571434 | 2.682664e-05
|  | 1040 | 6.571434 | 2.682664e-05
|  | 1039 | 6.571434 | 2.682664e-05
|  | 1038 | 6.113887 | 7.693306e-05
|  | 1037 | 6.557672 | 2.769031e-05
|  | 1036 | 6.48503 | 3.273177e-05
|  | 1035 | 6.48503 | 3.273177e-05
|  | 1034 | 6.48503 | 3.273177e-05
|  | 1033 | 6.005163 | 9.881821e-05
|  | 1032 | 6.046224 | 8.990338e-05
|  | 1031 | 6.4281 | 3.731641e-05
|  | 1030 | 6.4281 | 3.731641e-05
|  | 1029 | 6.322663 | 4.757042e-05
|  | 1028 | 5.978851 | 0.0001049903
|  | 1027 | 6.540152 | 2.883022e-05
|  | 1026 | 6.540152 | 2.883022e-05
|  | 1025 | 6.359854 | 4.366626e-05
|  | 1024 | 6.464212 | 3.433906e-05
|  | 1023 | 6.544339 | 2.855359e-05
|  | 1022 | 6.544339 | 2.855359e-05
|  | 1021 | 5.867735 | 0.0001356017
|  | 1020 | 6.471464 | 3.377038e-05
|  | 1019 | 6.582133 | 2.61738e-05
|  | 1018 | 6.582133 | 2.61738e-05
|  | 1017 | 6.582133 | 2.61738e-05
|  | 1016 | 6.674607 | 2.115402e-05
|  | 1015 | 6.58405 | 2.605854e-05
|  | 1014 | 6.606531 | 2.474395e-05
|  | 1013 | 6.509637 | 3.092877e-05
|  | 1012 | 6.509637 | 3.092877e-05
|  | 1011 | 6.509637 | 3.092877e-05
|  | 1010 | 5.858779 | 0.0001384271
|  | 1009 | 5.827957 | 0.0001486083
|  | 1008 | 6.347281 | 4.494886e-05
|  | 1007 | 6.347281 | 4.494886e-05
|  | 1006 | 6.347281 | 4.494886e-05
|  | 1005 | 6.157608 | 6.956519e-05
|  | 1004 | 5.781188 | 0.0001655053
|  | 1003 | 6.449444 | 3.55268e-05
|  | 1002 | 6.449444 | 3.55268e-05
|  | 1001 | 6.449444 | 3.55268e-05
|  | 1000 | 6.50971 | 3.092362e-05
|  | 999 | 5.906199 | 0.0001241083
|  | 998 | 6.6118 | 2.444557e-05
|  | 997 | 6.6118 | 2.444557e-05
|  | 996 | 6.55164 | 2.807758e-05
|  | 995 | 6.55164 | 2.807758e-05
|  | 994 | 6.547971 | 2.831583e-05
|  | 993 | 6.547971 | 2.831583e-05
|  | 992 | 6.158564 | 6.941223e-05
|  | 991 | 6.428995 | 3.723962e-05
|  | 990 | 5.873172 | 0.0001339146
|  | 989 | 6.360868 | 4.356438e-05
|  | 988 | 6.277079 | 5.283491e-05
|  | 987 | 5.629217 | 0.0002348459
|  | 986 | 6.337239 | 4.600038e-05
|  | 985 | 6.086863 | 8.18723e-05
|  | 984 | 5.945895 | 0.0001132674
|  | 983 | 6.360556 | 4.359576e-05
|  | 982 | 6.479532 | 3.314884e-05
|  | 981 | 6.393371 | 4.042304e-05
|  | 980 | 6.083027 | 8.259866e-05
|  | 979 | 6.545287 | 2.849136e-05
|  | 978 | 6.545287 | 2.849136e-05
|  | 977 | 5.924554 | 0.0001189723
|  | 976 | 6.545287 | 2.849136e-05
|  | 975 | 6.485526 | 3.269445e-05
|  | 974 | 6.485526 | 3.269445e-05
|  | 973 | 6.485526 | 3.269445e-05
|  | 972 | 6.571687 | 2.681102e-05
|  | 971 | 5.54518 | 0.0002849837
|  | 970 | 6.46749 | 3.408081e-05
|  | 969 | 6.401245 | 3.969672e-05
|  | 968 | 6.401245 | 3.969672e-05
|  | 967 | 6.217744 | 6.056978e-05
|  | 966 | 6.244487 | 5.695253e-05
|  | 965 | 6.103797 | 7.874138e-05
|  | 964 | 6.205896 | 6.2245e-05
|  | 963 | 6.205896 | 6.2245e-05
|  | 962 | 5.480658 | 0.0003306298
|  | 961 | 5.667101 | 0.0002152281
|  | 960 | 6.039273 | 9.135388e-05
|  | 959 | 6.126852 | 7.467034e-05
|  | 958 | 6.126852 | 7.467034e-05
|  | 957 | 6.262334 | 5.46595e-05
|  | 956 | 5.569653 | 0.0002693686
|  | 955 | 5.584982 | 0.0002600267
|  | 954 | 6.26743 | 5.402189e-05
|  | 953 | 6.26743 | 5.402189e-05
|  | 952 | 6.26743 | 5.402189e-05
|  | 951 | 6.216602 | 6.072926e-05
|  | 950 | 5.535635 | 0.0002913164
|  | 949 | 6.505074 | 3.12555e-05
|  | 948 | 6.432923 | 3.690427e-05
|  | 947 | 6.593425 | 2.550204e-05
|  | 946 | 6.389568 | 4.077858e-05
|  | 945 | 6.518942 | 3.027319e-05
|  | 944 | 6.050648 | 8.899221e-05
|  | 943 | 5.826403 | 0.000149141
|  | 942 | 6.423373 | 3.772482e-05
|  | 941 | 6.38859 | 4.087047e-05
|  | 940 | 6.38859 | 4.087047e-05
|  | 939 | 6.460741 | 3.461461e-05
|  | 938 | 5.733304 | 0.0001847975
|  | 937 | 6.386958 | 4.102438e-05
|  | 936 | 6.515291 | 3.052877e-05
|  | 935 | 6.515291 | 3.052877e-05
|  | 934 | 6.515291 | 3.052877e-05
|  | 933 | 6.41134 | 3.878466e-05
|  | 932 | 6.606014 | 2.477342e-05
|  | 931 | 6.39684 | 4.010144e-05
|  | 930 | 6.39684 | 4.010144e-05
|  | 929 | 5.882055 | 0.0001312034
|  | 928 | 6.011812 | 9.731684e-05
|  | 927 | 5.860339 | 0.0001379307
|  | 926 | 6.324316 | 4.738972e-05
|  | 925 | 5.664637 | 0.0002164527
|  | 924 | 6.415199 | 3.844159e-05
|  | 923 | 6.364623 | 4.318938e-05
|  | 922 | 6.457919 | 3.484026e-05
|  | 921 | 6.457919 | 3.484026e-05
|  | 920 | 6.572959 | 2.673259e-05
|  | 919 | 5.556631 | 0.0002775677
|  | 918 | 6.41841 | 3.81584e-05
|  | 917 | 6.32019 | 4.784211e-05
|  | 916 | 6.32019 | 4.784211e-05
|  | 915 | 6.245986 | 5.675629e-05
|  | 914 | 5.763072 | 0.0001725552
|  | 913 | 5.816018 | 0.0001527503
|  | 912 | 6.352873 | 4.437388e-05
|  | 911 | 6.352873 | 4.437388e-05
|  | 910 | 6.403319 | 3.950767e-05
|  | 909 | 5.850777 | 0.0001410013
|  | 908 | 6.479602 | 3.314349e-05
|  | 907 | 6.353517 | 4.430812e-05
|  | 906 | 6.353517 | 4.430812e-05
|  | 905 | 6.353517 | 4.430812e-05
|  | 904 | 5.565639 | 0.0002718698
|  | 903 | 5.565234 | 0.0002721235
|  | 902 | 6.447875 | 3.565539e-05
|  | 901 | 6.293324 | 5.089516e-05
|  | 900 | 6.193386 | 6.406398e-05
|  | 899 | 6.225012 | 5.956452e-05
|  | 898 | 6.351097 | 4.455563e-05
|  | 897 | 5.309039 | 0.0004908638
|  | 896 | 5.800563 | 0.000158284
|  | 895 | 5.850275 | 0.0001411643
|  | 894 | 6.029987 | 9.33282e-05
|  | 893 | 6.029987 | 9.33282e-05
|  | 892 | 5.30957 | 0.000490264
|  | 891 | 6.284476 | 5.194266e-05
|  | 890 | 5.200437 | 0.0006303228
|  | 889 | 6.37889 | 4.179365e-05
|  | 888 | 6.208549 | 6.186585e-05
|  | 887 | 6.363041 | 4.334697e-05
|  | 886 | 6.363041 | 4.334697e-05
|  | 885 | 6.529659 | 2.953525e-05
|  | 884 | 5.166934 | 0.0006808728
|  | 883 | 6.382488 | 4.144881e-05
|  | 882 | 6.208414 | 6.188505e-05
|  | 881 | 6.208414 | 6.188505e-05
|  | 880 | 6.208414 | 6.188505e-05
|  | 879 | 5.375457 | 0.000421253
|  | 878 | 5.133337 | 0.000735636
|  | 877 | 6.204838 | 6.239679e-05
|  | 876 | 6.204838 | 6.239679e-05
|  | 875 | 6.204838 | 6.239679e-05
|  | 874 | 6.352009 | 4.446218e-05
|  | 873 | 5.134746 | 0.0007332533
|  | 872 | 6.526083 | 2.977948e-05
|  | 871 | 6.447934 | 3.565056e-05
|  | 870 | 6.447934 | 3.565056e-05
|  | 869 | 6.447934 | 3.565056e-05
|  | 868 | 6.621851 | 2.388632e-05
|  | 867 | 5.996657 | 0.0001007727
|  | 866 | 6.480502 | 3.307489e-05
|  | 865 | 6.322694 | 4.7567e-05
|  | 864 | 6.322694 | 4.7567e-05
|  | 863 | 5.427857 | 0.0003733731
|  | 862 | 6.400843 | 3.973348e-05
|  | 861 | 5.279734 | 0.000525129
|  | 860 | 6.400843 | 3.973348e-05
|  | 859 | 6.303832 | 4.967839e-05
|  | 858 | 6.395359 | 4.02384e-05
|  | 857 | 6.395359 | 4.02384e-05
|  | 856 | 6.465613 | 3.422847e-05
|  | 855 | 5.826901 | 0.0001489701
|  | 854 | 6.251599 | 5.602747e-05
|  | 853 | 6.220545 | 6.018044e-05
|  | 852 | 5.912013 | 0.000122458
|  | 851 | 5.81591 | 0.0001527883
|  | 850 | 6.110625 | 7.751308e-05
|  | 849 | 5.967854 | 0.0001076827
|  | 848 | 6.367378 | 4.291627e-05
|  | 847 | 6.454932 | 3.508067e-05
|  | 846 | 6.553164 | 2.797922e-05
|  | 845 | 6.571058 | 2.684989e-05
|  | 844 | 6.652407 | 2.226347e-05
|  | 843 | 6.652407 | 2.226347e-05
|  | 842 | 6.652407 | 2.226347e-05
|  | 841 | 6.271664 | 5.349781e-05
|  | 840 | 6.574454 | 2.664071e-05
|  | 839 | 6.574454 | 2.664071e-05
|  | 838 | 6.574454 | 2.664071e-05
|  | 837 | 6.135268 | 7.323725e-05
|  | 836 | 6.563156 | 2.734286e-05
|  | 835 | 6.588799 | 2.577512e-05
|  | 834 | 6.588799 | 2.577512e-05
|  | 833 | 6.40077 | 3.97402e-05
|  | 832 | 6.651547 | 2.230759e-05
|  | 831 | 6.60743 | 2.469279e-05
|  | 830 | 6.544029 | 2.857403e-05
|  | 829 | 6.49119 | 3.227079e-05
|  | 828 | 6.453027 | 3.523491e-05
|  | 827 | 6.166099 | 6.821832e-05
|  | 826 | 6.129388 | 7.423556e-05
|  | 825 | 6.224457 | 5.964074e-05
|  | 824 | 6.057298 | 8.763993e-05
|  | 823 | 6.635362 | 2.315464e-05
|  | 822 | 6.600334 | 2.509955e-05
|  | 821 | 6.402111 | 3.961768e-05
|  | 820 | 6.576581 | 2.651059e-05
|  | 819 | 6.587785 | 2.58354e-05
|  | 818 | 6.694121 | 2.022456e-05
|  | 817 | 6.553065 | 2.798565e-05
|  | 816 | 6.586163 | 2.593204e-05
|  | 815 | 6.158135 | 6.948083e-05
|  | 814 | 6.223214 | 5.981168e-05
|  | 813 | 6.586817 | 2.589306e-05
|  | 812 | 6.586817 | 2.589306e-05
|  | 811 | 6.586817 | 2.589306e-05
|  | 810 | 6.586762 | 2.58963e-05
|  | 809 | 6.584597 | 2.602571e-05
|  | 808 | 6.566718 | 2.711951e-05
|  | 807 | 6.56163 | 2.743912e-05
|  | 806 | 6.157646 | 6.955911e-05
|  | 805 | 6.203731 | 6.2556e-05
|  | 804 | 6.539086 | 2.890108e-05
|  | 803 | 6.654206 | 2.217145e-05
|  | 802 | 6.471047 | 3.380282e-05
|  | 801 | 6.494818 | 3.200239e-05
|  | 800 | 6.549959 | 2.818652e-05
|  | 799 | 6.223692 | 5.974589e-05
|  | 798 | 6.361063 | 4.354487e-05
|  | 797 | 6.37158 | 4.250304e-05
|  | 796 | 6.572926 | 2.673461e-05
|  | 795 | 6.572926 | 2.673461e-05
|  | 794 | 6.625849 | 2.366741e-05
|  | 793 | 6.62387 | 2.377554e-05
|  | 792 | 6.660361 | 2.185945e-05
|  | 791 | 6.660361 | 2.185945e-05
|  | 790 | 6.660361 | 2.185945e-05
|  | 789 | 6.343247 | 4.536835e-05
|  | 788 | 6.660361 | 2.185945e-05
|  | 787 | 6.660361 | 2.185945e-05
|  | 786 | 6.627081 | 2.360037e-05
|  | 785 | 6.597471 | 2.526555e-05
|  | 784 | 6.63711 | 2.306161e-05
|  | 783 | 6.63711 | 2.306161e-05
|  | 782 | 6.400483 | 3.976647e-05
|  | 781 | 6.433511 | 3.685437e-05
|  | 780 | 6.63711 | 2.306161e-05
|  | 779 | 6.626048 | 2.365657e-05
|  | 778 | 6.626048 | 2.365657e-05
|  | 777 | 6.659328 | 2.19115e-05
|  | 776 | 6.658059 | 2.197561e-05
|  | 775 | 6.60044 | 2.509343e-05
|  | 774 | 6.638181 | 2.300485e-05
|  | 773 | 6.638181 | 2.300485e-05
|  | 772 | 6.422091 | 3.783633e-05
|  | 771 | 6.521094 | 3.012354e-05
|  | 770 | 6.649243 | 2.242628e-05
|  | 769 | 6.649243 | 2.242628e-05
|  | 768 | 6.643752 | 2.271163e-05
|  | 767 | 6.674631 | 2.115288e-05
|  | 766 | 6.694509 | 2.02065e-05
|  | 765 | 6.694509 | 2.02065e-05
|  | 764 | 6.650581 | 2.235728e-05
|  | 763 | 6.694509 | 2.02065e-05
|  | 762 | 6.694509 | 2.02065e-05
|  | 761 | 6.694509 | 2.02065e-05
|  | 760 | 6.694509 | 2.02065e-05
|  | 759 | 6.668328 | 2.14621e-05
|  | 758 | 6.651444 | 2.231289e-05
|  | 757 | 6.62849 | 2.352394e-05
|  | 756 | 6.62849 | 2.352394e-05
|  | 755 | 6.62849 | 2.352394e-05
|  | 754 | 6.262998 | 5.457604e-05
|  | 753 | 6.493411 | 3.210621e-05
|  | 752 | 6.610223 | 2.453447e-05
|  | 751 | 6.587183 | 2.587125e-05
|  | 750 | 6.587183 | 2.587125e-05
|  | 749 | 6.635738 | 2.313458e-05
|  | 748 | 6.535601 | 2.913393e-05
|  | 747 | 6.492633 | 3.216377e-05
|  | 746 | 6.530857 | 2.945394e-05
|  | 745 | 6.491813 | 3.222453e-05
|  | 744 | 6.468822 | 3.397646e-05
|  | 743 | 6.183618 | 6.552122e-05
|  | 742 | 6.065857 | 8.592964e-05
|  | 741 | 6.348612 | 4.481135e-05
|  | 740 | 6.493076 | 3.213098e-05
|  | 739 | 6.510129 | 3.089376e-05
|  | 738 | 6.567505 | 2.707042e-05
|  | 737 | 6.637965 | 2.301626e-05
|  | 736 | 6.677008 | 2.103738e-05
|  | 735 | 6.654734 | 2.214449e-05
|  | 734 | 6.675831 | 2.109449e-05
|  | 733 | 6.690553 | 2.039141e-05
|  | 732 | 6.697445 | 2.007033e-05
|  | 731 | 6.7 | 1.995262e-05
|  | 730 | 6.7 | 1.995262e-05
|  | 729 | 6.7 | 1.995262e-05
|  | 728 | 6.69651 | 2.011359e-05
|  | 727 | 6.688415 | 2.049202e-05
|  | 726 | 6.68032 | 2.087757e-05
|  | 725 | 6.669481 | 2.14052e-05
|  | 724 | 6.668594 | 2.144893e-05
|  | 723 | 6.627143 | 2.359703e-05
|  | 722 | 6.627143 | 2.359703e-05
|  | 721 | 6.602447 | 2.497775e-05
|  | 720 | 6.417349 | 3.825172e-05
|  | 719 | 6.326935 | 4.710478e-05
|  | 718 | 6.574845 | 2.661676e-05
|  | 717 | 6.477736 | 3.328618e-05
|  | 716 | 6.451584 | 3.535216e-05
|  | 715 | 6.58841 | 2.579824e-05
|  | 714 | 6.621855 | 2.388609e-05
|  | 713 | 6.646498 | 2.256846e-05
|  | 712 | 6.592936 | 2.553078e-05
|  | 711 | 6.674153 | 2.117616e-05
|  | 710 | 6.627941 | 2.355369e-05
|  | 709 | 6.666107 | 2.157213e-05
|  | 708 | 6.658236 | 2.196668e-05
|  | 707 | 6.649601 | 2.240777e-05
|  | 706 | 6.627587 | 2.35729e-05
|  | 705 | 6.657608 | 2.199845e-05
|  | 704 | 6.575656 | 2.656709e-05
|  | 703 | 6.515228 | 3.053318e-05
|  | 702 | 6.657608 | 2.199845e-05
|  | 701 | 6.665654 | 2.159465e-05
|  | 700 | 6.665654 | 2.159465e-05
|  | 699 | 6.67947 | 2.091848e-05
|  | 698 | 6.681109 | 2.083966e-05
|  | 697 | 6.681109 | 2.083966e-05
|  | 696 | 6.681109 | 2.083966e-05
|  | 695 | 6.681109 | 2.083966e-05
|  | 694 | 6.529984 | 2.951318e-05
|  | 693 | 6.681109 | 2.083966e-05
|  | 692 | 6.681109 | 2.083966e-05
|  | 691 | 6.681109 | 2.083966e-05
|  | 690 | 6.681109 | 2.083966e-05
|  | 689 | 6.690791 | 2.038021e-05
|  | 688 | 6.692271 | 2.031088e-05
|  | 687 | 6.698195 | 2.003571e-05
|  | 686 | 6.698195 | 2.003571e-05
|  | 685 | 6.696295 | 2.012357e-05
|  | 684 | 6.694428 | 2.021025e-05
|  | 683 | 6.683758 | 2.071295e-05
|  | 682 | 6.694428 | 2.021025e-05
|  | 681 | 6.682896 | 2.07541e-05
|  | 680 | 6.683201 | 2.073953e-05
|  | 679 | 6.694428 | 2.021025e-05
|  | 678 | 6.696233 | 2.012644e-05
|  | 677 | 6.683912 | 2.070563e-05
|  | 676 | 6.685812 | 2.061522e-05
|  | 675 | 6.687679 | 2.052681e-05
|  | 674 | 6.687679 | 2.052681e-05
|  | 673 | 6.589107 | 2.575686e-05
|  | 672 | 6.687679 | 2.052681e-05
|  | 671 | 6.687679 | 2.052681e-05
|  | 670 | 6.687679 | 2.052681e-05
|  | 669 | 6.687679 | 2.052681e-05
|  | 668 | 6.692189 | 2.031474e-05
|  | 667 | 6.690826 | 2.037859e-05
|  | 666 | 6.684799 | 2.066337e-05
|  | 665 | 6.689493 | 2.044125e-05
|  | 664 | 6.689493 | 2.044125e-05
|  | 663 | 6.675412 | 2.111486e-05
|  | 662 | 6.633436 | 2.325756e-05
|  | 661 | 6.605433 | 2.480659e-05
|  | 660 | 6.633436 | 2.325756e-05
|  | 659 | 6.573274 | 2.671321e-05
|  | 658 | 6.322216 | 4.761941e-05
|  | 657 | 6.62917 | 2.348713e-05
|  | 656 | 6.639678 | 2.292569e-05
|  | 655 | 6.633264 | 2.326674e-05
|  | 654 | 6.647345 | 2.252449e-05
|  | 653 | 6.661608 | 2.179676e-05
|  | 652 | 6.67506 | 2.113199e-05
|  | 651 | 6.642282 | 2.278862e-05
|  | 650 | 6.67506 | 2.113199e-05
|  | 649 | 6.67506 | 2.113199e-05
|  | 648 | 6.571647 | 2.681347e-05
|  | 647 | 6.679325 | 2.092544e-05
|  | 646 | 6.685739 | 2.061871e-05
|  | 645 | 6.685739 | 2.061871e-05
|  | 644 | 6.67336 | 2.121487e-05
|  | 643 | 6.687621 | 2.052952e-05
|  | 642 | 6.687621 | 2.052952e-05
|  | 641 | 6.687621 | 2.052952e-05
|  | 640 | 6.58859 | 2.578755e-05
|  | 639 | 6.687621 | 2.052952e-05
|  | 638 | 6.643532 | 2.272315e-05
|  | 637 | 6.601425 | 2.503661e-05
|  | 636 | 6.601425 | 2.503661e-05
|  | 635 | 6.587076 | 2.587761e-05
|  | 634 | 6.303194 | 4.975148e-05
|  | 633 | 6.321037 | 4.774886e-05
|  | 632 | 6.567647 | 2.706158e-05
|  | 631 | 6.459452 | 3.471746e-05
|  | 630 | 6.525139 | 2.984427e-05
|  | 629 | 6.558964 | 2.760805e-05
|  | 628 | 6.601071 | 2.505698e-05
|  | 627 | 6.601071 | 2.505698e-05
|  | 626 | 6.627799 | 2.35614e-05
|  | 625 | 6.225051 | 5.955922e-05
|  | 624 | 6.647228 | 2.253057e-05
|  | 623 | 6.647228 | 2.253057e-05
|  | 622 | 6.647228 | 2.253057e-05
|  | 621 | 6.623173 | 2.381373e-05
|  | 620 | 6.652051 | 2.228171e-05
|  | 619 | 6.652051 | 2.228171e-05
|  | 618 | 6.652051 | 2.228171e-05
|  | 617 | 6.483502 | 3.284717e-05
|  | 616 | 6.484961 | 3.273701e-05
|  | 615 | 6.601556 | 2.502905e-05
|  | 614 | 6.601556 | 2.502905e-05
|  | 613 | 6.639929 | 2.291242e-05
|  | 612 | 6.570319 | 2.689559e-05
|  | 611 | 6.435289 | 3.67038e-05
|  | 610 | 6.649504 | 2.241279e-05
|  | 609 | 6.649504 | 2.241279e-05
|  | 608 | 6.656179 | 2.207097e-05
|  | 607 | 6.670588 | 2.135071e-05
|  | 606 | 6.693273 | 2.026406e-05
|  | 605 | 6.693273 | 2.026406e-05
|  | 604 | 6.693273 | 2.026406e-05
|  | 603 | 6.693273 | 2.026406e-05
|  | 602 | 6.639461 | 2.293713e-05
|  | 601 | 6.693273 | 2.026406e-05
|  | 600 | 6.693273 | 2.026406e-05
|  | 599 | 6.693273 | 2.026406e-05
|  | 598 | 6.693273 | 2.026406e-05
|  | 597 | 6.69701 | 2.009045e-05
|  | 596 | 6.697758 | 2.00559e-05
|  | 595 | 6.698505 | 2.002142e-05
|  | 594 | 6.699253 | 1.998699e-05
|  | 593 | 6.696852 | 2.009777e-05
|  | 592 | 6.693704 | 2.024397e-05
|  | 591 | 6.690556 | 2.039124e-05
|  | 590 | 6.687409 | 2.053957e-05
|  | 589 | 6.671669 | 2.12976e-05
|  | 588 | 6.671669 | 2.12976e-05
|  | 587 | 6.671669 | 2.12976e-05
|  | 586 | 6.671669 | 2.12976e-05
|  | 585 | 6.445024 | 3.589021e-05
|  | 584 | 6.671669 | 2.12976e-05
|  | 583 | 6.671669 | 2.12976e-05
|  | 582 | 6.671669 | 2.12976e-05
|  | 581 | 6.658951 | 2.193053e-05
|  | 580 | 6.687281 | 2.054559e-05
|  | 579 | 6.687281 | 2.054559e-05
|  | 578 | 6.687281 | 2.054559e-05
|  | 577 | 6.585533 | 2.59697e-05
|  | 576 | 6.672841 | 2.124022e-05
|  | 575 | 6.672841 | 2.124022e-05
|  | 574 | 6.672841 | 2.124022e-05
|  | 573 | 6.570036 | 2.691312e-05
|  | 572 | 6.680727 | 2.085801e-05
|  | 571 | 6.669703 | 2.139425e-05
|  | 570 | 6.669703 | 2.139425e-05
|  | 569 | 6.656509 | 2.205418e-05
|  | 568 | 6.684143 | 2.069458e-05
|  | 567 | 6.600782 | 2.507368e-05
|  | 566 | 6.67541 | 2.111496e-05
|  | 565 | 6.67541 | 2.111496e-05
|  | 564 | 6.680242 | 2.088132e-05
|  | 563 | 6.680242 | 2.088132e-05
|  | 562 | 6.621397 | 2.391129e-05
|  | 561 | 6.691266 | 2.035793e-05
|  | 560 | 6.691266 | 2.035793e-05
|  | 559 | 6.6424 | 2.278245e-05
|  | 558 | 6.637689 | 2.303091e-05
|  | 557 | 6.646299 | 2.25788e-05
|  | 556 | 6.646299 | 2.25788e-05
|  | 555 | 6.260199 | 5.492891e-05
|  | 554 | 6.657604 | 2.199865e-05
|  | 553 | 6.698889 | 2.000373e-05
|  | 552 | 6.471124 | 3.379684e-05
|  | 551 | 6.189435 | 6.464947e-05
|  | 550 | 6.08202 | 8.27904e-05
|  | 549 | 6.251968 | 5.597988e-05
|  | 548 | 6.402959 | 3.954039e-05
|  | 547 | 6.374499 | 4.221836e-05
|  | 546 | 6.470167 | 3.387139e-05
|  | 545 | 6.365146 | 4.31374e-05
|  | 544 | 6.167895 | 6.793679e-05
|  | 543 | 6.443857 | 3.598678e-05
|  | 542 | 6.477487 | 3.330528e-05
|  | 541 | 6.242699 | 5.718749e-05
|  | 540 | 6.507618 | 3.107292e-05
|  | 539 | 6.59684 | 2.530233e-05
|  | 538 | 6.605512 | 2.480209e-05
|  | 537 | 6.578344 | 2.640317e-05
|  | 536 | 6.622367 | 2.385794e-05
|  | 535 | 6.677382 | 2.101929e-05
|  | 534 | 6.521907 | 3.00672e-05
|  | 533 | 6.45549 | 3.503564e-05
|  | 532 | 6.638906 | 2.296646e-05
|  | 531 | 6.643743 | 2.27121e-05
|  | 530 | 6.646256 | 2.258105e-05
|  | 529 | 6.628736 | 2.351061e-05
|  | 528 | 6.655904 | 2.208493e-05
|  | 527 | 6.6518 | 2.229461e-05
|  | 526 | 6.624607 | 2.373522e-05
|  | 525 | 6.364229 | 4.322858e-05
|  | 524 | 6.594909 | 2.541508e-05
|  | 523 | 6.601972 | 2.500507e-05
|  | 522 | 6.455259 | 3.505428e-05
|  | 521 | 6.551223 | 2.810455e-05
|  | 520 | 6.432717 | 3.692181e-05
|  | 519 | 6.306833 | 4.933635e-05
|  | 518 | 6.456066 | 3.498916e-05
|  | 517 | 6.48326 | 3.286549e-05
|  | 516 | 6.292566 | 5.098401e-05
|  | 515 | 6.086379 | 8.19636e-05
|  | 514 | 6.430844 | 3.708139e-05
|  | 513 | 6.542666 | 2.866382e-05
|  | 512 | 6.675067 | 2.113163e-05
|  | 511 | 6.587936 | 2.582639e-05
|  | 510 | 6.599137 | 2.516883e-05
|  | 509 | 6.686023 | 2.060522e-05
|  | 508 | 6.657195 | 2.201936e-05
|  | 507 | 6.659966 | 2.187935e-05
|  | 506 | 6.659966 | 2.187935e-05
|  | 505 | 6.671173 | 2.132197e-05
|  | 504 | 6.440554 | 3.626152e-05
|  | 503 | 6.671173 | 2.132197e-05
|  | 502 | 6.671173 | 2.132197e-05
|  | 501 | 6.651141 | 2.232846e-05
|  | 500 | 6.651141 | 2.232846e-05
|  | 499 | 6.679969 | 2.089447e-05
|  | 498 | 6.679969 | 2.089447e-05
|  | 497 | 6.519717 | 3.02192e-05
|  | 496 | 6.611631 | 2.445509e-05
|  | 495 | 6.611631 | 2.445509e-05
|  | 494 | 6.611631 | 2.445509e-05
|  | 493 | 6.343656 | 4.532565e-05
|  | 492 | 6.441303 | 3.619904e-05
|  | 491 | 6.61133 | 2.447203e-05
|  | 490 | 6.61133 | 2.447203e-05
|  | 489 | 6.517011 | 3.040808e-05
|  | 488 | 6.650924 | 2.233964e-05
|  | 487 | 6.679668 | 2.090894e-05
|  | 486 | 6.679668 | 2.090894e-05
|  | 485 | 6.659364 | 2.190967e-05
|  | 484 | 6.679696 | 2.090758e-05
|  | 483 | 6.679696 | 2.090758e-05
|  | 482 | 6.679696 | 2.090758e-05
|  | 481 | 6.517266 | 3.039023e-05
|  | 480 | 6.62696 | 2.360694e-05
|  | 479 | 6.62696 | 2.360694e-05
|  | 478 | 6.62696 | 2.360694e-05
|  | 477 | 6.225377 | 5.951453e-05
|  | 476 | 6.604261 | 2.487359e-05
|  | 475 | 6.572714 | 2.674768e-05
|  | 474 | 6.572714 | 2.674768e-05
|  | 473 | 6.572714 | 2.674768e-05
|  | 472 | 6.312976 | 4.864341e-05
|  | 471 | 6.416072 | 3.836436e-05
|  | 470 | 6.62545 | 2.368919e-05
|  | 469 | 6.62545 | 2.368919e-05
|  | 468 | 6.62545 | 2.368919e-05
|  | 467 | 6.668452 | 2.145594e-05
|  | 466 | 6.660583 | 2.184827e-05
|  | 465 | 6.664087 | 2.167269e-05
|  | 464 | 6.68647 | 2.0584e-05
|  | 463 | 6.656987 | 2.202991e-05
|  | 462 | 6.656987 | 2.202991e-05
|  | 461 | 6.656987 | 2.202991e-05
|  | 460 | 6.578232 | 2.640998e-05
|  | 459 | 6.434653 | 3.675759e-05
|  | 458 | 6.609914 | 2.455195e-05
|  | 457 | 6.609914 | 2.455195e-05
|  | 456 | 6.609914 | 2.455195e-05
|  | 455 | 6.502418 | 3.14472e-05
|  | 454 | 6.473923 | 3.357971e-05
|  | 453 | 6.652927 | 2.223685e-05
|  | 452 | 6.652927 | 2.223685e-05
|  | 451 | 6.652927 | 2.223685e-05
|  | 450 | 6.67488 | 2.114071e-05
|  | 449 | 6.681518 | 2.082007e-05
|  | 448 | 6.683628 | 2.071913e-05
|  | 447 | 6.685739 | 2.061869e-05
|  | 446 | 6.687849 | 2.051873e-05
|  | 445 | 6.687521 | 2.053427e-05
|  | 444 | 6.671922 | 2.128523e-05
|  | 443 | 6.671922 | 2.128523e-05
|  | 442 | 6.671922 | 2.128523e-05
|  | 441 | 6.671922 | 2.128523e-05
|  | 440 | 6.447295 | 3.570302e-05
|  | 439 | 6.62723 | 2.359227e-05
|  | 438 | 6.587851 | 2.583146e-05
|  | 437 | 6.540368 | 2.881587e-05
|  | 436 | 6.501993 | 3.1478e-05
|  | 435 | 6.297778 | 5.037581e-05
|  | 434 | 6.345586 | 4.512467e-05
|  | 433 | 6.272655 | 5.337587e-05
|  | 432 | 6.354622 | 4.419549e-05
|  | 431 | 6.352897 | 4.437139e-05
|  | 430 | 6.607733 | 2.467556e-05
|  | 429 | 6.418015 | 3.819311e-05
|  | 428 | 6.469245 | 3.394337e-05
|  | 427 | 6.264702 | 5.436232e-05
|  | 426 | 6.035163 | 9.222252e-05
|  | 425 | 5.491676 | 0.0003223473
|  | 424 | 4.579183 | 0.002635221
|  | 423 | 3.896444 | 0.01269276
|  | 422 | 3.316301 | 0.04827241
|  | 421 | 2.464114 | 0.3434678
|  | 420 | 1.373118 | 4.235279
|  | 419 | 0.687648 | 20.52825
|  | 418 | 0.302315 | 49.85228
|  | 417 | 0.11679 | 76.42052
|  | 416 | 0.053951 | 88.31795
|  | 415 | 0.036552 | 91.92804
|  | 414 | 0.025798 | 94.23278
|  | 413 | 0.022169 | 95.0235
|  | 412 | 0.021695 | 95.12726
|  | 411 | 0.021821 | 95.09967
|  | 410 | 0.019527 | 95.60333
|  | 409 | 0.016031 | 96.37602
|  | 408 | 0.012548 | 97.15206
|  | 407 | 0.011562 | 97.37288
|  | 406 | 0.010181 | 97.683
|  | 405 | 0.011913 | 97.29421
|  | 404 | 0.013359 | 96.9708
|  | 403 | 0.014989 | 96.60753
|  | 402 | 0.014067 | 96.81285
|  | 401 | 0.012238 | 97.22143
|  | 400 | 0.014548 | 96.70568
|  | 399 | 0.013441 | 96.9525
|  | 398 | 0.015669 | 96.45639
|  | 397 | 0.017507 | 96.04903
|  | 396 | 0.017947 | 95.95177
|  | 395 | 0.018097 | 95.91864
|  | 394 | 0.019503 | 95.60861
|  | 393 | 0.017621 | 96.02382
|  | 392 | 0.016115 | 96.35738
|  | 391 | 0.015657 | 96.45905
|  | 390 | 0.017312 | 96.09217
|  | 389 | 0.017054 | 96.14927
|  | 388 | 0.017606 | 96.02714
|  | 387 | 0.016394 | 96.2955
|  | 386 | 0.015575 | 96.47727
|  | 385 | 0.018119 | 95.91378
|  | 384 | 0.020839 | 95.31494
|  | 383 | 0.026948 | 93.98358
|  | 382 | 0.035248 | 92.20448
|  | 381 | 0.047616 | 89.61568
|  | 380 | 0.082607 | 82.67858
|  | 379 | 0.199094 | 63.2275
|  | 378 | 0.489979 | 32.36093
|  | 377 | 1.114612 | 7.680474
|  | 376 | 2.134713 | 0.733309
|  | 375 | 3.456655 | 0.03494178
|  | 374 | 3.955082 | 0.01108965
|  | 373 | 4.474689 | 0.003352054
|  | 372 | 5.195772 | 0.0006371299
|  | 371 | 6.077233 | 8.370801e-05
|  | 370 | 6.227137 | 5.927383e-05
|  | 369 | 6.613327 | 2.435976e-05
|  | 368 | 6.272453 | 5.340068e-05
|  | 367 | 6.409568 | 3.89432e-05
|  | 366 | 6.303375 | 4.973075e-05
|  | 365 | 6.274943 | 5.309541e-05
|  | 364 | 6.360292 | 4.362224e-05
|  | 363 | 6.429808 | 3.716995e-05
|  | 362 | 6.212245 | 6.134159e-05
|  | 361 | 6.445402 | 3.585901e-05
|  | 360 | 6.49263 | 3.216398e-05
|  | 359 | 6.541799 | 2.87211e-05
|  | 358 | 6.541561 | 2.873684e-05
|  | 357 | 6.247967 | 5.649799e-05
|  | 356 | 6.576172 | 2.653555e-05
|  | 355 | 6.576172 | 2.653555e-05
|  | 354 | 6.496126 | 3.190612e-05
|  | 353 | 6.558094 | 2.766343e-05
|  | 352 | 6.658413 | 2.19577e-05
|  | 351 | 6.604798 | 2.48429e-05
|  | 350 | 6.573291 | 2.671213e-05
|  | 349 | 6.561695 | 2.743498e-05
|  | 348 | 6.671499 | 2.130595e-05
|  | 347 | 6.21746 | 6.06094e-05
|  | 346 | 6.416444 | 3.833152e-05
|  | 345 | 6.391761 | 4.057318e-05
|  | 344 | 6.576565 | 2.651152e-05
|  | 343 | 6.55676 | 2.774854e-05
|  | 342 | 6.610375 | 2.452588e-05
|  | 341 | 6.641882 | 2.280963e-05
|  | 340 | 6.691925 | 2.032708e-05
|  | 339 | 6.493249 | 3.211819e-05
|  | 338 | 6.67613 | 2.107995e-05
|  | 337 | 6.616636 | 2.417486e-05
|  | 336 | 6.577536 | 2.645235e-05
|  | 335 | 6.578433 | 2.639776e-05
|  | 334 | 6.589094 | 2.575763e-05
|  | 333 | 6.16455 | 6.846207e-05
|  | 332 | 6.348098 | 4.486441e-05
|  | 331 | 6.548544 | 2.827848e-05
|  | 330 | 6.589199 | 2.575141e-05
|  | 329 | 6.335049 | 4.623289e-05
|  | 328 | 6.528559 | 2.961016e-05
|  | 327 | 6.567659 | 2.70608e-05
|  | 326 | 6.235168 | 5.818781e-05
|  | 325 | 6.449519 | 3.552066e-05
|  | 324 | 6.552165 | 2.804368e-05
|  | 323 | 6.508193 | 3.103178e-05
|  | 322 | 6.480044 | 3.310976e-05
|  | 321 | 6.518806 | 3.028267e-05
|  | 320 | 6.084798 | 8.226252e-05
|  | 319 | 6.304255 | 4.963008e-05
|  | 318 | 6.446656 | 3.575559e-05
|  | 317 | 6.584024 | 2.60601e-05
|  | 316 | 6.546637 | 2.840292e-05
|  | 315 | 6.594436 | 2.544273e-05
|  | 314 | 6.638408 | 2.299281e-05
|  | 313 | 6.651541 | 2.23079e-05
|  | 312 | 6.664427 | 2.165572e-05
|  | 311 | 6.514992 | 3.054977e-05
|  | 310 | 6.64377 | 2.271067e-05
|  | 309 | 6.564855 | 2.723611e-05
|  | 308 | 6.626557 | 2.362885e-05
|  | 307 | 6.626557 | 2.362885e-05
|  | 306 | 6.514084 | 3.061371e-05
|  | 305 | 6.545085 | 2.85046e-05
|  | 304 | 6.609307 | 2.458628e-05
|  | 303 | 6.609307 | 2.458628e-05
|  | 302 | 6.609307 | 2.458628e-05
|  | 301 | 6.469688 | 3.390877e-05
|  | 300 | 6.454908 | 3.508262e-05
|  | 299 | 6.607832 | 2.466995e-05
|  | 298 | 6.607832 | 2.466995e-05
|  | 297 | 6.607832 | 2.466995e-05
|  | 296 | 6.62639 | 2.363794e-05
|  | 295 | 6.345889 | 4.509319e-05
|  | 294 | 6.653623 | 2.220123e-05
|  | 293 | 6.610814 | 2.450113e-05
|  | 292 | 6.636717 | 2.308251e-05
|  | 291 | 6.553604 | 2.795091e-05
|  | 290 | 6.59295 | 2.552997e-05
|  | 289 | 6.314719 | 4.844857e-05
|  | 288 | 6.402943 | 3.954185e-05
|  | 287 | 6.482169 | 3.294815e-05
|  | 286 | 6.599981 | 2.511995e-05
|  | 285 | 6.599981 | 2.511995e-05
|  | 284 | 6.64279 | 2.276197e-05
|  | 283 | 6.675797 | 2.109616e-05
|  | 282 | 6.661264 | 2.181405e-05
|  | 281 | 6.668645 | 2.144644e-05
|  | 280 | 6.669956 | 2.138177e-05
|  | 279 | 6.666412 | 2.1557e-05
|  | 278 | 6.666412 | 2.1557e-05
|  | 277 | 6.666412 | 2.1557e-05
|  | 276 | 6.611786 | 2.444634e-05
|  | 275 | 6.397705 | 4.002165e-05
|  | 274 | 6.611786 | 2.444634e-05
|  | 273 | 6.611786 | 2.444634e-05
|  | 272 | 6.208371 | 6.189121e-05
|  | 271 | 6.611786 | 2.444634e-05
|  | 270 | 6.622245 | 2.386464e-05
|  | 269 | 6.542892 | 2.864889e-05
|  | 268 | 6.48558 | 3.269042e-05
|  | 267 | 6.540205 | 2.88267e-05
|  | 266 | 6.491835 | 3.222293e-05
|  | 265 | 5.985824 | 0.000103318
|  | 264 | 6.184186 | 6.543559e-05
|  | 263 | 6.540205 | 2.88267e-05
|  | 262 | 6.535124 | 2.916596e-05
|  | 261 | 6.558253 | 2.76533e-05
|  | 260 | 6.637606 | 2.303531e-05
|  | 259 | 6.669987 | 2.138027e-05
|  | 258 | 6.654268 | 2.216828e-05
|  | 257 | 6.669987 | 2.138027e-05
|  | 256 | 6.669987 | 2.138027e-05
|  | 255 | 6.475614 | 3.344922e-05
|  | 254 | 6.632333 | 2.331667e-05
|  | 253 | 6.615757 | 2.422383e-05
|  | 252 | 6.597575 | 2.525953e-05
|  | 251 | 6.549877 | 2.819179e-05
|  | 250 | 6.361119 | 4.353926e-05
|  | 249 | 6.505081 | 3.125496e-05
|  | 248 | 6.536358 | 2.908319e-05
|  | 247 | 6.270724 | 5.361373e-05
|  | 246 | 6.460694 | 3.461832e-05
|  | 245 | 6.469679 | 3.390948e-05
|  | 244 | 6.037109 | 9.181021e-05
|  | 243 | 6.317144 | 4.81788e-05
|  | 242 | 6.445546 | 3.58471e-05
|  | 241 | 6.413641 | 3.857971e-05
|  | 240 | 6.413641 | 3.857971e-05
|  | 239 | 6.421759 | 3.786526e-05
|  | 238 | 5.973208 | 0.0001063633
|  | 237 | 6.173549 | 6.705806e-05
|  | 236 | 6.36273 | 4.337801e-05
|  | 235 | 6.319302 | 4.794e-05
|  | 234 | 5.935239 | 0.000116081
|  | 233 | 5.960818 | 0.0001094415
|  | 232 | 6.36594 | 4.305865e-05
|  | 231 | 6.309145 | 4.90744e-05
|  | 230 | 6.181083 | 6.590479e-05
|  | 229 | 6.107171 | 7.813201e-05
|  | 228 | 6.372033 | 4.245877e-05
|  | 227 | 6.420004 | 3.801859e-05
|  | 226 | 6.065443 | 8.601159e-05
|  | 225 | 6.165447 | 6.832081e-05
|  | 224 | 6.524476 | 2.988988e-05
|  | 223 | 6.569389 | 2.695324e-05
|  | 222 | 6.484752 | 3.275274e-05
|  | 221 | 6.504112 | 3.132475e-05
|  | 220 | 6.491079 | 3.227907e-05
|  | 219 | 6.514674 | 3.057215e-05
|  | 218 | 6.247818 | 5.651738e-05
|  | 217 | 6.239683 | 5.758601e-05
|  | 216 | 6.048147 | 8.950618e-05
|  | 215 | 6.402136 | 3.961536e-05
|  | 214 | 6.373212 | 4.234363e-05
|  | 213 | 6.146921 | 7.129827e-05
|  | 212 | 6.321985 | 4.764474e-05
|  | 211 | 6.328921 | 4.688988e-05
|  | 210 | 6.254353 | 5.56733e-05
|  | 209 | 5.977757 | 0.0001052551
|  | 208 | 6.112183 | 7.723551e-05
|  | 207 | 6.047089 | 8.972449e-05
|  | 206 | 5.923166 | 0.0001193532
|  | 205 | 6.212562 | 6.129683e-05
|  | 204 | 5.83031 | 0.0001478053
|  | 203 | 6.005176 | 9.881526e-05
|  | 202 | 5.811989 | 0.000154174
|  | 201 | 6.128786 | 7.433856e-05
|  | 200 | 6.212678 | 6.128046e-05