## FBH430-10
|  | Wavelength (nm) | Optical Density | % Transmission
|  | 200 | 6.038952 | 9.142143e-05
|  | 201 | 6.041562 | 9.087366e-05
|  | 202 | 6.020698 | 9.53459e-05
|  | 203 | 5.97777 | 0.0001052519
Product Raw Data |  | 204 | 5.946571 | 0.0001130912
Bandpass Filter, Ø25.0 mm, CWL = 430 nm, FWHM = 10 nm |  | 205 | 5.96355 | 0.0001087552
|  | 206 | 5.986084 | 0.0001032562
Item # | FBH430-10 | 207 | 5.972093 | 0.0001066368
DISCLAIMER: The data presented here are typical. Slight variations in performance data will occur from lot to lot. Please contact Technical Support with any questions regarding the use or reliability of this data. |  | 208 | 5.967263 | 0.0001078294
|  | 209 | 5.932651 | 0.0001167748
|  | 210 | 5.962355 | 0.0001090549
|  | 211 | 5.966849 | 0.0001079322
|  | 212 | 6.018288 | 9.587646e-05
|  | 213 | 5.979737 | 0.0001047763
This data may be used in publications. However, please cite Thorlabs as the source. |  | 214 | 5.993139 | 0.0001015923
|  | 215 | 5.94413 | 0.0001137287
|  | 216 | 5.943846 | 0.0001138031
Additional Information: |  | 217 | 5.926997 | 0.000118305
|  | 218 | 5.849003 | 0.0001415784
|  | 219 | 5.876916 | 0.0001327651
|  | 220 | 5.891516 | 0.000128376
|  | 221 | 5.922514 | 0.0001195325
|  | 222 | 6.037115 | 9.180895e-05
|  | 223 | 6.027097 | 9.395134e-05
|  | 224 | 5.974425 | 0.0001060657
|  | 225 | 5.931696 | 0.0001170318
|  | 226 | 5.957475 | 0.0001102872
|  | 227 | 5.924341 | 0.0001190307
|  | 228 | 5.871716 | 0.0001343643
|  | 229 | 5.994456 | 0.0001012847
|  | 230 | 6.049993 | 8.912653e-05
|  | 231 | 5.990383 | 0.0001022391
|  | 232 | 5.954811 | 0.0001109658
|  | 233 | 5.93411 | 0.0001163831
|  | 234 | 5.938315 | 0.0001152617
|  | 235 | 5.891439 | 0.0001283988
|  | 236 | 5.898999 | 0.000126183
|  | 237 | 5.934477 | 0.0001162848
|  | 238 | 5.95128 | 0.0001118716
|  | 239 | 5.918431 | 0.0001206616
|  | 240 | 5.852458 | 0.0001404566
|  | 241 | 5.876986 | 0.0001327437
|  | 242 | 5.982068 | 0.0001042154
|  | 243 | 5.986666 | 0.0001031179
|  | 244 | 5.910723 | 0.0001228222
|  | 245 | 5.849504 | 0.0001414152
|  | 246 | 5.820421 | 0.0001512095
|  | 247 | 5.836554 | 0.0001456955
|  | 248 | 5.884904 | 0.0001303455
|  | 249 | 5.850045 | 0.0001412391
|  | 250 | 5.885283 | 0.0001302318
|  | 251 | 5.860573 | 0.0001378564
|  | 252 | 5.808887 | 0.0001552791
|  | 253 | 5.854311 | 0.0001398585
|  | 254 | 5.893522 | 0.0001277844
|  | 255 | 5.847882 | 0.0001419443
|  | 256 | 5.818943 | 0.0001517249
|  | 257 | 5.897593 | 0.0001265922
|  | 258 | 5.916933 | 0.0001210785
|  | 259 | 5.901545 | 0.0001254455
|  | 260 | 5.92474 | 0.0001189214
|  | 261 | 5.905352 | 0.0001243506
|  | 262 | 5.89768 | 0.0001265669
|  | 263 | 5.924578 | 0.0001189658
|  | 264 | 5.957637 | 0.000110246
|  | 265 | 5.949074 | 0.0001124413
|  | 266 | 5.932344 | 0.0001168573
|  | 267 | 5.882415 | 0.0001310947
|  | 268 | 5.854199 | 0.0001398946
|  | 269 | 5.815237 | 0.0001530252
|  | 270 | 5.885809 | 0.0001300742
|  | 271 | 6.006935 | 9.841584e-05
|  | 272 | 5.952537 | 0.0001115483
|  | 273 | 5.893061 | 0.0001279202
|  | 274 | 5.882033 | 0.00013121
|  | 275 | 5.878476 | 0.0001322891
|  | 276 | 5.900758 | 0.000125673
|  | 277 | 5.904723 | 0.0001245309
|  | 278 | 5.886224 | 0.0001299499
|  | 279 | 5.979568 | 0.0001048171
|  | 280 | 5.928472 | 0.0001179039
|  | 281 | 5.868595 | 0.0001353334
|  | 282 | 5.890363 | 0.0001287173
|  | 283 | 5.879781 | 0.0001318922
|  | 284 | 5.869397 | 0.0001350837
|  | 285 | 5.839048 | 0.0001448612
|  | 286 | 5.859292 | 0.0001382636
|  | 287 | 5.910268 | 0.000122951
|  | 288 | 5.91041 | 0.0001229108
|  | 289 | 5.918186 | 0.0001207297
|  | 290 | 5.867032 | 0.0001358213
|  | 291 | 5.815058 | 0.0001530883
|  | 292 | 5.870783 | 0.0001346533
|  | 293 | 5.850348 | 0.0001411406
|  | 294 | 5.800346 | 0.0001583631
|  | 295 | 5.860985 | 0.0001377257
|  | 296 | 5.935605 | 0.0001159832
|  | 297 | 5.912061 | 0.0001224444
|  | 298 | 5.912269 | 0.0001223858
|  | 299 | 5.81948 | 0.0001515375
|  | 300 | 5.852008 | 0.0001406022
|  | 301 | 5.897841 | 0.0001265199
|  | 302 | 5.894332 | 0.0001275463
|  | 303 | 5.913246 | 0.0001221108
|  | 304 | 5.958079 | 0.0001101339
|  | 305 | 5.966761 | 0.0001079541
|  | 306 | 5.929534 | 0.0001176159
|  | 307 | 5.880826 | 0.0001315752
|  | 308 | 5.884765 | 0.0001303872
|  | 309 | 5.881208 | 0.0001314595
|  | 310 | 5.888536 | 0.00012926
|  | 311 | 5.8609 | 0.0001377527
|  | 312 | 5.803978 | 0.0001570442
|  | 313 | 5.838038 | 0.0001451985
|  | 314 | 5.838351 | 0.0001450938
|  | 315 | 5.882564 | 0.0001310497
|  | 316 | 5.845264 | 0.0001428026
|  | 317 | 5.832693 | 0.0001469965
|  | 318 | 5.879582 | 0.0001319526
|  | 319 | 5.933303 | 0.0001165996
|  | 320 | 5.903406 | 0.0001249091
|  | 321 | 5.841472 | 0.0001440549
|  | 322 | 5.918614 | 0.0001206107
|  | 323 | 5.959265 | 0.0001098335
|  | 324 | 5.955268 | 0.0001108491
|  | 325 | 5.994765 | 0.0001012127
|  | 326 | 6.028288 | 9.369405e-05
|  | 327 | 5.912143 | 0.0001224213
|  | 328 | 5.872383 | 0.0001341581
|  | 329 | 6.038471 | 9.152274e-05
|  | 330 | 5.995739 | 0.000100986
|  | 331 | 5.905475 | 0.0001243154
|  | 332 | 6.000561 | 9.987091e-05
|  | 333 | 5.978086 | 0.0001051754
|  | 334 | 5.973827 | 0.0001062119
|  | 335 | 5.905746 | 0.0001242379
|  | 336 | 5.898614 | 0.000126295
|  | 337 | 5.834592 | 0.0001463551
|  | 338 | 5.899071 | 0.0001261621
|  | 339 | 5.945551 | 0.0001133572
|  | 340 | 6.025528 | 9.429138e-05
|  | 341 | 6.061238 | 8.684844e-05
|  | 342 | 5.984078 | 0.0001037342
|  | 343 | 5.885397 | 0.0001301976
|  | 344 | 5.845429 | 0.0001427483
|  | 345 | 5.814727 | 0.000153205
|  | 346 | 5.811825 | 0.0001542322
|  | 347 | 5.882839 | 0.0001309667
|  | 348 | 5.946806 | 0.0001130301
|  | 349 | 5.846306 | 0.0001424603
|  | 350 | 5.905002 | 0.0001244509
|  | 351 | 5.916338 | 0.0001212445
|  | 352 | 5.803969 | 0.0001570475
|  | 353 | 5.87007 | 0.0001348745
|  | 354 | 5.843984 | 0.0001432241
|  | 355 | 5.905734 | 0.0001242413
|  | 356 | 5.90976 | 0.0001230949
|  | 357 | 5.822601 | 0.0001504524
|  | 358 | 5.860688 | 0.0001378199
|  | 359 | 5.826055 | 0.0001492605
|  | 360 | 5.848162 | 0.0001418528
|  | 361 | 5.84842 | 0.0001417686
|  | 362 | 5.978869 | 0.0001049859
|  | 363 | 5.845659 | 0.0001426727
|  | 364 | 5.868698 | 0.0001353013
|  | 365 | 5.861993 | 0.0001374064
|  | 366 | 5.879057 | 0.0001321122
|  | 367 | 5.907755 | 0.0001236645
|  | 368 | 5.87236 | 0.0001341652
|  | 369 | 5.852359 | 0.0001404886
|  | 370 | 5.815461 | 0.0001529463
|  | 371 | 5.792578 | 0.0001612211
|  | 372 | 5.840346 | 0.0001444289
|  | 373 | 5.866702 | 0.0001359246
|  | 374 | 5.840973 | 0.0001442205
|  | 375 | 5.834736 | 0.0001463066
|  | 376 | 5.787664 | 0.0001630557
|  | 377 | 5.822587 | 0.0001504572
|  | 378 | 5.802227 | 0.0001576787
|  | 379 | 5.956908 | 0.0001104313
|  | 380 | 5.851885 | 0.000140642
|  | 381 | 5.855295 | 0.000139542
|  | 382 | 5.88914 | 0.0001290803
|  | 383 | 5.974085 | 0.0001061488
|  | 384 | 5.937436 | 0.0001154952
|  | 385 | 5.839911 | 0.0001445736
|  | 386 | 5.949843 | 0.0001122424
|  | 387 | 5.922614 | 0.000119505
|  | 388 | 5.837485 | 0.0001453835
|  | 389 | 5.859911 | 0.0001380667
|  | 390 | 5.880278 | 0.0001317413
|  | 391 | 5.923436 | 0.000119279
|  | 392 | 5.873601 | 0.0001337824
|  | 393 | 5.943129 | 0.0001139911
|  | 394 | 5.923973 | 0.0001191316
|  | 395 | 5.891664 | 0.0001283323
|  | 396 | 5.878057 | 0.0001324168
|  | 397 | 5.906229 | 0.0001240998
|  | 398 | 5.878201 | 0.0001323729
|  | 399 | 5.906719 | 0.0001239598
|  | 400 | 5.892521 | 0.0001280793
|  | 401 | 5.896242 | 0.0001269866
|  | 402 | 5.885861 | 0.0001300586
|  | 403 | 5.929745 | 0.0001175588
|  | 404 | 5.900417 | 0.0001257717
|  | 405 | 5.810785 | 0.000154602
|  | 406 | 5.79671 | 0.0001596945
|  | 407 | 5.751842 | 0.0001770753
|  | 408 | 5.729815 | 0.0001862881
|  | 409 | 5.754797 | 0.0001758746
|  | 410 | 5.739766 | 0.0001820682
|  | 411 | 5.718585 | 0.0001911679
|  | 412 | 5.69371 | 0.0002024371
|  | 413 | 5.662082 | 0.0002177299
|  | 414 | 5.668501 | 0.0002145354
|  | 415 | 5.683456 | 0.0002072736
|  | 416 | 5.660674 | 0.0002184369
|  | 417 | 5.662906 | 0.0002173171
|  | 418 | 5.624125 | 0.0002376156
|  | 419 | 4.835245 | 0.001461353
|  | 420 | 4.021119 | 0.009525351
|  | 421 | 3.504937 | 0.03126533
|  | 422 | 2.691981 | 0.2032446
|  | 423 | 1.63892 | 2.296572
|  | 424 | 0.827804 | 14.86606
|  | 425 | 0.328184 | 46.96951
|  | 426 | 0.096885 | 80.00461
|  | 427 | 0.023497 | 94.73337
|  | 428 | 0.016095 | 96.36182
|  | 429 | 0.014698 | 96.67229
|  | 430 | 0.013596 | 96.9179
|  | 431 | 0.014962 | 96.61354
|  | 432 | 0.017793 | 95.9858
|  | 433 | 0.023183 | 94.80189
|  | 434 | 0.082913 | 82.62034
|  | 435 | 0.281032 | 52.35619
|  | 436 | 0.732115 | 18.53041
|  | 437 | 1.546278 | 2.842641
|  | 438 | 2.610465 | 0.2452082
|  | 439 | 3.433405 | 0.03686337
|  | 440 | 4.421058 | 0.003792643
|  | 441 | 5.34741 | 0.0004493554
|  | 442 | 5.604622 | 0.0002485295
|  | 443 | 5.691033 | 0.0002036887
|  | 444 | 5.704023 | 0.0001976865
|  | 445 | 5.771806 | 0.0001691196
|  | 446 | 5.741784 | 0.0001812241
|  | 447 | 5.793465 | 0.0001608922
|  | 448 | 5.848894 | 0.0001416139
|  | 449 | 5.796589 | 0.000159739
|  | 450 | 5.819411 | 0.0001515615
|  | 451 | 5.828394 | 0.0001484588
|  | 452 | 5.831534 | 0.0001473893
|  | 453 | 5.822603 | 0.0001504517
|  | 454 | 5.817252 | 0.0001523169
|  | 455 | 5.840851 | 0.000144261
|  | 456 | 5.786934 | 0.00016333
|  | 457 | 5.789736 | 0.0001622796
|  | 458 | 5.787303 | 0.0001631913
|  | 459 | 5.71145 | 0.0001943345
|  | 460 | 5.691823 | 0.0002033185
|  | 461 | 5.673177 | 0.0002122379
|  | 462 | 5.707491 | 0.0001961142
|  | 463 | 5.785496 | 0.0001638717
|  | 464 | 5.839239 | 0.0001447975
|  | 465 | 5.929742 | 0.0001175596
|  | 466 | 5.952677 | 0.0001115124
|  | 467 | 5.952826 | 0.0001114741
|  | 468 | 5.989691 | 0.0001024021
|  | 469 | 5.930184 | 0.00011744
|  | 470 | 5.934081 | 0.0001163909
|  | 471 | 5.934374 | 0.0001163124
|  | 472 | 5.934251 | 0.0001163453
|  | 473 | 5.945593 | 0.0001133462
|  | 474 | 5.909127 | 0.0001232744
|  | 475 | 5.91995 | 0.0001202403
|  | 476 | 5.909298 | 0.0001232259
|  | 477 | 5.935146 | 0.0001161058
|  | 478 | 5.974293 | 0.000106098
|  | 479 | 5.931333 | 0.0001171297
|  | 480 | 5.920401 | 0.0001201155
|  | 481 | 5.935354 | 0.0001160502
|  | 482 | 5.935397 | 0.0001160387
|  | 483 | 5.886187 | 0.000129961
|  | 484 | 5.947215 | 0.0001129237
|  | 485 | 5.959119 | 0.0001098705
|  | 486 | 5.907066 | 0.0001238608
|  | 487 | 5.932429 | 0.0001168345
|  | 488 | 5.928783 | 0.0001178195
|  | 489 | 5.932679 | 0.0001167672
|  | 490 | 5.911277 | 0.0001226657
|  | 491 | 5.95193 | 0.0001117043
|  | 492 | 5.988397 | 0.0001027077
|  | 493 | 5.929322 | 0.0001176733
|  | 494 | 6.019134 | 9.568988e-05
|  | 495 | 6.001609 | 9.96302e-05
|  | 496 | 5.972113 | 0.0001066319
|  | 497 | 5.976628 | 0.000105529
|  | 498 | 5.952814 | 0.0001114772
|  | 499 | 5.837638 | 0.0001453323
|  | 500 | 5.837707 | 0.0001453092
|  | 501 | 5.803505 | 0.0001572154
|  | 502 | 5.8321 | 0.0001471974
|  | 503 | 5.837988 | 0.0001452152
|  | 504 | 5.875188 | 0.0001332944
|  | 505 | 5.923361 | 0.0001192996
|  | 506 | 5.895299 | 0.0001272627
|  | 507 | 5.820809 | 0.0001510744
|  | 508 | 5.78773 | 0.0001630309
|  | 509 | 5.803896 | 0.0001570739
|  | 510 | 5.809562 | 0.0001550379
|  | 511 | 5.823892 | 0.0001500058
|  | 512 | 5.832438 | 0.0001470828
|  | 513 | 5.841626 | 0.0001440038
|  | 514 | 5.860069 | 0.0001380165
|  | 515 | 5.866482 | 0.0001359935
|  | 516 | 5.788092 | 0.0001628951
|  | 517 | 5.636002 | 0.0002312054
|  | 518 | 5.519117 | 0.0003026098
|  | 519 | 5.526324 | 0.0002976295
|  | 520 | 5.600188 | 0.0002510799
|  | 521 | 5.667485 | 0.0002150379
|  | 522 | 5.727519 | 0.0001872755
|  | 523 | 5.736536 | 0.0001834273
|  | 524 | 5.663124 | 0.0002172081
|  | 525 | 5.59358 | 0.0002549294
|  | 526 | 5.613149 | 0.0002436975
|  | 527 | 5.727583 | 0.0001872479
|  | 528 | 5.84253 | 0.0001437044
|  | 529 | 5.880099 | 0.0001317956
|  | 530 | 5.877183 | 0.0001326835
|  | 531 | 5.893548 | 0.0001277768
|  | 532 | 5.907443 | 0.0001237534
|  | 533 | 5.936234 | 0.0001158153
|  | 534 | 5.921799 | 0.0001197295
|  | 535 | 5.914453 | 0.0001217719
|  | 536 | 5.907655 | 0.000123693
|  | 537 | 5.918448 | 0.0001206569
|  | 538 | 5.936663 | 0.000115701
|  | 539 | 5.933024 | 0.0001166745
|  | 540 | 5.956009 | 0.0001106601
|  | 541 | 5.948116 | 0.0001126896
|  | 542 | 5.933313 | 0.0001165969
|  | 543 | 5.963892 | 0.0001086696
|  | 544 | 5.972029 | 0.0001066525
|  | 545 | 5.952228 | 0.0001116277
|  | 546 | 5.929988 | 0.000117493
|  | 547 | 5.915661 | 0.0001214336
|  | 548 | 5.944782 | 0.0001135581
|  | 549 | 5.941213 | 0.0001144951
|  | 550 | 5.960365 | 0.0001095557
|  | 551 | 5.912378 | 0.0001223551
|  | 552 | 5.898613 | 0.0001262952
|  | 553 | 5.872447 | 0.0001341384
|  | 554 | 5.895447 | 0.0001272193
|  | 555 | 5.923378 | 0.0001192949
|  | 556 | 5.91635 | 0.0001212411
|  | 557 | 5.923342 | 0.0001193048
|  | 558 | 5.912847 | 0.000122223
|  | 559 | 5.938109 | 0.0001153164
|  | 560 | 5.949492 | 0.0001123332
|  | 561 | 5.9238 | 0.0001191791
|  | 562 | 5.961286 | 0.0001093236
|  | 563 | 5.931099 | 0.0001171928
|  | 564 | 5.938564 | 0.0001151956
|  | 565 | 5.913301 | 0.0001220953
|  | 566 | 5.909824 | 0.0001230767
|  | 567 | 5.924077 | 0.0001191031
|  | 568 | 5.906512 | 0.0001240189
|  | 569 | 5.879828 | 0.0001318779
|  | 570 | 5.867147 | 0.0001357854
|  | 571 | 5.88314 | 0.000130876
|  | 572 | 5.896431 | 0.0001269314
|  | 573 | 5.896523 | 0.0001269045
|  | 574 | 5.896744 | 0.0001268399
|  | 575 | 5.913878 | 0.0001219332
|  | 576 | 5.928064 | 0.0001180147
|  | 577 | 5.924645 | 0.0001189474
|  | 578 | 5.921096 | 0.0001199234
|  | 579 | 5.943092 | 0.0001140008
|  | 580 | 5.958488 | 0.0001100302
|  | 581 | 5.928663 | 0.000117852
|  | 582 | 5.943329 | 0.0001139386
|  | 583 | 5.954806 | 0.000110967
|  | 584 | 5.951019 | 0.0001119389
|  | 585 | 5.962565 | 0.0001090021
|  | 586 | 5.962754 | 0.0001089547
|  | 587 | 5.947435 | 0.0001128665
|  | 588 | 5.914828 | 0.0001216668
|  | 589 | 5.884549 | 0.0001304521
|  | 590 | 5.894519 | 0.0001274914
|  | 591 | 5.915181 | 0.0001215679
|  | 592 | 5.940314 | 0.0001147324
|  | 593 | 5.918607 | 0.0001206127
|  | 594 | 5.856418 | 0.0001391817
|  | 595 | 5.888132 | 0.0001293803
|  | 596 | 5.881668 | 0.0001313203
|  | 597 | 5.841445 | 0.0001440638
|  | 598 | 5.853583 | 0.0001400932
|  | 599 | 5.872293 | 0.0001341859
|  | 600 | 5.895048 | 0.0001273362
|  | 601 | 5.88189 | 0.0001312532
|  | 602 | 5.882072 | 0.0001311982
|  | 603 | 5.895305 | 0.0001272609
|  | 604 | 5.919259 | 0.0001204318
|  | 605 | 5.937341 | 0.0001155205
|  | 606 | 5.908849 | 0.0001233534
|  | 607 | 5.90894 | 0.0001233275
|  | 608 | 5.923052 | 0.0001193845
|  | 609 | 5.968071 | 0.0001076289
|  | 610 | 5.980007 | 0.0001047112
|  | 611 | 5.956307 | 0.0001105842
|  | 612 | 5.926713 | 0.0001183824
|  | 613 | 5.933989 | 0.0001164156
|  | 614 | 5.872872 | 0.0001340072
|  | 615 | 5.756773 | 0.0001750762
|  | 616 | 5.72854 | 0.0001868358
|  | 617 | 5.822044 | 0.0001506454
|  | 618 | 5.91279 | 0.0001222391
|  | 619 | 5.916353 | 0.0001212403
|  | 620 | 5.960519 | 0.0001095169
|  | 621 | 5.934246 | 0.0001163467
|  | 622 | 5.902707 | 0.0001251103
|  | 623 | 5.923624 | 0.0001192274
|  | 624 | 5.916607 | 0.0001211694
|  | 625 | 5.899536 | 0.0001260271
|  | 626 | 5.886344 | 0.000129914
|  | 627 | 5.873548 | 0.0001337987
|  | 628 | 5.828439 | 0.0001484434
|  | 629 | 5.711358 | 0.0001943757
|  | 630 | 5.631884 | 0.0002334081
|  | 631 | 5.660236 | 0.0002186573
|  | 632 | 5.765142 | 0.0001717347
|  | 633 | 5.849241 | 0.0001415008
|  | 634 | 5.90665 | 0.0001239795
|  | 635 | 5.961259 | 0.0001093304
|  | 636 | 5.924194 | 0.000119071
|  | 637 | 5.828746 | 0.0001483385
|  | 638 | 5.760124 | 0.0001737305
|  | 639 | 5.736563 | 0.0001834159
|  | 640 | 5.746166 | 0.0001794048
|  | 641 | 5.837866 | 0.000145256
|  | 642 | 5.921125 | 0.0001199154
|  | 643 | 5.917589 | 0.0001208957
|  | 644 | 5.917706 | 0.0001208632
|  | 645 | 5.917803 | 0.0001208362
|  | 646 | 5.95062 | 0.0001120418
|  | 647 | 6.002686 | 9.938343e-05
|  | 648 | 5.977876 | 0.0001052262
|  | 649 | 5.962188 | 0.0001090968
|  | 650 | 5.962201 | 0.0001090935
|  | 651 | 5.962199 | 0.000109094
|  | 652 | 5.990277 | 0.0001022641
|  | 653 | 5.986233 | 0.0001032207
|  | 654 | 5.97409 | 0.0001061476
|  | 655 | 5.947015 | 0.0001129757
|  | 656 | 5.994528 | 0.0001012679
|  | 657 | 6.003199 | 9.926611e-05
|  | 658 | 5.943752 | 0.0001138277
|  | 659 | 5.936353 | 0.0001157836
|  | 660 | 6.029669 | 9.339659e-05
|  | 661 | 5.982685 | 0.0001040675
|  | 662 | 5.940138 | 0.0001147789
|  | 663 | 5.932998 | 0.0001166815
|  | 664 | 5.929377 | 0.0001176584
|  | 665 | 5.918668 | 0.0001205957
|  | 666 | 5.922407 | 0.000119562
|  | 667 | 5.929634 | 0.0001175888
|  | 668 | 5.872628 | 0.0001340825
|  | 669 | 5.915737 | 0.0001214124
|  | 670 | 5.926362 | 0.0001184781
|  | 671 | 5.955764 | 0.0001107225
|  | 672 | 5.948219 | 0.0001126629
|  | 673 | 5.908964 | 0.0001233207
|  | 674 | 5.854581 | 0.0001397716
|  | 675 | 5.902398 | 0.0001251993
|  | 676 | 5.937458 | 0.0001154894
|  | 677 | 5.944849 | 0.0001135406
|  | 678 | 5.902543 | 0.0001251575
|  | 679 | 5.895879 | 0.0001270928
|  | 680 | 5.895988 | 0.0001270609
|  | 681 | 5.892745 | 0.0001280133
|  | 682 | 5.873517 | 0.0001338083
|  | 683 | 5.87994 | 0.0001318439
|  | 684 | 5.870541 | 0.0001347284
|  | 685 | 5.858369 | 0.0001385578
|  | 686 | 5.893174 | 0.0001278869
|  | 687 | 5.945534 | 0.0001133616
|  | 688 | 5.938261 | 0.000115276
|  | 689 | 5.855556 | 0.0001394582
|  | 690 | 5.846756 | 0.0001423128
|  | 691 | 5.883818 | 0.0001306718
|  | 692 | 6.027486 | 9.386723e-05
|  | 693 | 5.965035 | 0.000108384
|  | 694 | 5.903694 | 0.0001248263
|  | 695 | 5.884022 | 0.0001306105
|  | 696 | 5.910595 | 0.0001228584
|  | 697 | 5.931703 | 0.0001170299
|  | 698 | 5.931792 | 0.000117006
|  | 699 | 5.910929 | 0.000122764
|  | 700 | 5.8358 | 0.0001459486
|  | 701 | 5.850594 | 0.0001410607
|  | 702 | 5.862592 | 0.000137217
|  | 703 | 5.901141 | 0.0001255622
|  | 704 | 5.891322 | 0.0001284334
|  | 705 | 5.9583 | 0.0001100779
|  | 706 | 5.84794 | 0.0001419254
|  | 707 | 5.784802 | 0.0001641338
|  | 708 | 5.827962 | 0.0001486066
|  | 709 | 5.875566 | 0.0001331785
|  | 710 | 5.898314 | 0.0001263822
|  | 711 | 6.003012 | 9.930886e-05
|  | 712 | 5.915449 | 0.0001214929
|  | 713 | 5.933169 | 0.0001166356
|  | 714 | 5.9332 | 0.0001166272
|  | 715 | 5.940525 | 0.0001146767
|  | 716 | 6.011747 | 9.733141e-05
|  | 717 | 6.003343 | 9.92332e-05
|  | 718 | 5.849168 | 0.0001415246
|  | 719 | 5.933797 | 0.000116467
|  | 720 | 5.873608 | 0.0001337802
|  | 721 | 5.870548 | 0.0001347262
|  | 722 | 5.92323 | 0.0001193356
|  | 723 | 5.880024 | 0.0001318184
|  | 724 | 5.864664 | 0.0001365639
|  | 725 | 5.877052 | 0.0001327236
|  | 726 | 5.843905 | 0.0001432501
|  | 727 | 5.835419 | 0.0001460767
|  | 728 | 5.941683 | 0.0001143713
|  | 729 | 5.850088 | 0.0001412251
|  | 730 | 5.893732 | 0.0001277227
|  | 731 | 5.906996 | 0.0001238808
|  | 732 | 5.913893 | 0.000121929
|  | 733 | 5.871679 | 0.0001343758
|  | 734 | 5.920939 | 0.0001199668
|  | 735 | 5.924656 | 0.0001189444
|  | 736 | 5.968977 | 0.0001074046
|  | 737 | 5.894345 | 0.0001275425
|  | 738 | 5.961454 | 0.0001092813
|  | 739 | 5.907877 | 0.0001236298
|  | 740 | 5.954185 | 0.0001111258
|  | 741 | 5.922045 | 0.0001196617
|  | 742 | 5.866434 | 0.0001360085
|  | 743 | 5.768523 | 0.0001704029
|  | 744 | 5.834378 | 0.0001464273
|  | 745 | 5.925941 | 0.000118593
|  | 746 | 5.84905 | 0.0001415631
|  | 747 | 5.857895 | 0.0001387091
|  | 748 | 5.818058 | 0.0001520344
|  | 749 | 5.919264 | 0.0001204304
|  | 750 | 5.930115 | 0.0001174586
|  | 751 | 5.926358 | 0.0001184792
|  | 752 | 5.994851 | 0.0001011927
|  | 753 | 5.852636 | 0.000140399
|  | 754 | 5.926819 | 0.0001183535
|  | 755 | 5.974969 | 0.0001059329
|  | 756 | 5.896549 | 0.0001268969
|  | 757 | 6.020553 | 9.537773e-05
|  | 758 | 5.913285 | 0.0001220998
|  | 759 | 5.920191 | 0.0001201736
|  | 760 | 5.948903 | 0.0001124856
|  | 761 | 6.02967 | 9.339637e-05
|  | 762 | 5.830978 | 0.0001475781
|  | 763 | 5.920889 | 0.0001199806
|  | 764 | 5.900748 | 0.0001256759
|  | 765 | 5.817449 | 0.0001522478
|  | 766 | 5.791009 | 0.0001618047
|  | 767 | 5.793725 | 0.0001607959
|  | 768 | 5.857541 | 0.0001388222
|  | 769 | 5.842965 | 0.0001435605
|  | 770 | 5.9323 | 0.0001168692
|  | 771 | 5.950598 | 0.0001120475
|  | 772 | 5.936084 | 0.0001158553
|  | 773 | 5.85815 | 0.0001386277
|  | 774 | 5.781771 | 0.0001652833
|  | 775 | 5.932791 | 0.0001167371
|  | 776 | 5.950695 | 0.0001120224
|  | 777 | 5.88315 | 0.000130873
|  | 778 | 5.886336 | 0.0001299164
|  | 779 | 5.936991 | 0.0001156136
|  | 780 | 5.865062 | 0.0001364388
|  | 781 | 5.838922 | 0.0001449032
|  | 782 | 5.926461 | 0.0001184511
|  | 783 | 5.899711 | 0.0001259763
|  | 784 | 6.01081 | 9.754163e-05
|  | 785 | 6.019235 | 9.566763e-05
|  | 786 | 6.024006 | 9.462241e-05
|  | 787 | 5.906796 | 0.0001239379
|  | 788 | 5.909866 | 0.0001230648
|  | 789 | 5.990621 | 0.0001021831
|  | 790 | 5.927482 | 0.0001181729
|  | 791 | 5.934698 | 0.0001162257
|  | 792 | 5.941788 | 0.0001143436
|  | 793 | 5.967947 | 0.0001076597
|  | 794 | 5.85771 | 0.0001387682
|  | 795 | 5.914405 | 0.0001217853
|  | 796 | 5.931548 | 0.0001170717
|  | 797 | 6.061569 | 8.678227e-05
|  | 798 | 5.831894 | 0.0001472672
|  | 799 | 5.93511 | 0.0001161154
|  | 800 | 5.904864 | 0.0001244904
|  | 801 | 5.996304 | 0.0001008547
|  | 802 | 5.888918 | 0.0001291463
|  | 803 | 6.0127 | 9.711806e-05
|  | 804 | 6.008789 | 9.79966e-05
|  | 805 | 5.915479 | 0.0001214845
|  | 806 | 5.838205 | 0.0001451426
|  | 807 | 5.9223 | 0.0001195914
|  | 808 | 6.043436 | 9.048238e-05
|  | 809 | 5.918716 | 0.0001205824
|  | 810 | 5.911987 | 0.0001224653
|  | 811 | 6.025998 | 9.418939e-05
|  | 812 | 5.951074 | 0.0001119247
|  | 813 | 5.846958 | 0.0001422466
|  | 814 | 5.925969 | 0.0001185853
|  | 815 | 6.039418 | 9.132338e-05
|  | 816 | 5.879783 | 0.0001318916
|  | 817 | 5.929298 | 0.0001176798
|  | 818 | 5.816622 | 0.000152538
|  | 819 | 5.892279 | 0.0001281507
|  | 820 | 5.770594 | 0.0001695922
|  | 821 | 5.895317 | 0.0001272574
|  | 822 | 5.882127 | 0.0001311816
|  | 823 | 5.907717 | 0.0001236753
|  | 824 | 5.894738 | 0.0001274272
|  | 825 | 5.979682 | 0.0001047896
|  | 826 | 6.007728 | 9.82363e-05
|  | 827 | 5.881262 | 0.0001314432
|  | 828 | 5.79681 | 0.0001596577
|  | 829 | 5.820251 | 0.0001512687
|  | 830 | 6.037124 | 9.180704e-05
|  | 831 | 5.915935 | 0.000121357
|  | 832 | 5.958963 | 0.0001099099
|  | 833 | 5.795253 | 0.0001602312
|  | 834 | 5.873597 | 0.0001337836
|  | 835 | 5.898353 | 0.0001263709
|  | 836 | 5.834625 | 0.000146344
|  | 837 | 5.976333 | 0.0001056007
|  | 838 | 5.887852 | 0.0001294637
|  | 839 | 5.830177 | 0.0001478506
|  | 840 | 5.952125 | 0.0001116542
|  | 841 | 5.827311 | 0.0001488295
|  | 842 | 5.738863 | 0.0001824471
|  | 843 | 5.740429 | 0.0001817904
|  | 844 | 5.765546 | 0.000171575
|  | 845 | 5.823736 | 0.0001500597
|  | 846 | 5.815822 | 0.0001528192
|  | 847 | 5.835966 | 0.0001458928
|  | 848 | 5.824427 | 0.0001498211
|  | 849 | 5.814964 | 0.0001531216
|  | 850 | 5.80612 | 0.0001562714
|  | 851 | 5.781995 | 0.0001651982
|  | 852 | 5.748541 | 0.0001784265
|  | 853 | 5.763204 | 0.0001725026
|  | 854 | 5.787819 | 0.0001629975
|  | 855 | 5.856572 | 0.0001391322
|  | 856 | 5.897558 | 0.0001266025
|  | 857 | 5.924809 | 0.0001189025
|  | 858 | 5.862336 | 0.0001372978
|  | 859 | 5.94949 | 0.0001123338
|  | 860 | 5.863473 | 0.000136939
|  | 861 | 5.908653 | 0.000123409
|  | 862 | 5.771071 | 0.0001694059
|  | 863 | 5.817587 | 0.0001521993
|  | 864 | 5.680468 | 0.0002087046
|  | 865 | 5.858997 | 0.0001383577
|  | 866 | 5.70417 | 0.0001976197
|  | 867 | 5.864304 | 0.0001366772
|  | 868 | 5.756339 | 0.000175251
|  | 869 | 5.923057 | 0.0001193831
|  | 870 | 5.805225 | 0.000156594
|  | 871 | 5.989376 | 0.0001024763
|  | 872 | 5.859051 | 0.0001383403
|  | 873 | 6.013878 | 9.685496e-05
|  | 874 | 6.013878 | 9.685496e-05
|  | 875 | 6.121843 | 7.55366e-05
|  | 876 | 6.121843 | 7.55366e-05
|  | 877 | 6.239675 | 5.758711e-05
|  | 878 | 6.118344 | 7.614751e-05
|  | 879 | 6.24867 | 5.640667e-05
|  | 880 | 6.159803 | 6.921446e-05
|  | 881 | 6.159803 | 6.921446e-05
|  | 882 | 6.017004 | 9.616031e-05
|  | 883 | 6.017004 | 9.616031e-05
|  | 884 | 5.849307 | 0.0001414794
|  | 885 | 5.863517 | 0.0001369252
|  | 886 | 5.738518 | 0.0001825922
|  | 887 | 5.827384 | 0.0001488044
|  | 888 | 5.743689 | 0.0001804309
|  | 889 | 5.886488 | 0.0001298709
|  | 890 | 5.751788 | 0.0001770974
|  | 891 | 5.919485 | 0.0001203691
|  | 892 | 5.874362 | 0.0001335482
|  | 893 | 5.999361 | 0.0001001473
|  | 894 | 5.842408 | 0.0001437448
|  | 895 | 5.814882 | 0.0001531503
|  | 896 | 5.646769 | 0.0002255441
|  | 897 | 5.855397 | 0.0001395092
|  | 898 | 5.742957 | 0.0001807355
|  | 899 | 5.8952 | 0.0001272915
|  | 900 | 5.748534 | 0.0001784294
|  | 901 | 5.905486 | 0.0001243122
|  | 902 | 5.86658 | 0.0001359628
|  | 903 | 6.033435 | 9.25901e-05
|  | 904 | 5.844008 | 0.0001432162
|  | 905 | 5.873293 | 0.0001338773
|  | 906 | 5.730379 | 0.0001860464
|  | 907 | 5.878104 | 0.0001324025
|  | 908 | 5.761363 | 0.0001732354
|  | 909 | 5.911491 | 0.0001226053
|  | 910 | 5.775405 | 0.0001677239
|  | 911 | 5.890904 | 0.000128557
|  | 912 | 5.808426 | 0.0001554439
|  | 913 | 5.853895 | 0.0001399924
|  | 914 | 5.732202 | 0.000185267
|  | 915 | 5.848942 | 0.0001415982
|  | 916 | 5.762636 | 0.0001727284
|  | 917 | 5.798554 | 0.0001590177
|  | 918 | 5.691546 | 0.0002034485
|  | 919 | 5.77807 | 0.0001666978
|  | 920 | 5.745298 | 0.0001797639
|  | 921 | 5.869624 | 0.0001350132
|  | 922 | 5.842184 | 0.000143819
|  | 923 | 5.893427 | 0.0001278124
|  | 924 | 5.954697 | 0.000110995
|  | 925 | 6.061705 | 8.675501e-05
|  | 926 | 6.001464 | 9.966357e-05
|  | 927 | 6.067077 | 8.568868e-05
|  | 928 | 5.891649 | 0.0001283368
|  | 929 | 5.839232 | 0.0001447998
|  | 930 | 5.743375 | 0.0001805616
|  | 931 | 5.784215 | 0.0001643559
|  | 932 | 5.663167 | 0.0002171868
|  | 933 | 5.671395 | 0.0002131104
|  | 934 | 5.736 | 0.0001836538
|  | 935 | 5.907737 | 0.0001236696
|  | 936 | 5.853393 | 0.0001401544
|  | 937 | 5.984313 | 0.000103678
|  | 938 | 5.881957 | 0.0001312329
|  | 939 | 6.003006 | 9.931033e-05
|  | 940 | 6.084663 | 8.228815e-05
|  | 941 | 6.027594 | 9.384389e-05
|  | 942 | 5.924032 | 0.0001191154
|  | 943 | 5.937009 | 0.0001156089
|  | 944 | 5.815954 | 0.0001527728
|  | 945 | 5.963151 | 0.0001088551
|  | 946 | 5.822823 | 0.0001503754
|  | 947 | 5.790624 | 0.0001619482
|  | 948 | 5.765995 | 0.0001713978
|  | 949 | 5.820814 | 0.0001510726
|  | 950 | 5.786824 | 0.0001633715
|  | 951 | 5.907879 | 0.0001236293
|  | 952 | 5.806046 | 0.0001562983
|  | 953 | 5.946374 | 0.0001131426
|  | 954 | 5.875529 | 0.0001331897
|  | 955 | 5.891225 | 0.000128462
|  | 956 | 5.798563 | 0.0001590146
|  | 957 | 5.862644 | 0.0001372005
|  | 958 | 5.72338 | 0.000189069
|  | 959 | 5.779687 | 0.0001660784
|  | 960 | 5.689573 | 0.0002043748
|  | 961 | 5.909642 | 0.0001231285
|  | 962 | 5.790197 | 0.0001621075
|  | 963 | 5.775085 | 0.0001678477
|  | 964 | 5.802468 | 0.0001575912
|  | 965 | 5.941733 | 0.0001143582
|  | 966 | 5.796391 | 0.0001598119
|  | 967 | 5.886505 | 0.0001298658
|  | 968 | 5.704374 | 0.0001975268
|  | 969 | 5.843421 | 0.00014341
|  | 970 | 5.912547 | 0.0001223076
|  | 971 | 5.944568 | 0.0001136141
|  | 972 | 5.820159 | 0.0001513008
|  | 973 | 5.965501 | 0.0001082678
|  | 974 | 5.936465 | 0.0001157537
|  | 975 | 5.96906 | 0.0001073842
|  | 976 | 5.99374 | 0.000101452
|  | 977 | 6.08113 | 8.296019e-05
|  | 978 | 6.013798 | 9.68728e-05
|  | 979 | 6.023608 | 9.470926e-05
|  | 980 | 5.889487 | 0.0001289773
|  | 981 | 5.828756 | 0.0001483353
|  | 982 | 5.826519 | 0.0001491011
|  | 983 | 5.720389 | 0.0001903755
|  | 984 | 5.575937 | 0.0002654991
|  | 985 | 5.603223 | 0.0002493316
|  | 986 | 5.60668 | 0.0002473544
|  | 987 | 5.657872 | 0.0002198509
|  | 988 | 5.618022 | 0.0002409786
|  | 989 | 5.585059 | 0.0002599807
|  | 990 | 5.638505 | 0.0002298766
|  | 991 | 5.685247 | 0.0002064207
|  | 992 | 5.634061 | 0.0002322413
|  | 993 | 5.61577 | 0.0002422309
|  | 994 | 5.572259 | 0.0002677574
|  | 995 | 5.674639 | 0.0002115247
|  | 996 | 5.670991 | 0.000213309
|  | 997 | 5.646043 | 0.0002259213
|  | 998 | 5.743753 | 0.0001804042
|  | 999 | 5.792055 | 0.0001614154
|  | 1000 | 5.769398 | 0.0001700601
|  | 1001 | 5.761987 | 0.0001729866
|  | 1002 | 5.677048 | 0.0002103548
|  | 1003 | 5.797871 | 0.0001592682
|  | 1004 | 5.823934 | 0.0001499913
|  | 1005 | 5.67115 | 0.0002132306
|  | 1006 | 5.610635 | 0.0002451125
|  | 1007 | 5.677087 | 0.0002103356
|  | 1008 | 5.805532 | 0.0001564831
|  | 1009 | 5.809293 | 0.0001551341
|  | 1010 | 5.664275 | 0.0002166331
|  | 1011 | 5.607043 | 0.0002471479
|  | 1012 | 5.726263 | 0.0001878178
|  | 1013 | 5.861438 | 0.000137582
|  | 1014 | 5.890703 | 0.0001286167
|  | 1015 | 5.802516 | 0.0001575738
|  | 1016 | 5.817728 | 0.0001521499
|  | 1017 | 5.878957 | 0.0001321427
|  | 1018 | 5.914049 | 0.0001218853
|  | 1019 | 5.824594 | 0.0001497636
|  | 1020 | 5.817713 | 0.0001521552
|  | 1021 | 5.874086 | 0.0001336331
|  | 1022 | 5.941847 | 0.0001143281
|  | 1023 | 5.904281 | 0.0001246577
|  | 1024 | 5.882742 | 0.0001309959
|  | 1025 | 5.910228 | 0.0001229623
|  | 1026 | 5.950634 | 0.0001120382
|  | 1027 | 5.845652 | 0.0001426752
|  | 1028 | 5.876982 | 0.0001327448
|  | 1029 | 5.82719 | 0.0001488711
|  | 1030 | 5.860196 | 0.000137976
|  | 1031 | 5.86981 | 0.0001349552
|  | 1032 | 5.937754 | 0.0001154106
|  | 1033 | 5.942807 | 0.0001140756
|  | 1034 | 5.962667 | 0.0001089766
|  | 1035 | 5.864616 | 0.0001365791
|  | 1036 | 5.9103 | 0.0001229419
|  | 1037 | 5.896293 | 0.0001269718
|  | 1038 | 5.992006 | 0.0001018576
|  | 1039 | 5.992006 | 0.0001018576
|  | 1040 | 6.069566 | 8.519893e-05
|  | 1041 | 6.061572 | 8.678167e-05
|  | 1042 | 6.038072 | 9.160683e-05
|  | 1043 | 5.942662 | 0.0001141138
|  | 1044 | 5.930202 | 0.000117435
|  | 1045 | 5.792455 | 0.0001612669
|  | 1046 | 5.792455 | 0.0001612669
|  | 1047 | 5.664243 | 0.000216649
|  | 1048 | 5.693757 | 0.0002024149
|  | 1049 | 5.651758 | 0.0002229677
|  | 1050 | 5.653509 | 0.0002220707
|  | 1051 | 5.630548 | 0.0002341273
|  | 1052 | 5.659545 | 0.0002190056
|  | 1053 | 5.574619 | 0.0002663061
|  | 1054 | 5.736035 | 0.0001836389
|  | 1055 | 5.769978 | 0.0001698331
|  | 1056 | 5.902197 | 0.0001252572
|  | 1057 | 5.850381 | 0.00014113
|  | 1058 | 5.861571 | 0.0001375399
|  | 1059 | 5.872896 | 0.0001339997
|  | 1060 | 5.938903 | 0.0001151057
|  | 1061 | 5.780751 | 0.000165672
|  | 1062 | 5.832722 | 0.0001469866
|  | 1063 | 5.704163 | 0.0001976227
|  | 1064 | 5.765189 | 0.0001717162
|  | 1065 | 5.759608 | 0.0001739371
|  | 1066 | 5.78775 | 0.0001630236
|  | 1067 | 5.683087 | 0.0002074496
|  | 1068 | 5.781821 | 0.0001652644
|  | 1069 | 5.620984 | 0.0002393402
|  | 1070 | 5.702525 | 0.0001983695
|  | 1071 | 5.711191 | 0.0001944503
|  | 1072 | 5.852772 | 0.000140355
|  | 1073 | 5.818627 | 0.0001518354
|  | 1074 | 5.942208 | 0.0001142331
|  | 1075 | 5.841541 | 0.0001440321
|  | 1076 | 5.915969 | 0.0001213477
|  | 1077 | 5.798172 | 0.0001591579
|  | 1078 | 5.903897 | 0.0001247681
|  | 1079 | 5.924701 | 0.000118932
|  | 1080 | 5.940202 | 0.0001147621
|  | 1081 | 5.781165 | 0.000165514
|  | 1082 | 5.798276 | 0.0001591196
|  | 1083 | 5.743988 | 0.0001803068
|  | 1084 | 5.908803 | 0.0001233664
|  | 1085 | 5.767557 | 0.0001707824
|  | 1086 | 5.658648 | 0.0002194585
|  | 1087 | 5.627812 | 0.0002356071
|  | 1088 | 5.786848 | 0.0001633624
|  | 1089 | 5.849286 | 0.000141486
|  | 1090 | 5.974553 | 0.0001060346
|  | 1091 | 5.84333 | 0.0001434401
|  | 1092 | 5.923901 | 0.0001191514
|  | 1093 | 5.900669 | 0.0001256987
|  | 1094 | 6.019434 | 9.562377e-05
|  | 1095 | 5.873177 | 0.0001339129
|  | 1096 | 5.808049 | 0.0001555792
|  | 1097 | 5.664455 | 0.0002165435
|  | 1098 | 5.650328 | 0.0002237032
|  | 1099 | 5.610921 | 0.0002449506
|  | 1100 | 5.722258 | 0.0001895579
|  | 1101 | 5.579972 | 0.0002630435
|  | 1102 | 5.657783 | 0.000219896
|  | 1103 | 5.707457 | 0.0001961295
|  | 1104 | 5.851051 | 0.0001409124
|  | 1105 | 5.842748 | 0.0001436323
|  | 1106 | 5.942829 | 0.0001140699
|  | 1107 | 5.862182 | 0.0001373465
|  | 1108 | 6.004468 | 9.897645e-05
|  | 1109 | 5.998546 | 0.0001003354
|  | 1110 | 5.985577 | 0.0001033768
|  | 1111 | 5.839677 | 0.0001446514
|  | 1112 | 6.046855 | 8.977288e-05
|  | 1113 | 5.895194 | 0.0001272936
|  | 1114 | 5.975729 | 0.0001057478
|  | 1115 | 5.845644 | 0.0001426775
|  | 1116 | 5.920013 | 0.0001202228
|  | 1117 | 5.882854 | 0.0001309621
|  | 1118 | 5.97586 | 0.0001057157
|  | 1119 | 5.763105 | 0.000172542
|  | 1120 | 5.914767 | 0.000121684
|  | 1121 | 5.792146 | 0.0001613816
|  | 1122 | 5.92223 | 0.0001196107
|  | 1123 | 5.807738 | 0.0001556903
|  | 1124 | 5.835299 | 0.0001461171
|  | 1125 | 5.733644 | 0.000184653
|  | 1126 | 5.892874 | 0.0001279753
|  | 1127 | 5.746026 | 0.0001794625
|  | 1128 | 5.889178 | 0.0001290691
|  | 1129 | 5.822836 | 0.0001503711
|  | 1130 | 5.974256 | 0.000106107
|  | 1131 | 5.915151 | 0.0001215762
|  | 1132 | 6.0697 | 8.517259e-05
|  | 1133 | 5.885191 | 0.0001302594
|  | 1134 | 6.032039 | 9.288839e-05
|  | 1135 | 5.888053 | 0.0001294038
|  | 1136 | 5.938032 | 0.0001153368
|  | 1137 | 5.758527 | 0.0001743704
|  | 1138 | 5.902986 | 0.0001250301
|  | 1139 | 5.749229 | 0.0001781439
|  | 1140 | 5.933738 | 0.0001164827
|  | 1141 | 5.818569 | 0.0001518555
|  | 1142 | 5.942136 | 0.0001142522
|  | 1143 | 5.802249 | 0.0001576707
|  | 1144 | 5.944825 | 0.0001135468
|  | 1145 | 5.84666 | 0.0001423443
|  | 1146 | 5.891449 | 0.0001283957
|  | 1147 | 5.725428 | 0.0001881792
|  | 1148 | 5.850781 | 0.0001409999
|  | 1149 | 5.702052 | 0.0001985856
|  | 1150 | 5.858302 | 0.0001385793
|  | 1151 | 5.701575 | 0.000198804
|  | 1152 | 5.79974 | 0.0001585842
|  | 1153 | 5.794124 | 0.0001606483
|  | 1154 | 5.960145 | 0.0001096112
|  | 1155 | 5.77633 | 0.0001673672
|  | 1156 | 5.925059 | 0.0001188342
|  | 1157 | 5.779704 | 0.0001660718
|  | 1158 | 5.936431 | 0.0001157628
|  | 1159 | 5.762366 | 0.000172836
|  | 1160 | 5.796647 | 0.0001597176
|  | 1161 | 5.641911 | 0.0002280809
|  | 1162 | 5.815542 | 0.0001529176
|  | 1163 | 5.671648 | 0.0002129865
|  | 1164 | 5.817002 | 0.0001524045
|  | 1165 | 5.685353 | 0.0002063703
|  | 1166 | 5.859418 | 0.0001382235
|  | 1167 | 5.79113 | 0.0001617595
|  | 1168 | 5.945866 | 0.0001132749
|  | 1169 | 5.773935 | 0.0001682928
|  | 1170 | 5.917829 | 0.0001208289
|  | 1171 | 5.749067 | 0.0001782105
|  | 1172 | 5.880716 | 0.0001316085
|  | 1173 | 5.720655 | 0.000190259
|  | 1174 | 5.777837 | 0.0001667873
|  | 1175 | 5.638681 | 0.0002297838
|  | 1176 | 5.810612 | 0.0001546634
|  | 1177 | 5.666568 | 0.0002154924
|  | 1178 | 5.83533 | 0.0001461065
|  | 1179 | 5.669117 | 0.0002142313
|  | 1180 | 5.829178 | 0.0001481909
|  | 1181 | 5.738972 | 0.0001824015
|  | 1182 | 5.878128 | 0.0001323951
|  | 1183 | 5.712617 | 0.000193813
|  | 1184 | 5.80913 | 0.0001551924
|  | 1185 | 5.715651 | 0.0001924637
|  | 1186 | 5.909567 | 0.0001231496
|  | 1187 | 5.909567 | 0.0001231496
|  | 1188 | 6.12145 | 7.560494e-05
|  | 1189 | 5.936205 | 0.0001158231
|  | 1190 | 6.129301 | 7.425041e-05
|  | 1191 | 6.177395 | 6.646686e-05
|  | 1192 | 6.20491 | 6.238643e-05
|  | 1193 | 6.08837 | 8.158872e-05
|  | 1194 | 6.055673 | 8.796855e-05
|  | 1195 | 5.922957 | 0.0001194106
|  | 1196 | 6.081738 | 8.28441e-05
|  | 1197 | 5.941271 | 0.0001144798
|  | 1198 | 5.778612 | 0.0001664899
|  | 1199 | 5.732574 | 0.0001851085
|  | 1200 | 5.941271 | 0.0001144798