## FBH450-10
|  | Wavelength (nm) | Optical Density | % Transmission
|  | 1200 | 5.57895 | 0.00026366
|  | 1199.5 | 5.81099 | 0.000154528
|  | 1199 | 6.01858 | 9.58114e-05
|  | 1198.5 | 5.39085 | 0.000406585
Product Raw Data |  | 1198 | 5.59195 | 0.000255886
Bandpass Filter, Ø25 mm, CWL = 450 nm, FWHM = 10 nm |  | 1197.5 | 6.00037 | 9.99151e-05
|  | 1197 | 6.10016 | 7.94034e-05
Item # | FBH450-10 | 1196.5 | 6.1675 | 6.7999e-05
DISCLAIMER: The data presented here are typical. Slight variations in performance data will occur from lot to lot. Please contact Technical Support with any questions regarding the use or reliability of this data. |  | 1196 | 6.23483 | 5.82326e-05
|  | 1195.5 | 5.72074 | 0.000190223
|  | 1195 | 5.55864 | 0.000276288
|  | 1194.5 | 5.58117 | 0.000262318
|  | 1194 | 6.21905 | 6.03876e-05
|  | 1193.5 | 7.13544 | 7.32082e-06
This data may be used in publications. However, please cite Thorlabs as the source. |  | 1193 | 7.07774 | 8.36098e-06
|  | 1192.5 | 7.02005 | 9.54893e-06
|  | 1192 | 5.98826 | 0.00010274
|  | 1191.5 | 5.84704 | 0.000142221
|  | 1191 | 5.70581 | 0.000196874
|  | 1190.5 | 5.92135 | 0.000119853
|  | 1190 | 5.76527 | 0.000171682
|  | 1189.5 | 5.75342 | 0.000176432
|  | 1189 | 5.57065 | 0.00026875
|  | 1188.5 | 5.68651 | 0.000205821
|  | 1188 | 7.30407 | 4.96514e-06
|  | 1187.5 | 7.47546 | 3.3461e-06
|  | 1187 | 7.42829 | 3.73e-06
|  | 1186.5 | 7.38112 | 4.15794e-06
|  | 1186 | 6.24114 | 5.73926e-05
|  | 1185.5 | 6.48022 | 3.30963e-05
|  | 1185 | 6.99752 | 1.00572e-05
|  | 1184.5 | 6.17908 | 6.62101e-05
|  | 1184 | 6.53899 | 2.89071e-05
|  | 1183.5 | 6.56519 | 2.72149e-05
|  | 1183 | 6.59139 | 2.56217e-05
|  | 1182.5 | 7.3463 | 4.50508e-06
|  | 1182 | 7.1518 | 7.05012e-06
|  | 1181.5 | 6.95731 | 1.10329e-05
|  | 1181 | 5.81342 | 0.000153668
|  | 1180.5 | 6.25365 | 5.57636e-05
|  | 1180 | 6.10941 | 7.77304e-05
|  | 1179.5 | 6.52154 | 3.00923e-05
|  | 1179 | 6.307 | 4.93175e-05
|  | 1178.5 | 6.09245 | 8.08251e-05
|  | 1178 | 5.91729 | 0.00012098
|  | 1177.5 | 5.74212 | 0.000181085
|  | 1177 | 6.42893 | 3.72449e-05
|  | 1176.5 | 7.31568 | 4.8341e-06
|  | 1176 | 7.30365 | 4.96987e-06
|  | 1175.5 | 7.29162 | 5.10946e-06
|  | 1175 | 6.38081 | 4.1609e-05
|  | 1174.5 | 6.45997 | 3.4676e-05
|  | 1174 | 6.05587 | 8.7928e-05
|  | 1173.5 | 6.17882 | 6.62485e-05
|  | 1173 | 5.95001 | 0.0001122
|  | 1172.5 | 7.41005 | 3.88999e-06
|  | 1172 | 6.4811 | 3.30295e-05
|  | 1171.5 | 7.28464 | 5.19226e-06
|  | 1171 | 7.13228 | 7.37423e-06
|  | 1170.5 | 6.97992 | 1.04731e-05
|  | 1170 | 5.87166 | 0.000134382
|  | 1169.5 | 6.04302 | 9.05683e-05
|  | 1169 | 6.52754 | 2.96798e-05
|  | 1168.5 | 7.01205 | 9.72629e-06
|  | 1168 | 6.76631 | 1.71273e-05
|  | 1167.5 | 6.52057 | 3.016e-05
|  | 1167 | 6.33551 | 4.61839e-05
|  | 1166.5 | 6.15045 | 7.07211e-05
|  | 1166 | 6.19013 | 6.45454e-05
|  | 1165.5 | 7.22282 | 5.98659e-06
|  | 1165 | 7.38326 | 4.13754e-06
|  | 1164.5 | 7.10757 | 7.80599e-06
|  | 1164 | 6.83189 | 1.4727e-05
|  | 1163.5 | 6.52691 | 2.97225e-05
|  | 1163 | 6.22194 | 5.99868e-05
|  | 1162.5 | 5.72607 | 0.000187899
|  | 1162 | 6.33392 | 4.63534e-05
|  | 1161.5 | 6.11472 | 7.67862e-05
|  | 1161 | 7.15238 | 7.04083e-06
|  | 1160.5 | 7.28505 | 5.18736e-06
|  | 1160 | 7.41773 | 3.82182e-06
|  | 1159.5 | 6.64543 | 2.26243e-05
|  | 1159 | 6.29217 | 5.10303e-05
|  | 1158.5 | 6.12131 | 7.56295e-05
|  | 1158 | 7.1037 | 7.87594e-06
|  | 1157.5 | 7.12913 | 7.42797e-06
|  | 1157 | 7.15456 | 7.00549e-06
|  | 1156.5 | 6.22304 | 5.98361e-05
|  | 1156 | 5.8469 | 0.000142264
|  | 1155.5 | 5.8617 | 0.000137498
|  | 1155 | 5.87287 | 0.000134007
|  | 1154.5 | 6.94823 | 1.12659e-05
|  | 1154 | 7.03539 | 9.21745e-06
|  | 1153.5 | 7.12254 | 7.54145e-06
|  | 1153 | 6.2215 | 6.00486e-05
|  | 1152.5 | 7.30797 | 4.92078e-06
|  | 1152 | 5.62135 | 0.000239137
|  | 1151.5 | 5.71268 | 0.000193785
|  | 1151 | 6.1039 | 7.87222e-05
|  | 1150.5 | 6.13314 | 7.35977e-05
|  | 1150 | 7.07107 | 8.49047e-06
|  | 1149.5 | 7.0135 | 9.69392e-06
|  | 1149 | 6.95593 | 1.1068e-05
|  | 1148.5 | 5.90287 | 0.000125065
|  | 1148 | 6.1061 | 7.83247e-05
|  | 1147.5 | 6.68539 | 2.06355e-05
|  | 1147 | 7.3983 | 3.99668e-06
|  | 1146.5 | 7.16682 | 6.81045e-06
|  | 1146 | 6.93535 | 1.16052e-05
|  | 1145.5 | 5.75948 | 0.000173989
|  | 1145 | 6.11714 | 7.63588e-05
|  | 1144.5 | 5.86529 | 0.000136366
|  | 1144 | 6.82141 | 1.50865e-05
|  | 1143.5 | 6.74385 | 1.80363e-05
|  | 1143 | 5.55506 | 0.000278574
|  | 1142.5 | 6.90255 | 1.25155e-05
|  | 1142 | 6.41434 | 3.85179e-05
|  | 1141.5 | 5.92612 | 0.000118543
|  | 1141 | 7.45383 | 3.51701e-06
|  | 1140.5 | 7.49532 | 3.19657e-06
|  | 1140 | 7.49733 | 3.18177e-06
|  | 1139.5 | 7.49935 | 3.16704e-06
|  | 1139 | 7.49347 | 3.21021e-06
|  | 1138.5 | 5.98955 | 0.000102436
|  | 1138 | 5.53016 | 0.000295009
|  | 1137.5 | 5.58972 | 0.000257204
|  | 1137 | 5.92601 | 0.000118575
|  | 1136.5 | 6.26434 | 5.44074e-05
|  | 1136 | 6.6517 | 2.22998e-05
|  | 1135.5 | 7.03906 | 9.13991e-06
|  | 1135 | 6.83779 | 1.45282e-05
|  | 1134.5 | 6.63652 | 2.30931e-05
|  | 1134 | 5.57285 | 0.000267395
|  | 1133.5 | 6.14381 | 7.18103e-05
|  | 1133 | 7.33168 | 4.65926e-06
|  | 1132.5 | 7.45553 | 3.50326e-06
|  | 1132 | 7.47448 | 3.35368e-06
|  | 1131.5 | 7.49343 | 3.21048e-06
|  | 1131 | 7.24611 | 5.67398e-06
|  | 1130.5 | 5.59378 | 0.000254813
|  | 1130 | 5.86907 | 0.000135187
|  | 1129.5 | 7.41817 | 3.81799e-06
|  | 1129 | 7.49833 | 3.17446e-06
|  | 1128.5 | 7.49669 | 3.18649e-06
|  | 1128 | 7.49504 | 3.19857e-06
|  | 1127.5 | 7.34615 | 4.50664e-06
|  | 1127 | 5.75383 | 0.000176265
|  | 1126.5 | 5.86744 | 0.000135694
|  | 1126 | 7.41715 | 3.82694e-06
|  | 1125.5 | 7.49361 | 3.20919e-06
|  | 1125 | 7.49117 | 3.22725e-06
|  | 1124.5 | 7.45717 | 3.49002e-06
|  | 1124 | 7.28117 | 5.23398e-06
|  | 1123.5 | 6.05381 | 8.83474e-05
|  | 1123 | 5.47343 | 0.000336176
|  | 1122.5 | 6.08146 | 8.28963e-05
|  | 1122 | 7.31762 | 4.81257e-06
|  | 1121.5 | 7.21259 | 6.12926e-06
|  | 1121 | 7.10756 | 7.80619e-06
|  | 1120.5 | 7.45937 | 3.4724e-06
|  | 1120 | 7.08807 | 8.16449e-06
|  | 1119.5 | 5.62236 | 0.000238583
|  | 1119 | 5.6432 | 0.000227405
|  | 1118.5 | 7.277 | 5.28445e-06
|  | 1118 | 7.48422 | 3.27926e-06
|  | 1117.5 | 7.49431 | 3.20397e-06
|  | 1117 | 7.48208 | 3.29551e-06
|  | 1116.5 | 7.43934 | 3.63627e-06
|  | 1116 | 7.00846 | 9.80702e-06
|  | 1115.5 | 5.61391 | 0.000243271
|  | 1115 | 5.96218 | 0.000109099
|  | 1114.5 | 7.47636 | 3.33916e-06
|  | 1114 | 7.49805 | 3.17652e-06
|  | 1113.5 | 7.49493 | 3.1994e-06
|  | 1113 | 7.49181 | 3.22245e-06
|  | 1112.5 | 7.2324 | 5.85596e-06
|  | 1112 | 5.57184 | 0.000268014
|  | 1111.5 | 5.76923 | 0.000170126
|  | 1111 | 6.77979 | 1.6604e-05
|  | 1110.5 | 6.14004 | 7.24373e-05
|  | 1110 | 7.16803 | 6.79152e-06
|  | 1109.5 | 7.29404 | 5.08111e-06
|  | 1109 | 7.42005 | 3.80145e-06
|  | 1108.5 | 6.64407 | 2.26948e-05
|  | 1108 | 5.35173 | 0.000444906
|  | 1107.5 | 5.48417 | 0.000327964
|  | 1107 | 6.19038 | 6.45097e-05
|  | 1106.5 | 7.39189 | 4.05613e-06
|  | 1106 | 7.46817 | 3.40274e-06
|  | 1105.5 | 7.47955 | 3.31473e-06
|  | 1105 | 7.49093 | 3.22899e-06
|  | 1104.5 | 6.36646 | 4.30076e-05
|  | 1104 | 5.43397 | 0.000368152
|  | 1103.5 | 5.47535 | 0.000334697
|  | 1103 | 5.97487 | 0.000105957
|  | 1102.5 | 6.96549 | 1.08272e-05
|  | 1102 | 6.93415 | 1.16373e-05
|  | 1101.5 | 6.90281 | 1.25079e-05
|  | 1101 | 5.84953 | 0.000141407
|  | 1100.5 | 5.41955 | 0.000380587
|  | 1100 | 6.4604 | 3.46421e-05
|  | 1099.5 | 5.90784 | 0.00012364
|  | 1099 | 7.34179 | 4.5521e-06
|  | 1098.5 | 7.3815 | 4.1543e-06
|  | 1098 | 7.42122 | 3.79125e-06
|  | 1097.5 | 6.92629 | 1.18497e-05
|  | 1097 | 5.57178 | 0.000268055
|  | 1096.5 | 5.41883 | 0.000381213
|  | 1096 | 5.82263 | 0.000150443
|  | 1095.5 | 7.13993 | 7.2455e-06
|  | 1095 | 7.49057 | 3.23168e-06
|  | 1094.5 | 7.45552 | 3.50331e-06
|  | 1094 | 7.22519 | 5.95404e-06
|  | 1093.5 | 5.44722 | 0.000357094
|  | 1093 | 5.42429 | 0.000376453
|  | 1092.5 | 6.3025 | 4.98314e-05
|  | 1092 | 7.29822 | 5.0325e-06
|  | 1091.5 | 7.4409 | 3.62323e-06
|  | 1091 | 7.15708 | 6.96505e-06
|  | 1090.5 | 6.87325 | 1.33891e-05
|  | 1090 | 5.48322 | 0.000328684
|  | 1089.5 | 5.5077 | 0.000310673
|  | 1089 | 6.02111 | 9.52557e-05
|  | 1088.5 | 7.26653 | 5.41344e-06
|  | 1088 | 7.45807 | 3.4828e-06
|  | 1087.5 | 7.46462 | 3.4307e-06
|  | 1087 | 7.28465 | 5.19216e-06
|  | 1086.5 | 6.05333 | 8.84439e-05
|  | 1086 | 5.45718 | 0.000348994
|  | 1085.5 | 5.59878 | 0.000251894
|  | 1085 | 7.24924 | 5.63328e-06
|  | 1084.5 | 7.44155 | 3.61785e-06
|  | 1084 | 7.49468 | 3.20129e-06
|  | 1083.5 | 7.47821 | 3.325e-06
|  | 1083 | 7.18337 | 6.55583e-06
|  | 1082.5 | 5.4934 | 0.000321073
|  | 1082 | 5.33503 | 0.000462352
|  | 1081.5 | 6.76499 | 1.71794e-05
|  | 1081 | 7.48857 | 3.24661e-06
|  | 1080.5 | 7.47115 | 3.37945e-06
|  | 1080 | 7.45374 | 3.51771e-06
|  | 1079.5 | 7.12638 | 7.47523e-06
|  | 1079 | 5.4022 | 0.000396095
|  | 1078.5 | 5.41457 | 0.000384971
|  | 1078 | 5.70179 | 0.000198708
|  | 1077.5 | 7.31362 | 4.85718e-06
|  | 1077 | 7.44856 | 3.55993e-06
|  | 1076.5 | 7.44929 | 3.55398e-06
|  | 1076 | 7.31569 | 4.834e-06
|  | 1075.5 | 5.70511 | 0.000197192
|  | 1075 | 5.43626 | 0.000366217
|  | 1074.5 | 5.42741 | 0.000373755
|  | 1074 | 7.14213 | 7.20886e-06
|  | 1073.5 | 7.46992 | 3.38907e-06
|  | 1073 | 7.48801 | 3.25081e-06
|  | 1072.5 | 7.43728 | 3.65363e-06
|  | 1072 | 7.35213 | 4.44496e-06
|  | 1071.5 | 5.76341 | 0.000172421
|  | 1071 | 5.33526 | 0.000462109
|  | 1070.5 | 7.08453 | 8.23123e-06
|  | 1070 | 7.44544 | 3.58561e-06
|  | 1069.5 | 7.48405 | 3.28056e-06
|  | 1069 | 7.49044 | 3.23267e-06
|  | 1068.5 | 7.49682 | 3.18549e-06
|  | 1068 | 7.02436 | 9.45457e-06
|  | 1067.5 | 5.23897 | 0.000576802
|  | 1067 | 5.56075 | 0.000274945
|  | 1066.5 | 7.22547 | 5.95016e-06
|  | 1066 | 7.47033 | 3.3859e-06
|  | 1065.5 | 7.47998 | 3.31147e-06
|  | 1065 | 7.48963 | 3.23868e-06
|  | 1064.5 | 7.39848 | 3.995e-06
|  | 1064 | 5.83757 | 0.000145354
|  | 1063.5 | 5.71692 | 0.000191901
|  | 1063 | 6.87651 | 1.32888e-05
|  | 1062.5 | 7.36416 | 4.32351e-06
|  | 1062 | 7.44726 | 3.57055e-06
|  | 1061.5 | 7.43276 | 3.69184e-06
|  | 1061 | 7.20892 | 6.18134e-06
|  | 1060.5 | 5.53427 | 0.000292235
|  | 1060 | 5.43726 | 0.000365376
|  | 1059.5 | 7.14829 | 7.10743e-06
|  | 1059 | 7.45904 | 3.47505e-06
|  | 1058.5 | 7.49101 | 3.2284e-06
|  | 1058 | 7.45329 | 3.52133e-06
|  | 1057.5 | 7.27619 | 5.29436e-06
|  | 1057 | 5.6419 | 0.000228088
|  | 1056.5 | 5.45451 | 0.000351151
|  | 1056 | 7.15907 | 6.9332e-06
|  | 1055.5 | 7.43956 | 3.63443e-06
|  | 1055 | 7.49207 | 3.22057e-06
|  | 1054.5 | 7.46314 | 3.44236e-06
|  | 1054 | 7.36908 | 4.27484e-06
|  | 1053.5 | 6.20743 | 6.20253e-05
|  | 1053 | 5.64829 | 0.000224755
|  | 1052.5 | 6.57244 | 2.67643e-05
|  | 1052 | 7.41357 | 3.85864e-06
|  | 1051.5 | 7.48874 | 3.24537e-06
|  | 1051 | 7.48731 | 3.25605e-06
|  | 1050.5 | 7.48588 | 3.26676e-06
|  | 1050 | 6.32017 | 4.78444e-05
|  | 1049.5 | 5.39971 | 0.000398374
|  | 1049 | 5.7305 | 0.000185997
|  | 1048.5 | 7.33156 | 4.66059e-06
|  | 1048 | 7.43698 | 3.65612e-06
|  | 1047.5 | 7.47413 | 3.35635e-06
|  | 1047 | 7.44302 | 3.60563e-06
|  | 1046.5 | 7.20711 | 6.20719e-06
|  | 1046 | 5.53137 | 0.000294193
|  | 1045.5 | 5.38225 | 0.000414715
|  | 1045 | 7.11391 | 7.69296e-06
|  | 1044.5 | 7.49787 | 3.17782e-06
|  | 1044 | 7.49822 | 3.17527e-06
|  | 1043.5 | 7.49857 | 3.17272e-06
|  | 1043 | 7.4944 | 3.20329e-06
|  | 1042.5 | 6.40184 | 3.96423e-05
|  | 1042 | 5.3029 | 0.000497853
|  | 1041.5 | 5.58615 | 0.000259328
|  | 1041 | 7.24134 | 5.73662e-06
|  | 1040.5 | 7.45196 | 3.53214e-06
|  | 1040 | 7.45634 | 3.49672e-06
|  | 1039.5 | 7.46071 | 3.46167e-06
|  | 1039 | 7.25885 | 5.51e-06
|  | 1038.5 | 5.61416 | 0.000243132
|  | 1038 | 5.22731 | 0.0005925
|  | 1037.5 | 5.63438 | 0.000232073
|  | 1037 | 7.27148 | 5.35199e-06
|  | 1036.5 | 7.43652 | 3.65998e-06
|  | 1036 | 7.46047 | 3.46359e-06
|  | 1035.5 | 7.41388 | 3.85582e-06
|  | 1035 | 7.08512 | 8.22008e-06
|  | 1034.5 | 5.3362 | 0.000461107
|  | 1034 | 5.42197 | 0.000378465
|  | 1033.5 | 7.13873 | 7.26551e-06
|  | 1033 | 7.44498 | 3.58937e-06
|  | 1032.5 | 7.47013 | 3.3874e-06
|  | 1032 | 7.49529 | 3.19679e-06
|  | 1031.5 | 7.23934 | 5.76313e-06
|  | 1031 | 5.58295 | 0.000261248
|  | 1030.5 | 5.33442 | 0.000462998
|  | 1030 | 5.6092 | 0.000245923
|  | 1029.5 | 6.80802 | 1.55591e-05
|  | 1029 | 7.01025 | 9.76681e-06
|  | 1028.5 | 7.21248 | 6.13086e-06
|  | 1028 | 6.41813 | 3.81833e-05
|  | 1027.5 | 6.00609 | 9.86066e-05
|  | 1027 | 5.28779 | 0.000515483
|  | 1026.5 | 5.36625 | 0.000430281
|  | 1026 | 6.87629 | 1.32955e-05
|  | 1025.5 | 7.36564 | 4.30884e-06
|  | 1025 | 7.45112 | 3.53901e-06
|  | 1024.5 | 7.43898 | 3.63931e-06
|  | 1024 | 7.21821 | 6.05049e-06
|  | 1023.5 | 5.54913 | 0.0002824
|  | 1023 | 5.25397 | 0.00055722
|  | 1022.5 | 5.48183 | 0.000329737
|  | 1022 | 7.17615 | 6.66584e-06
|  | 1021.5 | 7.45823 | 3.48154e-06
|  | 1021 | 7.45785 | 3.48458e-06
|  | 1020.5 | 7.45747 | 3.48761e-06
|  | 1020 | 7.17463 | 6.6891e-06
|  | 1019.5 | 5.47941 | 0.00033158
|  | 1019 | 5.15069 | 0.000706827
|  | 1018.5 | 5.76378 | 0.000172276
|  | 1018 | 7.0154 | 9.65157e-06
|  | 1017.5 | 7.40054 | 3.9761e-06
|  | 1017 | 7.35244 | 4.44181e-06
|  | 1016.5 | 7.30434 | 4.96206e-06
|  | 1016 | 6.32888 | 4.68939e-05
|  | 1015.5 | 5.16068 | 0.000690755
|  | 1015 | 5.19462 | 0.000638824
|  | 1014.5 | 6.15924 | 6.9304e-05
|  | 1014 | 7.3269 | 4.71089e-06
|  | 1013.5 | 7.48549 | 3.26973e-06
|  | 1013 | 7.43961 | 3.63406e-06
|  | 1012.5 | 7.2737 | 5.32471e-06
|  | 1012 | 5.63793 | 0.000230183
|  | 1011.5 | 5.15337 | 0.000702475
|  | 1011 | 5.18511 | 0.000652964
|  | 1010.5 | 6.99069 | 1.02166e-05
|  | 1010 | 7.31515 | 4.84007e-06
|  | 1009.5 | 7.33867 | 4.58488e-06
|  | 1009 | 7.06911 | 8.52891e-06
|  | 1008.5 | 5.31057 | 0.000489136
|  | 1008 | 5.47974 | 0.000331329
|  | 1007.5 | 5.50719 | 0.000311037
|  | 1007 | 7.19199 | 6.42699e-06
|  | 1006.5 | 7.37681 | 4.19941e-06
|  | 1006 | 7.44033 | 3.62799e-06
|  | 1005.5 | 7.29326 | 5.09031e-06
|  | 1005 | 6.11849 | 7.6122e-05
|  | 1004.5 | 5.20453 | 0.000624417
|  | 1004 | 5.25688 | 0.000553498
|  | 1003.5 | 5.85442 | 0.000139823
|  | 1003 | 6.89192 | 1.28257e-05
|  | 1002.5 | 6.89413 | 1.27605e-05
|  | 1002 | 6.89634 | 1.26957e-05
|  | 1001.5 | 5.86326 | 0.000137005
|  | 1001 | 5.13708 | 0.00072932
|  | 1000.5 | 5.38724 | 0.000409975
|  | 1000 | 6.70289 | 1.98205e-05
|  | 999.5 | 7.4323 | 3.69573e-06
|  | 999 | 7.39139 | 4.06074e-06
|  | 998.5 | 7.35049 | 4.46181e-06
|  | 998 | 6.99066 | 1.02173e-05
|  | 997.5 | 5.18506 | 0.000653037
|  | 997 | 5.01516 | 0.000965693
|  | 996.5 | 6.88448 | 1.30474e-05
|  | 996 | 7.44047 | 3.62682e-06
|  | 995.5 | 7.41411 | 3.85383e-06
|  | 995 | 7.38774 | 4.09504e-06
|  | 994.5 | 6.31887 | 4.79876e-05
|  | 994 | 5.05751 | 0.00087597
|  | 993.5 | 5.11732 | 0.000763268
|  | 993 | 6.20438 | 6.24623e-05
|  | 992.5 | 7.11808 | 7.61946e-06
|  | 992 | 7.04765 | 8.96079e-06
|  | 991.5 | 6.97723 | 1.05382e-05
|  | 991 | 5.9227 | 0.000119483
|  | 990.5 | 5.13757 | 0.000728502
|  | 990 | 5.42064 | 0.000379631
|  | 989.5 | 6.06261 | 8.65747e-05
|  | 989 | 7.23769 | 5.78508e-06
|  | 988.5 | 7.46844 | 3.40064e-06
|  | 988 | 7.4531 | 3.52289e-06
|  | 987.5 | 6.9856 | 1.03371e-05
|  | 987 | 5.17696 | 0.00066533
|  | 986.5 | 5.27808 | 0.000527133
|  | 986 | 6.03427 | 9.24123e-05
|  | 985.5 | 7.009 | 9.79491e-06
|  | 985 | 6.97559 | 1.05781e-05
|  | 984.5 | 6.94219 | 1.14239e-05
|  | 984 | 5.90064 | 0.000125706
|  | 983.5 | 5.1183 | 0.000761548
|  | 983 | 5.05414 | 0.000882787
|  | 982.5 | 5.91042 | 0.000122909
|  | 982 | 7.44401 | 3.59742e-06
|  | 981.5 | 7.44323 | 3.60388e-06
|  | 981 | 7.44245 | 3.61035e-06
|  | 980.5 | 7.01541 | 9.65131e-06
|  | 980 | 5.22466 | 0.000596126
|  | 979.5 | 5.11592 | 0.000765745
|  | 979 | 5.77664 | 0.000167249
|  | 978.5 | 7.3604 | 4.36116e-06
|  | 978 | 7.43782 | 3.64904e-06
|  | 977.5 | 7.37417 | 4.22501e-06
|  | 977 | 7.17854 | 6.62914e-06
|  | 976.5 | 5.48567 | 0.000326838
|  | 976 | 5.08909 | 0.000814528
|  | 975.5 | 5.82554 | 0.000149436
|  | 975 | 7.39096 | 4.06476e-06
|  | 974.5 | 7.44636 | 3.57801e-06
|  | 974 | 7.35879 | 4.37732e-06
|  | 973.5 | 7.14077 | 7.2315e-06
|  | 973 | 5.42523 | 0.000375634
|  | 972.5 | 5.00148 | 0.000996596
|  | 972 | 5.08153 | 0.000828841
|  | 971.5 | 6.92596 | 1.18589e-05
|  | 971 | 7.41149 | 3.87716e-06
|  | 970.5 | 7.43591 | 3.66514e-06
|  | 970 | 7.2123 | 6.13332e-06
|  | 969.5 | 6.03153 | 9.29964e-05
|  | 969 | 5.09343 | 0.000806436
|  | 968.5 | 5.31038 | 0.00048935
|  | 968 | 7.06899 | 8.53125e-06
|  | 967.5 | 7.48464 | 3.27614e-06
|  | 967 | 7.45035 | 3.54527e-06
|  | 966.5 | 7.41606 | 3.83651e-06
|  | 966 | 6.93184 | 1.16994e-05
|  | 965.5 | 5.09094 | 0.000811073
|  | 965 | 5.48815 | 0.000324972
|  | 964.5 | 5.33749 | 0.00045974
|  | 964 | 7.08593 | 8.20484e-06
|  | 963.5 | 7.38312 | 4.13882e-06
|  | 963 | 7.38891 | 4.08403e-06
|  | 962.5 | 7.10522 | 7.84839e-06
|  | 962 | 5.36835 | 0.000428202
|  | 961.5 | 5.00826 | 0.000981158
|  | 961 | 5.12849 | 0.000743899
|  | 960.5 | 6.9553 | 1.1084e-05
|  | 960 | 7.33498 | 4.62406e-06
|  | 959.5 | 7.39719 | 4.00692e-06
|  | 959 | 7.4594 | 3.47215e-06
|  | 958.5 | 6.74745 | 1.78876e-05
|  | 958 | 5.07432 | 0.000842716
|  | 957.5 | 5.20292 | 0.000626735
|  | 957 | 5.73693 | 0.000183262
|  | 956.5 | 7.33558 | 4.61764e-06
|  | 956 | 7.39481 | 4.0289e-06
|  | 955.5 | 7.45405 | 3.51523e-06
|  | 955 | 7.08895 | 8.1479e-06
|  | 954.5 | 5.34233 | 0.000454646
|  | 954 | 5.42828 | 0.000373012
|  | 953.5 | 7.46414 | 3.43448e-06
|  | 953 | 7.48692 | 3.25897e-06
|  | 952.5 | 7.4928 | 3.21511e-06
|  | 952 | 7.49869 | 3.17185e-06
|  | 951.5 | 7.45194 | 3.53233e-06
|  | 951 | 5.9231 | 0.000119371
|  | 950.5 | 5.01748 | 0.00096055
|  | 950 | 5.03686 | 0.000918631
|  | 949.5 | 6.89804 | 1.26463e-05
|  | 949 | 7.37345 | 4.23206e-06
|  | 948.5 | 7.3879 | 4.09355e-06
|  | 948 | 7.40235 | 3.95957e-06
|  | 947.5 | 6.95585 | 1.10702e-05
|  | 947 | 5.12935 | 0.000742417
|  | 946.5 | 5.45245 | 0.000352821
|  | 946 | 5.31207 | 0.000487454
|  | 945.5 | 7.07004 | 8.51057e-06
|  | 945 | 7.47066 | 3.38328e-06
|  | 944.5 | 7.44973 | 3.55036e-06
|  | 944 | 7.42879 | 3.72569e-06
|  | 943.5 | 5.88607 | 0.000129996
|  | 943 | 5.47799 | 0.000332666
|  | 942.5 | 5.006 | 0.000986282
|  | 942 | 6.87875 | 1.32206e-05
|  | 941.5 | 7.33213 | 4.6545e-06
|  | 941 | 7.47338 | 3.36217e-06
|  | 940.5 | 7.34959 | 4.47104e-06
|  | 940 | 5.75935 | 0.000174042
|  | 939.5 | 5.41534 | 0.000384291
|  | 939 | 5.26681 | 0.000540986
|  | 938.5 | 5.8532 | 0.000140218
|  | 938 | 7.40825 | 3.90619e-06
|  | 937.5 | 7.38689 | 4.10306e-06
|  | 937 | 7.36554 | 4.30986e-06
|  | 936.5 | 6.9051 | 1.24421e-05
|  | 936 | 5.04817 | 0.000895018
|  | 935.5 | 5.38178 | 0.00041516
|  | 935 | 5.46018 | 0.000346594
|  | 934.5 | 7.16261 | 6.87683e-06
|  | 934 | 7.43883 | 3.64053e-06
|  | 933.5 | 7.43132 | 3.70408e-06
|  | 933 | 7.13756 | 7.28519e-06
|  | 932.5 | 5.42009 | 0.000380106
|  | 932 | 5.35695 | 0.000439594
|  | 931.5 | 5.36784 | 0.000428703
|  | 931 | 7.43392 | 3.68196e-06
|  | 930.5 | 7.49765 | 3.17944e-06
|  | 930 | 7.48258 | 3.29172e-06
|  | 929.5 | 7.4288 | 3.72563e-06
|  | 929 | 6.90362 | 1.24849e-05
|  | 928.5 | 5.04578 | 0.000899945
|  | 928 | 5.45334 | 0.000352093
|  | 927.5 | 5.4169 | 0.000382914
|  | 927 | 7.45845 | 3.47977e-06
|  | 926.5 | 7.4299 | 3.71619e-06
|  | 926 | 7.40136 | 3.96866e-06
|  | 925.5 | 6.99265 | 1.01707e-05
|  | 925 | 5.18824 | 0.000648275
|  | 924.5 | 5.35648 | 0.000440068
|  | 924 | 5.1286 | 0.0007437
|  | 923.5 | 6.95538 | 1.10821e-05
|  | 923 | 7.27017 | 5.36819e-06
|  | 922.5 | 7.28051 | 5.24197e-06
|  | 922 | 6.98982 | 1.02372e-05
|  | 921.5 | 5.18371 | 0.000655069
|  | 921 | 5.28716 | 0.000516221
|  | 920.5 | 5.40692 | 0.000391815
|  | 920 | 5.55608 | 0.000277923
|  | 919.5 | 7.22255 | 5.99035e-06
|  | 919 | 7.38951 | 4.07836e-06
|  | 918.5 | 7.47597 | 3.34219e-06
|  | 918 | 7.42355 | 3.77095e-06
|  | 917.5 | 5.3471 | 0.000449678
|  | 917 | 5.24488 | 0.000569011
|  | 916.5 | 7.37244 | 4.2419e-06
|  | 916 | 7.44335 | 3.60287e-06
|  | 915.5 | 7.35004 | 4.46642e-06
|  | 915 | 6.95192 | 1.11706e-05
|  | 914.5 | 5.12308 | 0.000753224
|  | 914 | 5.31321 | 0.000486175
|  | 913.5 | 5.18645 | 0.00065096
|  | 913 | 6.99153 | 1.0197e-05
|  | 912.5 | 7.41204 | 3.87222e-06
|  | 912 | 7.45342 | 3.52032e-06
|  | 911.5 | 7.49479 | 3.20041e-06
|  | 911 | 5.48959 | 0.0003239
|  | 910.5 | 5.19969 | 0.000631414
|  | 910 | 5.05075 | 0.000889713
|  | 909.5 | 6.90672 | 1.2396e-05
|  | 909 | 7.2375 | 5.78756e-06
|  | 908.5 | 7.25896 | 5.50855e-06
|  | 908 | 6.97825 | 1.05137e-05
|  | 907.5 | 5.16519 | 0.000683609
|  | 907 | 5.44918 | 0.000355485
|  | 906.5 | 5.02468 | 0.000944759
|  | 906 | 6.89042 | 1.28699e-05
|  | 905.5 | 7.49308 | 3.21309e-06
|  | 905 | 7.46418 | 3.43413e-06
|  | 904.5 | 7.43529 | 3.67037e-06
|  | 904 | 5.37058 | 0.000426009
|  | 903.5 | 5.13538 | 0.000732179
|  | 903 | 5.28658 | 0.00051692
|  | 902.5 | 7.39329 | 4.04307e-06
|  | 902 | 7.43501 | 3.67272e-06
|  | 901.5 | 7.47674 | 3.33629e-06
|  | 901 | 6.88069 | 1.31617e-05
|  | 900.5 | 5.0091 | 0.000979258
|  | 900 | 5.23434 | 0.000582986
|  | 899.5 | 5.35028 | 0.000446394
|  | 899 | 7.42514 | 3.75715e-06
|  | 898.5 | 7.46265 | 3.44625e-06
|  | 898 | 7.33924 | 4.57893e-06
|  | 897.5 | 6.90646 | 1.24032e-05
|  | 897 | 5.05034 | 0.000890545
|  | 896.5 | 5.21779 | 0.000605631
|  | 896 | 5.23065 | 0.000587962
|  | 895.5 | 7.36533 | 4.31196e-06
|  | 895 | 7.46015 | 3.46619e-06
|  | 894.5 | 7.47264 | 3.36794e-06
|  | 894 | 7.42908 | 3.72319e-06
|  | 893.5 | 6.41347 | 3.85949e-05
|  | 893 | 5.25496 | 0.000555958
|  | 892.5 | 5.12189 | 0.000755287
|  | 892 | 5.13285 | 0.000736468
|  | 891.5 | 6.95803 | 1.10147e-05
|  | 891 | 7.34942 | 4.47285e-06
|  | 890.5 | 7.4366 | 3.65928e-06
|  | 890 | 7.35871 | 4.3781e-06
|  | 889.5 | 5.21743 | 0.000606139
|  | 889 | 5.03324 | 0.000926322
|  | 888.5 | 5.08355 | 0.000825002
|  | 888 | 6.92722 | 1.18245e-05
|  | 887.5 | 7.34107 | 4.55967e-06
|  | 887 | 7.44764 | 3.56747e-06
|  | 886.5 | 7.39116 | 4.06295e-06
|  | 886 | 5.28232 | 0.000522014
|  | 885.5 | 5.09027 | 0.000812333
|  | 885 | 5.15247 | 0.000703923
|  | 884.5 | 7.32624 | 4.71805e-06
|  | 884 | 7.42445 | 3.76315e-06
|  | 883.5 | 7.44057 | 3.62602e-06
|  | 883 | 7.37314 | 4.23511e-06
|  | 882.5 | 5.24627 | 0.000567191
|  | 882 | 5.44399 | 0.000359759
|  | 881.5 | 5.45497 | 0.000350773
|  | 881 | 6.20451 | 6.24445e-05
|  | 880.5 | 7.06314 | 8.64696e-06
|  | 880 | 6.88265 | 1.31024e-05
|  | 879.5 | 6.70216 | 1.98535e-05
|  | 879 | 5.48256 | 0.000329184
|  | 878.5 | 5.22029 | 0.000602157
|  | 878 | 5.06705 | 0.000856947
|  | 877.5 | 5.31228 | 0.000487212
|  | 877 | 7.07018 | 8.50793e-06
|  | 876.5 | 7.44371 | 3.59993e-06
|  | 876 | 7.44441 | 3.59408e-06
|  | 875.5 | 7.44512 | 3.58823e-06
|  | 875 | 5.39024 | 0.000407156
|  | 874.5 | 5.33874 | 0.000458419
|  | 874 | 5.00505 | 0.000988451
|  | 873.5 | 5.61258 | 0.000244018
|  | 873 | 6.59321 | 2.55148e-05
|  | 872.5 | 6.9673 | 1.07821e-05
|  | 872 | 7.34139 | 4.55632e-06
|  | 871.5 | 5.18277 | 0.000656491
|  | 871 | 5.32022 | 0.000478385
|  | 870.5 | 5.28149 | 0.000523005
|  | 870 | 5.0819 | 0.000828135
|  | 869.5 | 6.92619 | 1.18526e-05
|  | 869 | 7.46714 | 3.4108e-06
|  | 868.5 | 7.35643 | 4.40115e-06
|  | 868 | 7.24572 | 5.67905e-06
|  | 867.5 | 5.49145 | 0.000322517
|  | 867 | 5.31802 | 0.000480821
|  | 866.5 | 5.17328 | 0.000670993
|  | 866 | 7.33664 | 4.60637e-06
|  | 865.5 | 7.48023 | 3.30956e-06
|  | 865 | 7.45736 | 3.48853e-06
|  | 864.5 | 7.26345 | 5.4519e-06
|  | 864 | 5.0269 | 0.000939931
|  | 863.5 | 5.46908 | 0.00033956
|  | 863 | 5.30678 | 0.000493428
|  | 862.5 | 5.19464 | 0.000638796
|  | 862 | 7.34732 | 4.4945e-06
|  | 861.5 | 7.45523 | 3.50566e-06
|  | 861 | 7.45539 | 3.50434e-06
|  | 860.5 | 7.45556 | 3.50303e-06
|  | 860 | 7.34797 | 4.48776e-06
|  | 859.5 | 5.75675 | 0.000175085
|  | 859 | 7.34797 | 4.48776e-06
|  | 858.5 | 7.49333 | 3.21119e-06
|  | 858 | 7.49989 | 3.16307e-06
|  | 857.5 | 7.50045 | 3.15903e-06
|  | 857 | 7.50084 | 3.15618e-06
|  | 856.5 | 7.50105 | 3.15463e-06
|  | 856 | 7.5009 | 3.15575e-06
|  | 855.5 | 7.50055 | 3.15827e-06
|  | 855 | 7.5 | 3.16228e-06
|  | 854.5 | 7.49908 | 3.169e-06
|  | 854 | 7.47226 | 3.37086e-06
|  | 853.5 | 6.1482 | 7.10878e-05
|  | 853 | 7.47226 | 3.37086e-06
|  | 852.5 | 7.4988 | 3.17102e-06
|  | 852 | 7.49741 | 3.18119e-06
|  | 851.5 | 7.49602 | 3.19139e-06
|  | 851 | 7.48904 | 3.24308e-06
|  | 850.5 | 7.3933 | 4.04292e-06
|  | 850 | 6.29598 | 5.05843e-05
|  | 849.5 | 7.23998 | 5.75468e-06
|  | 849 | 7.27596 | 5.29713e-06
|  | 848.5 | 7.31194 | 4.87595e-06
|  | 848 | 6.43991 | 3.63155e-05
|  | 847.5 | 5.95685 | 0.000110447
|  | 847 | 5.89545 | 0.00012722
|  | 846.5 | 5.70307 | 0.000198123
|  | 846 | 6.81152 | 1.54341e-05
|  | 845.5 | 6.87996 | 1.31838e-05
|  | 845 | 6.9484 | 1.12616e-05
|  | 844.5 | 5.97683 | 0.00010548
|  | 844 | 6.42709 | 3.7403e-05
|  | 843.5 | 7.44554 | 3.58472e-06
|  | 843 | 7.49637 | 3.18879e-06
|  | 842.5 | 7.49996 | 3.1626e-06
|  | 842 | 7.49998 | 3.16241e-06
|  | 841.5 | 7.49999 | 3.16235e-06
|  | 841 | 7.49998 | 3.16243e-06
|  | 840.5 | 7.49984 | 3.16342e-06
|  | 840 | 7.49792 | 3.17747e-06
|  | 839.5 | 7.37845 | 4.18362e-06
|  | 839 | 6.22968 | 5.8928e-05
|  | 838.5 | 6.62338 | 2.38022e-05
|  | 838 | 7.39256 | 4.04986e-06
|  | 837.5 | 7.24261 | 5.71997e-06
|  | 837 | 7.09265 | 8.0788e-06
|  | 836.5 | 6.02357 | 9.47177e-05
|  | 836 | 5.69986 | 0.000199589
|  | 835.5 | 5.93943 | 0.000114965
|  | 835 | 7.32444 | 4.7376e-06
|  | 834.5 | 7.37167 | 4.24942e-06
|  | 834 | 7.4189 | 3.81154e-06
|  | 833.5 | 6.72157 | 1.89858e-05
|  | 833 | 7.38426 | 4.12803e-06
|  | 832.5 | 7.22734 | 5.92468e-06
|  | 832 | 6.09389 | 8.05592e-05
|  | 831.5 | 5.79911 | 0.000158813
|  | 831 | 5.85667 | 0.0001391
|  | 830.5 | 6.17826 | 6.6335e-05
|  | 830 | 6.60779 | 2.46722e-05
|  | 829.5 | 6.38898 | 4.08341e-05
|  | 829 | 5.92597 | 0.000118585
|  | 828.5 | 6.30598 | 4.94332e-05
|  | 828 | 7.06797 | 8.55136e-06
|  | 827.5 | 6.81801 | 1.5205e-05
|  | 827 | 6.36205 | 4.34462e-05
|  | 826.5 | 5.90608 | 0.000124142
|  | 826 | 6.24601 | 5.67529e-05
|  | 825.5 | 6.53234 | 2.93534e-05
|  | 825 | 6.81867 | 1.5182e-05
|  | 824.5 | 5.99404 | 0.000101383
|  | 824 | 6.15938 | 6.92826e-05
|  | 823.5 | 6.40998 | 3.89068e-05
|  | 823 | 7.24468 | 5.69274e-06
|  | 822.5 | 7.49881 | 3.17092e-06
|  | 822 | 7.51737 | 3.03827e-06
|  | 821.5 | 7.53433 | 2.92194e-06
|  | 821 | 7.54861 | 2.82744e-06
|  | 820.5 | 7.55858 | 2.76325e-06
|  | 820 | 7.56405 | 2.72868e-06
|  | 819.5 | 7.56388 | 2.72975e-06
|  | 819 | 7.5588 | 2.76184e-06
|  | 818.5 | 7.54854 | 2.82786e-06
|  | 818 | 7.53454 | 2.92053e-06
|  | 817.5 | 7.51745 | 3.03773e-06
|  | 817 | 7.49897 | 3.1698e-06
|  | 816.5 | 7.37321 | 4.23441e-06
|  | 816 | 6.22214 | 5.99598e-05
|  | 815.5 | 5.89577 | 0.000127125
|  | 815 | 6.24513 | 5.68688e-05
|  | 814.5 | 7.4356 | 3.66776e-06
|  | 814 | 7.48244 | 3.29274e-06
|  | 813.5 | 7.48209 | 3.29545e-06
|  | 813 | 7.48173 | 3.29816e-06
|  | 812.5 | 7.43417 | 3.67985e-06
|  | 812 | 6.79153 | 1.61609e-05
|  | 811.5 | 7.37592 | 4.20807e-06
|  | 811 | 7.49618 | 3.19023e-06
|  | 810.5 | 7.48264 | 3.29125e-06
|  | 810 | 7.4691 | 3.39547e-06
|  | 809.5 | 7.32176 | 4.76694e-06
|  | 809 | 7.32404 | 4.74203e-06
|  | 808.5 | 6.79284 | 1.61126e-05
|  | 808 | 7.32618 | 4.71868e-06
|  | 807.5 | 7.32441 | 4.73799e-06
|  | 807 | 7.32263 | 4.75738e-06
|  | 806.5 | 7.41006 | 3.88995e-06
|  | 806 | 7.49748 | 3.18069e-06
|  | 805.5 | 7.48865 | 3.246e-06
|  | 805 | 6.51732 | 3.03867e-05
|  | 804.5 | 7.13424 | 7.34115e-06
|  | 804 | 7.40661 | 3.92093e-06
|  | 803.5 | 7.24365 | 5.70623e-06
|  | 803 | 6.18408 | 6.54517e-05
|  | 802.5 | 6.01502 | 9.66006e-05
|  | 802 | 5.96032 | 0.000109567
|  | 801.5 | 6.3037 | 4.96932e-05
|  | 801 | 7.08362 | 8.24862e-06
|  | 800.5 | 7.2603 | 5.49166e-06
|  | 800 | 7.43698 | 3.65616e-06
|  | 799.5 | 6.01389 | 9.68528e-05
|  | 799 | 6.1342 | 7.34171e-05
|  | 798.5 | 6.92689 | 1.18334e-05
|  | 798 | 6.69578 | 2.01475e-05
|  | 797.5 | 6.46467 | 3.4303e-05
|  | 797 | 6.37881 | 4.18016e-05
|  | 796.5 | 6.51704 | 3.04063e-05
|  | 796 | 6.2208 | 6.01452e-05
|  | 795.5 | 6.13385 | 7.34768e-05
|  | 795 | 6.29711 | 5.04538e-05
|  | 794.5 | 6.55852 | 2.76361e-05
|  | 794 | 6.37738 | 4.19394e-05
|  | 793.5 | 6.02149 | 9.51715e-05
|  | 793 | 5.8349 | 0.000146251
|  | 792.5 | 6.18039 | 6.60096e-05
|  | 792 | 7.18732 | 6.49655e-06
|  | 791.5 | 7.23934 | 5.76315e-06
|  | 791 | 6.38848 | 4.08806e-05
|  | 790.5 | 6.25833 | 5.51659e-05
|  | 790 | 6.0112 | 9.74543e-05
|  | 789.5 | 6.43989 | 3.63171e-05
|  | 789 | 6.90639 | 1.24053e-05
|  | 788.5 | 6.74207 | 1.81106e-05
|  | 788 | 6.67909 | 2.09369e-05
|  | 787.5 | 6.24261 | 5.71989e-05
|  | 787 | 6.13861 | 7.26752e-05
|  | 786.5 | 6.13944 | 7.25374e-05
|  | 786 | 6.39703 | 4.00835e-05
|  | 785.5 | 6.19357 | 6.4037e-05
|  | 785 | 6.1752 | 6.68032e-05
|  | 784.5 | 6.13319 | 7.35885e-05
|  | 784 | 6.05932 | 8.72322e-05
|  | 783.5 | 6.76292 | 1.72615e-05
|  | 783 | 6.89153 | 1.28371e-05
|  | 782.5 | 7.02015 | 9.54669e-06
|  | 782 | 6.34799 | 4.48761e-05
|  | 781.5 | 7.32053 | 4.78046e-06
|  | 781 | 7.38556 | 4.11563e-06
|  | 780.5 | 7.4506 | 3.54326e-06
|  | 780 | 6.24093 | 5.74209e-05
|  | 779.5 | 6.18695 | 6.50203e-05
|  | 779 | 6.22761 | 5.92088e-05
|  | 778.5 | 5.96744 | 0.000107786
|  | 778 | 5.95838 | 0.000110057
|  | 777.5 | 6.31114 | 4.88496e-05
|  | 777 | 6.65663 | 2.20483e-05
|  | 776.5 | 6.31917 | 4.79546e-05
|  | 776 | 6.12065 | 7.57441e-05
|  | 775.5 | 6.21241 | 6.1318e-05
|  | 775 | 6.35429 | 4.4229e-05
|  | 774.5 | 6.78746 | 1.63133e-05
|  | 774 | 6.71306 | 1.93613e-05
|  | 773.5 | 6.63867 | 2.29788e-05
|  | 773 | 6.04609 | 8.99315e-05
|  | 772.5 | 5.84304 | 0.000143535
|  | 772 | 6.38288 | 4.14118e-05
|  | 771.5 | 6.9381 | 1.15319e-05
|  | 771 | 7.2654 | 5.42748e-06
|  | 770.5 | 7.18225 | 6.57278e-06
|  | 770 | 6.71636 | 1.92149e-05
|  | 769.5 | 6.15489 | 7.00013e-05
|  | 769 | 6.30152 | 4.99437e-05
|  | 768.5 | 6.22539 | 5.95121e-05
|  | 768 | 6.06821 | 8.54647e-05
|  | 767.5 | 5.91108 | 0.00012272
|  | 767 | 6.16696 | 6.80835e-05
|  | 766.5 | 5.96452 | 0.000108512
|  | 766 | 7.15593 | 6.98351e-06
|  | 765.5 | 7.33846 | 4.58712e-06
|  | 765 | 6.69466 | 2.01995e-05
|  | 764.5 | 6.65612 | 2.20739e-05
|  | 764 | 6.54012 | 2.88321e-05
|  | 763.5 | 6.3189 | 4.79848e-05
|  | 763 | 6.09612 | 8.0146e-05
|  | 762.5 | 6.07631 | 8.38867e-05
|  | 762 | 6.48515 | 3.27225e-05
|  | 761.5 | 6.46094 | 3.45987e-05
|  | 761 | 6.15393 | 7.0157e-05
|  | 760.5 | 6.31832 | 4.80489e-05
|  | 760 | 6.23725 | 5.79095e-05
|  | 759.5 | 7.2649 | 5.43374e-06
|  | 759 | 7.35187 | 4.4477e-06
|  | 758.5 | 6.58511 | 2.59953e-05
|  | 758 | 6.26897 | 5.38312e-05
|  | 757.5 | 6.22462 | 5.96178e-05
|  | 757 | 6.15138 | 7.05706e-05
|  | 756.5 | 6.03308 | 9.26648e-05
|  | 756 | 6.02469 | 9.44739e-05
|  | 755.5 | 6.10253 | 7.89718e-05
|  | 755 | 5.93371 | 0.000116491
|  | 754.5 | 5.83995 | 0.000144562
|  | 754 | 5.90075 | 0.000125675
|  | 753.5 | 5.95797 | 0.000110162
|  | 753 | 6.08124 | 8.29394e-05
|  | 752.5 | 6.7598 | 1.73861e-05
|  | 752 | 6.55376 | 2.79408e-05
|  | 751.5 | 6.3251 | 4.73042e-05
|  | 751 | 6.25763 | 5.52552e-05
|  | 750.5 | 6.4008 | 3.97372e-05
|  | 750 | 6.41251 | 3.86802e-05
|  | 749.5 | 6.42422 | 3.76514e-05
|  | 749 | 6.39214 | 4.05377e-05
|  | 748.5 | 6.64606 | 2.25913e-05
|  | 748 | 6.89998 | 1.259e-05
|  | 747.5 | 6.43436 | 3.67823e-05
|  | 747 | 6.33336 | 4.64136e-05
|  | 746.5 | 6.18188 | 6.5784e-05
|  | 746 | 6.25919 | 5.50564e-05
|  | 745.5 | 6.41212 | 3.87151e-05
|  | 745 | 6.07359 | 8.44129e-05
|  | 744.5 | 5.93086 | 0.000117258
|  | 744 | 5.92107 | 0.000119931
|  | 743.5 | 6.06432 | 8.62335e-05
|  | 743 | 6.27354 | 5.32676e-05
|  | 742.5 | 6.27331 | 5.32952e-05
|  | 742 | 6.27309 | 5.33229e-05
|  | 741.5 | 6.27288 | 5.33482e-05
|  | 741 | 6.05979 | 8.71389e-05
|  | 740.5 | 6.12733 | 7.45887e-05
|  | 740 | 6.37976 | 4.17097e-05
|  | 739.5 | 6.34207 | 4.54918e-05
|  | 739 | 6.57526 | 2.65916e-05
|  | 738.5 | 6.80844 | 1.55438e-05
|  | 738 | 6.509 | 3.0974e-05
|  | 737.5 | 6.30544 | 4.94945e-05
|  | 737 | 7.2695 | 5.3765e-06
|  | 736.5 | 7.30992 | 4.8987e-06
|  | 736 | 6.46712 | 3.41102e-05
|  | 735.5 | 7.33635 | 4.60942e-06
|  | 735 | 7.32237 | 4.76026e-06
|  | 734.5 | 6.41118 | 3.87989e-05
|  | 734 | 6.61513 | 2.4259e-05
|  | 733.5 | 6.83813 | 1.45168e-05
|  | 733 | 7.14715 | 7.1261e-06
|  | 732.5 | 7.45617 | 3.4981e-06
|  | 732 | 6.49327 | 3.21165e-05
|  | 731.5 | 6.19301 | 6.41195e-05
|  | 731 | 6.18613 | 6.51432e-05
|  | 730.5 | 7.41087 | 3.88267e-06
|  | 730 | 7.44586 | 3.58211e-06
|  | 729.5 | 7.48085 | 3.30481e-06
|  | 729 | 6.25627 | 5.5428e-05
|  | 728.5 | 6.0983 | 7.97451e-05
|  | 728 | 7.013 | 9.70505e-06
|  | 727.5 | 6.21381 | 6.11207e-05
|  | 727 | 7.32321 | 4.75109e-06
|  | 726.5 | 7.48605 | 3.26547e-06
|  | 726 | 6.8652 | 1.36395e-05
|  | 725.5 | 7.01195 | 9.72855e-06
|  | 725 | 6.93282 | 1.1673e-05
|  | 724.5 | 6.07346 | 8.44388e-05
|  | 724 | 6.66772 | 2.14921e-05
|  | 723.5 | 6.4394 | 3.6358e-05
|  | 723 | 6.21108 | 6.15066e-05
|  | 722.5 | 6.1729 | 6.71579e-05
|  | 722 | 6.15446 | 7.00709e-05
|  | 721.5 | 6.35826 | 4.38266e-05
|  | 721 | 6.11173 | 7.73166e-05
|  | 720.5 | 6.8974 | 1.26649e-05
|  | 720 | 7.0564 | 8.78209e-06
|  | 719.5 | 6.59652 | 2.53212e-05
|  | 719 | 5.92896 | 0.000117771
|  | 718.5 | 5.89768 | 0.000126568
|  | 718 | 5.89461 | 0.000127464
|  | 717.5 | 5.80044 | 0.000158327
|  | 717 | 5.81986 | 0.000151405
|  | 716.5 | 5.68646 | 0.000205843
|  | 716 | 5.81034 | 0.000154761
|  | 715.5 | 5.72336 | 0.000189079
|  | 715 | 5.84434 | 0.000143108
|  | 714.5 | 5.99767 | 0.000100537
|  | 714 | 5.75495 | 0.000175811
|  | 713.5 | 5.69457 | 0.000202035
|  | 713 | 5.73648 | 0.000183449
|  | 712.5 | 5.70347 | 0.000197937
|  | 712 | 5.76044 | 0.000173605
|  | 711.5 | 5.99351 | 0.000101506
|  | 711 | 6.02208 | 9.5043e-05
|  | 710.5 | 6.51784 | 3.03503e-05
|  | 710 | 6.02354 | 9.47246e-05
|  | 709.5 | 5.85538 | 0.000139516
|  | 709 | 6.14137 | 7.22163e-05
|  | 708.5 | 6.51653 | 3.04418e-05
|  | 708 | 7.31023 | 4.89515e-06
|  | 707.5 | 6.56109 | 2.74736e-05
|  | 707 | 7.23205 | 5.86077e-06
|  | 706.5 | 6.22498 | 5.95692e-05
|  | 706 | 6.25548 | 5.55294e-05
|  | 705.5 | 6.13785 | 7.2803e-05
|  | 705 | 6.05966 | 8.71648e-05
|  | 704.5 | 6.21616 | 6.07914e-05
|  | 704 | 6.06005 | 8.70859e-05
|  | 703.5 | 6.12381 | 7.51954e-05
|  | 703 | 6.26965 | 5.37465e-05
|  | 702.5 | 6.66443 | 2.16557e-05
|  | 702 | 6.13326 | 7.35761e-05
|  | 701.5 | 6.64862 | 2.24585e-05
|  | 701 | 7.16397 | 6.85529e-06
|  | 700.5 | 6.68301 | 2.07488e-05
|  | 700 | 6.20204 | 6.28001e-05
|  | 699.5 | 6.01148 | 9.73922e-05
|  | 699 | 5.98352 | 0.000103869
|  | 698.5 | 6.27568 | 5.30051e-05
|  | 698 | 6.26805 | 5.39453e-05
|  | 697.5 | 6.26183 | 5.47233e-05
|  | 697 | 6.47769 | 3.32896e-05
|  | 696.5 | 6.05768 | 8.75627e-05
|  | 696 | 6.4512 | 3.53835e-05
|  | 695.5 | 6.64617 | 2.25856e-05
|  | 695 | 6.64678 | 2.25539e-05
|  | 694.5 | 6.64739 | 2.25223e-05
|  | 694 | 6.68624 | 2.05948e-05
|  | 693.5 | 6.29017 | 5.12667e-05
|  | 693 | 6.83092 | 1.47596e-05
|  | 692.5 | 6.33608 | 4.61235e-05
|  | 692 | 6.1685 | 6.78424e-05
|  | 691.5 | 5.967 | 0.000107895
|  | 691 | 6.31856 | 4.80216e-05
|  | 690.5 | 5.96865 | 0.000107485
|  | 690 | 6.96576 | 1.08203e-05
|  | 689.5 | 6.44989 | 3.54904e-05
|  | 689 | 6.4063 | 3.92374e-05
|  | 688.5 | 6.22269 | 5.98842e-05
|  | 688 | 6.15073 | 7.06755e-05
|  | 687.5 | 6.16064 | 6.90809e-05
|  | 687 | 6.10703 | 7.81579e-05
|  | 686.5 | 6.05341 | 8.84276e-05
|  | 686 | 6.30813 | 4.91896e-05
|  | 685.5 | 5.76762 | 0.000170758
|  | 685 | 6.00807 | 9.81581e-05
|  | 684.5 | 5.86687 | 0.000135871
|  | 684 | 6.09875 | 7.96627e-05
|  | 683.5 | 6.64528 | 2.26318e-05
|  | 683 | 6.0584 | 8.74178e-05
|  | 682.5 | 5.88167 | 0.00013132
|  | 682 | 6.09938 | 7.95467e-05
|  | 681.5 | 5.99243 | 0.000101759
|  | 681 | 6.50113 | 3.15407e-05
|  | 680.5 | 6.62666 | 2.36235e-05
|  | 680 | 6.26584 | 5.42206e-05
|  | 679.5 | 6.08887 | 8.14954e-05
|  | 679 | 6.12603 | 7.48121e-05
|  | 678.5 | 6.28121 | 5.23342e-05
|  | 678 | 7.30759 | 4.92507e-06
|  | 677.5 | 7.2054 | 6.23157e-06
|  | 677 | 7.10322 | 7.88466e-06
|  | 676.5 | 7.34742 | 4.49345e-06
|  | 676 | 7.39092 | 4.06514e-06
|  | 675.5 | 7.43443 | 3.67765e-06
|  | 675 | 6.47444 | 3.35395e-05
|  | 674.5 | 7.22297 | 5.98456e-06
|  | 674 | 7.41437 | 3.85152e-06
|  | 673.5 | 7.32721 | 4.70753e-06
|  | 673 | 7.24005 | 5.75379e-06
|  | 672.5 | 6.77433 | 1.68139e-05
|  | 672 | 7.10317 | 7.88553e-06
|  | 671.5 | 6.95234 | 1.11599e-05
|  | 671 | 6.80151 | 1.57938e-05
|  | 670.5 | 7.30786 | 4.92193e-06
|  | 670 | 7.00678 | 9.84507e-06
|  | 669.5 | 6.52788 | 2.96566e-05
|  | 669 | 6.77524 | 1.67787e-05
|  | 668.5 | 7.00532 | 9.87818e-06
|  | 668 | 6.92648 | 1.18445e-05
|  | 667.5 | 7.35106 | 4.45598e-06
|  | 667 | 7.42347 | 3.77162e-06
|  | 666.5 | 7.49589 | 3.19236e-06
|  | 666 | 7.46481 | 3.42916e-06
|  | 665.5 | 7.22675 | 5.93261e-06
|  | 665 | 6.29805 | 5.03441e-05
|  | 664.5 | 7.28436 | 5.19568e-06
|  | 664 | 7.34518 | 4.51672e-06
|  | 663.5 | 6.54133 | 2.87522e-05
|  | 663 | 6.60676 | 2.47309e-05
|  | 662.5 | 6.37129 | 4.25317e-05
|  | 662 | 6.38177 | 4.15176e-05
|  | 661.5 | 6.86028 | 1.37949e-05
|  | 661 | 6.6443 | 2.2683e-05
|  | 660.5 | 6.58625 | 2.59268e-05
|  | 660 | 6.5282 | 2.96345e-05
|  | 659.5 | 6.08573 | 8.20865e-05
|  | 659 | 6.01287 | 9.70803e-05
|  | 658.5 | 7.00912 | 9.7921e-06
|  | 658 | 7.31247 | 4.87007e-06
|  | 657.5 | 7.26935 | 5.37837e-06
|  | 657 | 7.22623 | 5.93973e-06
|  | 656.5 | 6.72552 | 1.88138e-05
|  | 656 | 6.36198 | 4.34533e-05
|  | 655.5 | 6.42574 | 3.752e-05
|  | 655 | 7.30563 | 4.94733e-06
|  | 654.5 | 6.81904 | 1.51689e-05
|  | 654 | 6.33246 | 4.65093e-05
|  | 653.5 | 6.2634 | 5.45258e-05
|  | 653 | 6.17838 | 6.6316e-05
|  | 652.5 | 6.15995 | 6.91907e-05
|  | 652 | 6.35144 | 4.45205e-05
|  | 651.5 | 6.72453 | 1.88567e-05
|  | 651 | 6.05 | 8.91247e-05
|  | 650.5 | 6.00376 | 9.91391e-05
|  | 650 | 6.24888 | 5.63799e-05
|  | 649.5 | 6.59028 | 2.56873e-05
|  | 649 | 6.52729 | 2.96967e-05
|  | 648.5 | 6.92349 | 1.19264e-05
|  | 648 | 6.88969 | 1.28915e-05
|  | 647.5 | 6.48516 | 3.27218e-05
|  | 647 | 6.77385 | 1.68324e-05
|  | 646.5 | 6.82849 | 1.48427e-05
|  | 646 | 7.04947 | 8.92337e-06
|  | 645.5 | 7.28797 | 5.15259e-06
|  | 645 | 7.01803 | 9.59343e-06
|  | 644.5 | 6.74808 | 1.78617e-05
|  | 644 | 7.10095 | 7.92598e-06
|  | 643.5 | 7.487 | 3.25835e-06
|  | 643 | 7.47591 | 3.34265e-06
|  | 642.5 | 7.46482 | 3.42913e-06
|  | 642 | 7.37429 | 4.22383e-06
|  | 641.5 | 6.72485 | 1.88431e-05
|  | 641 | 6.64875 | 2.24518e-05
|  | 640.5 | 6.57265 | 2.67517e-05
|  | 640 | 6.96185 | 1.09181e-05
|  | 639.5 | 7.42731 | 3.73842e-06
|  | 639 | 7.36596 | 4.30563e-06
|  | 638.5 | 7.30461 | 4.95891e-06
|  | 638 | 7.47305 | 3.36471e-06
|  | 637.5 | 7.47303 | 3.36488e-06
|  | 637 | 7.30454 | 4.95974e-06
|  | 636.5 | 6.93013 | 1.17454e-05
|  | 636 | 6.55572 | 2.78147e-05
|  | 635.5 | 6.36973 | 4.26849e-05
|  | 635 | 6.45991 | 3.46806e-05
|  | 634.5 | 6.33213 | 4.65442e-05
|  | 634 | 6.09432 | 8.04782e-05
|  | 633.5 | 5.96862 | 0.000107493
|  | 633 | 5.99035 | 0.000102247
|  | 632.5 | 5.95411 | 0.000111146
|  | 632 | 5.90629 | 0.000124083
|  | 631.5 | 5.89349 | 0.000127794
|  | 631 | 5.86999 | 0.000134899
|  | 630.5 | 5.87544 | 0.000133217
|  | 630 | 5.91982 | 0.000120277
|  | 629.5 | 5.89577 | 0.000127126
|  | 629 | 5.9501 | 0.000112176
|  | 628.5 | 5.95829 | 0.000110081
|  | 628 | 5.93447 | 0.000116287
|  | 627.5 | 6.06227 | 8.66425e-05
|  | 627 | 6.33982 | 4.57277e-05
|  | 626.5 | 6.60496 | 2.48339e-05
|  | 626 | 7.04908 | 8.93151e-06
|  | 625.5 | 6.60575 | 2.47887e-05
|  | 625 | 6.85641 | 1.39183e-05
|  | 624.5 | 6.51044 | 3.08716e-05
|  | 624 | 6.26203 | 5.46978e-05
|  | 623.5 | 6.35894 | 4.37583e-05
|  | 623 | 6.35483 | 4.41743e-05
|  | 622.5 | 6.35072 | 4.45943e-05
|  | 622 | 6.11076 | 7.74886e-05
|  | 621.5 | 6.28576 | 5.17891e-05
|  | 621 | 6.18961 | 6.46233e-05
|  | 620.5 | 6.2701 | 5.36913e-05
|  | 620 | 6.54047 | 2.88094e-05
|  | 619.5 | 6.57198 | 2.67927e-05
|  | 619 | 6.28617 | 5.17405e-05
|  | 618.5 | 6.16857 | 6.78314e-05
|  | 618 | 6.2774 | 5.27961e-05
|  | 617.5 | 6.25379 | 5.57459e-05
|  | 617 | 6.34926 | 4.47447e-05
|  | 616.5 | 6.43483 | 3.67424e-05
|  | 616 | 6.36835 | 4.28202e-05
|  | 615.5 | 6.74596 | 1.79491e-05
|  | 615 | 6.85596 | 1.39328e-05
|  | 614.5 | 6.72315 | 1.8917e-05
|  | 614 | 7.00216 | 9.95043e-06
|  | 613.5 | 6.88668 | 1.29813e-05
|  | 613 | 6.77121 | 1.69354e-05
|  | 612.5 | 6.65866 | 2.19455e-05
|  | 612 | 7.11943 | 7.59582e-06
|  | 611.5 | 7.1769 | 6.65434e-06
|  | 611 | 7.23436 | 5.82955e-06
|  | 610.5 | 6.88853 | 1.29261e-05
|  | 610 | 6.26878 | 5.38544e-05
|  | 609.5 | 6.33801 | 4.59192e-05
|  | 609 | 7.36206 | 4.34448e-06
|  | 608.5 | 7.47062 | 3.38361e-06
|  | 608 | 6.77224 | 1.68952e-05
|  | 607.5 | 6.77247 | 1.68862e-05
|  | 607 | 6.67914 | 2.09342e-05
|  | 606.5 | 6.4568 | 3.493e-05
|  | 606 | 6.92236 | 1.19575e-05
|  | 605.5 | 7.33855 | 4.58619e-06
|  | 605 | 7.38578 | 4.11362e-06
|  | 604.5 | 7.0483 | 8.94751e-06
|  | 604 | 6.70042 | 1.99333e-05
|  | 603.5 | 7.22262 | 5.98938e-06
|  | 603 | 7.48762 | 3.25374e-06
|  | 602.5 | 7.48838 | 3.24801e-06
|  | 602 | 7.48915 | 3.24229e-06
|  | 601.5 | 7.41323 | 3.86161e-06
|  | 601 | 6.82482 | 1.49686e-05
|  | 600.5 | 6.9592 | 1.09851e-05
|  | 600 | 7.44944 | 3.55271e-06
|  | 599.5 | 7.42461 | 3.76178e-06
|  | 599 | 7.39977 | 3.98316e-06
|  | 598.5 | 6.72322 | 1.89137e-05
|  | 598 | 6.28469 | 5.1917e-05
|  | 597.5 | 6.46901 | 3.39618e-05
|  | 597 | 6.93399 | 1.16416e-05
|  | 596.5 | 7.39897 | 3.99053e-06
|  | 596 | 6.4334 | 3.68641e-05
|  | 595.5 | 6.45775 | 3.48535e-05
|  | 595 | 6.31875 | 4.80009e-05
|  | 594.5 | 6.30162 | 4.99319e-05
|  | 594 | 6.45696 | 3.49172e-05
|  | 593.5 | 7.49797 | 3.17713e-06
|  | 593 | 7.49573 | 3.19349e-06
|  | 592.5 | 7.4935 | 3.20994e-06
|  | 592 | 7.4466 | 3.57604e-06
|  | 591.5 | 7.31034 | 4.89392e-06
|  | 591 | 6.92177 | 1.19738e-05
|  | 590.5 | 6.76961 | 1.69977e-05
|  | 590 | 6.95974 | 1.09714e-05
|  | 589.5 | 7.22273 | 5.98784e-06
|  | 589 | 6.61946 | 2.40182e-05
|  | 588.5 | 6.85471 | 1.39729e-05
|  | 588 | 6.82458 | 1.49769e-05
|  | 587.5 | 6.93145 | 1.17097e-05
|  | 587 | 7.03833 | 9.15529e-06
|  | 586.5 | 6.37766 | 4.19121e-05
|  | 586 | 7.04502 | 9.01534e-06
|  | 585.5 | 6.75713 | 1.74932e-05
|  | 585 | 6.46924 | 3.39435e-05
|  | 584.5 | 6.35653 | 4.40013e-05
|  | 584 | 7.09745 | 7.99002e-06
|  | 583.5 | 6.94626 | 1.13172e-05
|  | 583 | 6.79507 | 1.60298e-05
|  | 582.5 | 7.26317 | 5.45549e-06
|  | 582 | 7.35314 | 4.43468e-06
|  | 581.5 | 7.44311 | 3.60488e-06
|  | 581 | 7.15496 | 6.9991e-06
|  | 580.5 | 6.27485 | 5.31063e-05
|  | 580 | 6.65671 | 2.2044e-05
|  | 579.5 | 7.39826 | 3.99706e-06
|  | 579 | 7.48887 | 3.24437e-06
|  | 578.5 | 7.39443 | 4.0325e-06
|  | 578 | 7.29998 | 5.0121e-06
|  | 577.5 | 7.02048 | 9.53938e-06
|  | 577 | 6.4306 | 3.71019e-05
|  | 576.5 | 6.82411 | 1.49929e-05
|  | 576 | 6.65742 | 2.20079e-05
|  | 575.5 | 6.68969 | 2.04321e-05
|  | 575 | 6.72195 | 1.89692e-05
|  | 574.5 | 6.79538 | 1.60184e-05
|  | 574 | 6.85803 | 1.38667e-05
|  | 573.5 | 6.92067 | 1.20041e-05
|  | 573 | 6.7014 | 1.98884e-05
|  | 572.5 | 6.48213 | 3.29512e-05
|  | 572 | 6.745 | 1.79889e-05
|  | 571.5 | 7.46702 | 3.41174e-06
|  | 571 | 7.48531 | 3.2711e-06
|  | 570.5 | 7.48646 | 3.26243e-06
|  | 570 | 7.46218 | 3.45e-06
|  | 569.5 | 7.3014 | 4.9958e-06
|  | 569 | 6.67796 | 2.09914e-05
|  | 568.5 | 7.17172 | 6.73418e-06
|  | 568 | 7.27638 | 5.29196e-06
|  | 567.5 | 7.38105 | 4.15862e-06
|  | 567 | 7.09663 | 8.00514e-06
|  | 566.5 | 7.12591 | 7.48321e-06
|  | 566 | 7.15519 | 6.99531e-06
|  | 565.5 | 6.65582 | 2.20891e-05
|  | 565 | 6.85185 | 1.40655e-05
|  | 564.5 | 6.66659 | 2.15483e-05
|  | 564 | 6.48133 | 3.30119e-05
|  | 563.5 | 7.39795 | 3.99987e-06
|  | 563 | 6.06012 | 8.70731e-05
|  | 562.5 | 6.21942 | 6.03368e-05
|  | 562 | 6.25689 | 5.5349e-05
|  | 561.5 | 6.2604 | 5.49035e-05
|  | 561 | 6.16826 | 6.78791e-05
|  | 560.5 | 6.14821 | 7.10863e-05
|  | 560 | 6.25853 | 5.51405e-05
|  | 559.5 | 6.29268 | 5.0971e-05
|  | 559 | 6.25956 | 5.50095e-05
|  | 558.5 | 6.60289 | 2.4952e-05
|  | 558 | 6.2372 | 5.79158e-05
|  | 557.5 | 6.53644 | 2.9078e-05
|  | 557 | 6.58387 | 2.60693e-05
|  | 556.5 | 6.58542 | 2.59766e-05
|  | 556 | 6.95853 | 1.10019e-05
|  | 555.5 | 6.39886 | 3.99152e-05
|  | 555 | 6.1553 | 6.9936e-05
|  | 554.5 | 6.34548 | 4.51357e-05
|  | 554 | 6.56765 | 2.70614e-05
|  | 553.5 | 6.55261 | 2.80148e-05
|  | 553 | 6.17434 | 6.69354e-05
|  | 552.5 | 6.18627 | 6.51226e-05
|  | 552 | 6.25883 | 5.5102e-05
|  | 551.5 | 6.47841 | 3.32345e-05
|  | 551 | 6.52048 | 3.01664e-05
|  | 550.5 | 6.72076 | 1.90211e-05
|  | 550 | 6.92105 | 1.19936e-05
|  | 549.5 | 6.95996 | 1.09658e-05
|  | 549 | 6.99887 | 1.0026e-05
|  | 548.5 | 7.10887 | 7.78264e-06
|  | 548 | 7.21887 | 6.04122e-06
|  | 547.5 | 7.08862 | 8.15411e-06
|  | 547 | 6.95837 | 1.1006e-05
|  | 546.5 | 7.24057 | 5.74687e-06
|  | 546 | 7.4683 | 3.40173e-06
|  | 545.5 | 7.27186 | 5.3474e-06
|  | 545 | 7.07541 | 8.40592e-06
|  | 544.5 | 6.4548 | 3.50915e-05
|  | 544 | 6.61953 | 2.40146e-05
|  | 543.5 | 6.53709 | 2.90342e-05
|  | 543 | 6.79533 | 1.60203e-05
|  | 542.5 | 6.30574 | 4.94611e-05
|  | 542 | 6.27237 | 5.34105e-05
|  | 541.5 | 7.04487 | 9.01847e-06
|  | 541 | 7.42706 | 3.74058e-06
|  | 540.5 | 7.44626 | 3.57879e-06
|  | 540 | 7.09607 | 8.0154e-06
|  | 539.5 | 6.7299 | 1.8625e-05
|  | 539 | 6.36373 | 4.32781e-05
|  | 538.5 | 6.65608 | 2.20758e-05
|  | 538 | 6.72048 | 1.90336e-05
|  | 537.5 | 6.40747 | 3.91318e-05
|  | 537 | 6.09527 | 8.03021e-05
|  | 536.5 | 6.17615 | 6.66577e-05
|  | 536 | 6.31576 | 4.83324e-05
|  | 535.5 | 6.34529 | 4.51557e-05
|  | 535 | 6.28293 | 5.21279e-05
|  | 534.5 | 6.19929 | 6.31988e-05
|  | 534 | 6.15982 | 6.92115e-05
|  | 533.5 | 6.32333 | 4.74975e-05
|  | 533 | 6.91757 | 1.20902e-05
|  | 532.5 | 6.35475 | 4.4183e-05
|  | 532 | 6.47982 | 3.3127e-05
|  | 531.5 | 6.40735 | 3.91426e-05
|  | 531 | 6.28223 | 5.22124e-05
|  | 530.5 | 6.59694 | 2.52964e-05
|  | 530 | 7.42174 | 3.78666e-06
|  | 529.5 | 7.39578 | 4.01993e-06
|  | 529 | 6.49309 | 3.21298e-05
|  | 528.5 | 6.6002 | 2.51072e-05
|  | 528 | 6.61734 | 2.41358e-05
|  | 527.5 | 6.62538 | 2.36932e-05
|  | 527 | 6.63341 | 2.32587e-05
|  | 526.5 | 6.53527 | 2.91561e-05
|  | 526 | 7.02795 | 9.37672e-06
|  | 525.5 | 7.46072 | 3.46162e-06
|  | 525 | 7.33691 | 4.60349e-06
|  | 524.5 | 7.2131 | 6.12203e-06
|  | 524 | 6.53272 | 2.9328e-05
|  | 523.5 | 7.43516 | 3.67144e-06
|  | 523 | 7.47079 | 3.3823e-06
|  | 522.5 | 6.67522 | 2.11243e-05
|  | 522 | 7.08694 | 8.18585e-06
|  | 521.5 | 7.49865 | 3.17209e-06
|  | 521 | 7.49348 | 3.2101e-06
|  | 520.5 | 6.65453 | 2.21551e-05
|  | 520 | 6.58715 | 2.5873e-05
|  | 519.5 | 6.51978 | 3.02147e-05
|  | 519 | 7.01847 | 9.58357e-06
|  | 518.5 | 6.77529 | 1.67769e-05
|  | 518 | 6.5321 | 2.93695e-05
|  | 517.5 | 6.58129 | 2.62247e-05
|  | 517 | 6.95456 | 1.11029e-05
|  | 516.5 | 7.48976 | 3.23769e-06
|  | 516 | 7.49786 | 3.17788e-06
|  | 515.5 | 7.49759 | 3.17985e-06
|  | 515 | 7.49732 | 3.18182e-06
|  | 514.5 | 7.48869 | 3.24572e-06
|  | 514 | 6.95294 | 1.11444e-05
|  | 513.5 | 6.88024 | 1.31754e-05
|  | 513 | 7.43622 | 3.66251e-06
|  | 512.5 | 7.47248 | 3.36918e-06
|  | 512 | 7.47398 | 3.35753e-06
|  | 511.5 | 7.25076 | 5.61363e-06
|  | 511 | 6.40433 | 3.9416e-05
|  | 510.5 | 6.50115 | 3.15389e-05
|  | 510 | 6.59798 | 2.52361e-05
|  | 509.5 | 6.41254 | 3.86774e-05
|  | 509 | 6.7269 | 1.87544e-05
|  | 508.5 | 7.04125 | 9.0939e-06
|  | 508 | 6.3225 | 4.75884e-05
|  | 507.5 | 7.27679 | 5.28703e-06
|  | 507 | 7.41463 | 3.84924e-06
|  | 506.5 | 7.49155 | 3.22443e-06
|  | 506 | 7.45355 | 3.51928e-06
|  | 505.5 | 6.88112 | 1.31485e-05
|  | 505 | 6.46432 | 3.43301e-05
|  | 504.5 | 7.40919 | 3.89769e-06
|  | 504 | 7.32535 | 4.72773e-06
|  | 503.5 | 7.2415 | 5.73453e-06
|  | 503 | 6.95191 | 1.11708e-05
|  | 502.5 | 6.78316 | 1.64755e-05
|  | 502 | 6.61441 | 2.4299e-05
|  | 501.5 | 6.5182 | 3.03247e-05
|  | 501 | 7.1047 | 7.85782e-06
|  | 500.5 | 6.99215 | 1.01825e-05
|  | 500 | 6.87959 | 1.31949e-05
|  | 499.5 | 6.84977 | 1.41329e-05
|  | 499 | 6.81995 | 1.51375e-05
|  | 498.5 | 7.2848 | 5.19034e-06
|  | 498 | 7.38583 | 4.11309e-06
|  | 497.5 | 7.08935 | 8.14044e-06
|  | 497 | 6.84804 | 1.41892e-05
|  | 496.5 | 6.61446 | 2.42962e-05
|  | 496 | 6.79084 | 1.61869e-05
|  | 495.5 | 7.25895 | 5.50865e-06
|  | 495 | 7.34825 | 4.48486e-06
|  | 494.5 | 7.43755 | 3.65135e-06
|  | 494 | 7.14802 | 7.11177e-06
|  | 493.5 | 6.57962 | 2.63255e-05
|  | 493 | 6.84937 | 1.41458e-05
|  | 492.5 | 7.24889 | 5.63776e-06
|  | 492 | 7.25648 | 5.54008e-06
|  | 491.5 | 7.26408 | 5.44408e-06
|  | 491 | 6.87974 | 1.31906e-05
|  | 490.5 | 6.56337 | 2.73293e-05
|  | 490 | 6.79117 | 1.61744e-05
|  | 489.5 | 6.27943 | 5.25498e-05
|  | 489 | 6.18175 | 6.58032e-05
|  | 488.5 | 6.20721 | 6.20569e-05
|  | 488 | 6.00709 | 9.83807e-05
|  | 487.5 | 6.12584 | 7.4845e-05
|  | 487 | 6.37019 | 4.26389e-05
|  | 486.5 | 6.37199 | 4.24627e-05
|  | 486 | 6.2622 | 5.4677e-05
|  | 485.5 | 6.56038 | 2.75183e-05
|  | 485 | 6.00236 | 9.94576e-05
|  | 484.5 | 5.81308 | 0.000153787
|  | 484 | 5.92299 | 0.000119403
|  | 483.5 | 6.01324 | 9.6998e-05
|  | 483 | 6.03039 | 9.32425e-05
|  | 482.5 | 6.3109 | 4.88771e-05
|  | 482 | 6.32039 | 4.78203e-05
|  | 481.5 | 5.98204 | 0.000104223
|  | 481 | 6.07038 | 8.5039e-05
|  | 480.5 | 6.2958 | 5.06058e-05
|  | 480 | 6.15391 | 7.01599e-05
|  | 479.5 | 6.22037 | 6.02044e-05
|  | 479 | 6.41219 | 3.87092e-05
|  | 478.5 | 6.34075 | 4.56294e-05
|  | 478 | 6.2532 | 5.58212e-05
|  | 477.5 | 6.18129 | 6.58728e-05
|  | 477 | 6.12987 | 7.41537e-05
|  | 476.5 | 6.10481 | 7.85585e-05
|  | 476 | 6.15301 | 7.03048e-05
|  | 475.5 | 5.97654 | 0.000105551
|  | 475 | 6.14814 | 7.10984e-05
|  | 474.5 | 6.06411 | 8.62762e-05
|  | 474 | 5.8047 | 0.000156782
|  | 473.5 | 5.80003 | 0.000158478
|  | 473 | 5.87712 | 0.000132704
|  | 472.5 | 5.8891 | 0.000129093
|  | 472 | 5.81709 | 0.000152373
|  | 471.5 | 5.76195 | 0.000173003
|  | 471 | 5.67228 | 0.000212678
|  | 470.5 | 5.61937 | 0.000240232
|  | 470 | 5.50152 | 0.000315126
|  | 469.5 | 5.42179 | 0.000378629
|  | 469 | 5.43171 | 0.000370075
|  | 468.5 | 5.37913 | 0.000417701
|  | 468 | 5.2868 | 0.000516659
|  | 467.5 | 5.20409 | 0.000625047
|  | 467 | 5.07872 | 0.000834223
|  | 466.5 | 4.99803 | 0.001
|  | 466 | 4.90465 | 0.00125
|  | 465.5 | 4.79893 | 0.00159
|  | 465 | 4.69155 | 0.00203
|  | 464.5 | 4.56877 | 0.0027
|  | 464 | 4.44151 | 0.00362
|  | 463.5 | 4.31266 | 0.00487
|  | 463 | 4.17537 | 0.00668
|  | 462.5 | 4.02717 | 0.00939
|  | 462 | 3.87608 | 0.0133
|  | 461.5 | 3.71234 | 0.01939
|  | 461 | 3.53991 | 0.02885
|  | 460.5 | 3.35847 | 0.04381
|  | 460 | 3.15898 | 0.06935
|  | 459.5 | 2.94396 | 0.11377
|  | 459 | 2.71708 | 0.19183
|  | 458.5 | 2.47347 | 0.33615
|  | 458 | 2.21513 | 0.60935
|  | 457.5 | 1.93896 | 1.1509
|  | 457 | 1.64805 | 2.2488
|  | 456.5 | 1.34373 | 4.53176
|  | 456 | 1.03094 | 9.31239
|  | 455.5 | 0.73236 | 18.52009
|  | 455 | 0.47722 | 33.32568
|  | 454.5 | 0.28037 | 52.43545
|  | 454 | 0.14672 | 71.33078
|  | 453.5 | 0.07033 | 85.04955
|  | 453 | 0.03185 | 92.92916
|  | 452.5 | 0.01443 | 96.73152
|  | 452 | 0.01039 | 97.636
|  | 451.5 | 0.01111 | 97.4745
|  | 451 | 0.01047 | 97.61825
|  | 450.5 | 0.00902 | 97.94359
|  | 450 | 0.00705 | 98.3891
|  | 449.5 | 0.00476 | 98.91064
|  | 449 | 0.00636 | 98.54736
|  | 448.5 | 0.00806 | 98.16055
|  | 448 | 0.00934 | 97.8719
|  | 447.5 | 0.00979 | 97.77076
|  | 447 | 0.00794 | 98.18926
|  | 446.5 | 0.00587 | 98.6577
|  | 446 | 0.00996 | 97.7325
|  | 445.5 | 0.02547 | 94.30332
|  | 445 | 0.0711 | 84.8985
|  | 444.5 | 0.17667 | 66.57819
|  | 444 | 0.35862 | 43.79031
|  | 443.5 | 0.6227 | 23.83955
|  | 443 | 0.95519 | 11.08679
|  | 442.5 | 1.31832 | 4.80487
|  | 442 | 1.66923 | 2.14178
|  | 441.5 | 2.00175 | 0.99599
|  | 441 | 2.31783 | 0.48103
|  | 440.5 | 2.60292 | 0.24951
|  | 440 | 2.87803 | 0.13243
|  | 439.5 | 3.13661 | 0.07301
|  | 439 | 3.37469 | 0.0422
|  | 438.5 | 3.60026 | 0.0251
|  | 438 | 3.80896 | 0.01553
|  | 437.5 | 4.00317 | 0.00993
|  | 437 | 4.19016 | 0.00645
|  | 436.5 | 4.36352 | 0.00433
|  | 436 | 4.52739 | 0.00297
|  | 435.5 | 4.68044 | 0.00209
|  | 435 | 4.81571 | 0.00153
|  | 434.5 | 4.95395 | 0.00111
|  | 434 | 5.08407 | 0.000824001
|  | 433.5 | 5.18282 | 0.000656423
|  | 433 | 5.2613 | 0.000547893
|  | 432.5 | 5.3879 | 0.000409357
|  | 432 | 5.50163 | 0.000315041
|  | 431.5 | 5.56659 | 0.000271276
|  | 431 | 5.68721 | 0.000205489
|  | 430.5 | 5.77001 | 0.000169818
|  | 430 | 5.78106 | 0.000165555
|  | 429.5 | 5.92666 | 0.000118398
|  | 429 | 5.9941 | 0.000101368
|  | 428.5 | 5.93887 | 0.000115115
|  | 428 | 6.01735 | 9.60838e-05
|  | 427.5 | 6.00005 | 9.99887e-05
|  | 427 | 6.09474 | 8.04009e-05
|  | 426.5 | 6.11202 | 7.72652e-05
|  | 426 | 6.17913 | 6.62014e-05
|  | 425.5 | 6.30249 | 4.98325e-05
|  | 425 | 6.07091 | 8.49349e-05
|  | 424.5 | 6.00827 | 9.81142e-05
|  | 424 | 6.1805 | 6.59933e-05
|  | 423.5 | 6.44246 | 3.61027e-05
|  | 423 | 6.83831 | 1.45109e-05
|  | 422.5 | 7.20529 | 6.2332e-06
|  | 422 | 6.56954 | 2.6944e-05
|  | 421.5 | 6.25324 | 5.58159e-05
|  | 421 | 6.27852 | 5.26601e-05
|  | 420.5 | 7.08272 | 8.26567e-06
|  | 420 | 7.33732 | 4.59913e-06
|  | 419.5 | 7.17224 | 6.72606e-06
|  | 419 | 6.64249 | 2.27775e-05
|  | 418.5 | 6.20048 | 6.30259e-05
|  | 418 | 6.1937 | 6.4017e-05
|  | 417.5 | 6.16616 | 6.82089e-05
|  | 417 | 6.32032 | 4.78274e-05
|  | 416.5 | 6.46341 | 3.44023e-05
|  | 416 | 6.10296 | 7.88927e-05
|  | 415.5 | 6.00706 | 9.83864e-05
|  | 415 | 6.06485 | 8.61297e-05
|  | 414.5 | 6.30246 | 4.98361e-05
|  | 414 | 7.38099 | 4.15924e-06
|  | 413.5 | 6.9033 | 1.2494e-05
|  | 413 | 6.72825 | 1.86958e-05
|  | 412.5 | 6.52256 | 3.00221e-05
|  | 412 | 6.64253 | 2.27756e-05
|  | 411.5 | 6.78013 | 1.65908e-05
|  | 411 | 7.41485 | 3.84726e-06
|  | 410.5 | 7.46572 | 3.42197e-06
|  | 410 | 7.42306 | 3.77518e-06
|  | 409.5 | 7.3804 | 4.16485e-06
|  | 409 | 6.87005 | 1.34881e-05
|  | 408.5 | 6.62246 | 2.38529e-05
|  | 408 | 7.1414 | 7.22112e-06
|  | 407.5 | 7.27039 | 5.36552e-06
|  | 407 | 7.39938 | 3.98675e-06
|  | 406.5 | 7.13843 | 7.2706e-06
|  | 406 | 7.13807 | 7.27666e-06
|  | 405.5 | 7.34054 | 4.56515e-06
|  | 405 | 7.33827 | 4.58909e-06
|  | 404.5 | 7.336 | 4.61315e-06
|  | 404 | 6.30999 | 4.8979e-05
|  | 403.5 | 6.40305 | 3.95318e-05
|  | 403 | 6.47775 | 3.32851e-05
|  | 402.5 | 6.72685 | 1.87565e-05
|  | 402 | 7.44393 | 3.59805e-06
|  | 401.5 | 7.47067 | 3.38323e-06
|  | 401 | 7.4974 | 3.18124e-06
|  | 400.5 | 7.4375 | 3.6517e-06
|  | 400 | 7.20434 | 6.24689e-06
|  | 399.5 | 7.20409 | 6.25047e-06
|  | 399 | 7.07732 | 8.3691e-06
|  | 398.5 | 7.49252 | 3.21725e-06
|  | 398 | 7.49998 | 3.16239e-06
|  | 397.5 | 7.49995 | 3.16268e-06
|  | 397 | 7.49991 | 3.16296e-06
|  | 396.5 | 7.49942 | 3.16648e-06
|  | 396 | 7.49805 | 3.17651e-06
|  | 395.5 | 7.45005 | 3.54771e-06
|  | 395 | 6.74938 | 1.78083e-05
|  | 394.5 | 6.51859 | 3.02978e-05
|  | 394 | 6.63885 | 2.29692e-05
|  | 393.5 | 6.58279 | 2.61342e-05
|  | 393 | 7.42456 | 3.76222e-06
|  | 392.5 | 7.41202 | 3.87241e-06
|  | 392 | 6.53264 | 2.9333e-05
|  | 391.5 | 6.834 | 1.46554e-05
|  | 391 | 7.13536 | 7.32214e-06
|  | 390.5 | 6.54866 | 2.82706e-05
|  | 390 | 7.43362 | 3.68454e-06
|  | 389.5 | 7.45574 | 3.50158e-06
|  | 389 | 6.63714 | 2.30601e-05
|  | 388.5 | 6.40009 | 3.98027e-05
|  | 388 | 6.65694 | 2.20323e-05
|  | 387.5 | 6.17289 | 6.716e-05
|  | 387 | 6.30578 | 4.94561e-05
|  | 386.5 | 6.03776 | 9.16735e-05
|  | 386 | 6.26312 | 5.45611e-05
|  | 385.5 | 6.72431 | 1.88665e-05
|  | 385 | 6.51741 | 3.03799e-05
|  | 384.5 | 6.74906 | 1.78214e-05
|  | 384 | 6.35435 | 4.42234e-05
|  | 383.5 | 6.24473 | 5.69212e-05
|  | 383 | 6.7483 | 1.78525e-05
|  | 382.5 | 7.40326 | 3.95131e-06
|  | 382 | 7.49616 | 3.19034e-06
|  | 381.5 | 7.48587 | 3.26688e-06
|  | 381 | 7.37396 | 4.22712e-06
|  | 380.5 | 6.69761 | 2.00625e-05
|  | 380 | 6.54644 | 2.84155e-05
|  | 379.5 | 6.35519 | 4.41381e-05
|  | 379 | 6.83265 | 1.47011e-05
|  | 378.5 | 6.57738 | 2.64615e-05
|  | 378 | 6.83082 | 1.4763e-05
|  | 377.5 | 6.76347 | 1.72397e-05
|  | 377 | 6.69612 | 2.01318e-05
|  | 376.5 | 7.48439 | 3.27802e-06
|  | 376 | 7.44669 | 3.5753e-06
|  | 375.5 | 6.54532 | 2.84895e-05
|  | 375 | 6.6342 | 2.32164e-05
|  | 374.5 | 6.6547 | 2.21462e-05
|  | 374 | 7.07104 | 8.49102e-06
|  | 373.5 | 7.15026 | 7.07527e-06
|  | 373 | 7.22947 | 5.89557e-06
|  | 372.5 | 6.93564 | 1.15975e-05
|  | 372 | 7.29161 | 5.10966e-06
|  | 371.5 | 7.251 | 5.6105e-06
|  | 371 | 6.82734 | 1.48819e-05
|  | 370.5 | 6.45444 | 3.51202e-05
|  | 370 | 7.37709 | 4.19671e-06
|  | 369.5 | 7.44961 | 3.55133e-06
|  | 369 | 7.09706 | 7.99722e-06
|  | 368.5 | 6.74451 | 1.80089e-05
|  | 368 | 7.06893 | 8.53244e-06
|  | 367.5 | 6.55762 | 2.76934e-05
|  | 367 | 7.34201 | 4.54975e-06
|  | 366.5 | 7.29287 | 5.09488e-06
|  | 366 | 7.24372 | 5.70532e-06
|  | 365.5 | 6.36104 | 4.35474e-05
|  | 365 | 6.29045 | 5.1233e-05
|  | 364.5 | 6.17303 | 6.71381e-05
|  | 364 | 7.48855 | 3.24675e-06
|  | 363.5 | 7.49957 | 3.16543e-06
|  | 363 | 7.49991 | 3.16297e-06
|  | 362.5 | 7.49998 | 3.16244e-06
|  | 362 | 7.49998 | 3.16241e-06
|  | 361.5 | 7.49986 | 3.16333e-06
|  | 361 | 7.49874 | 3.17146e-06
|  | 360.5 | 7.46659 | 3.41517e-06
|  | 360 | 6.71894 | 1.91011e-05
|  | 359.5 | 6.18043 | 6.60037e-05
|  | 359 | 6.89113 | 1.2849e-05
|  | 358.5 | 7.19237 | 6.4214e-06
|  | 358 | 6.37025 | 4.26332e-05
|  | 357.5 | 7.27502 | 5.30858e-06
|  | 357 | 7.27235 | 5.34129e-06
|  | 356.5 | 6.35958 | 4.36936e-05
|  | 356 | 6.39049 | 4.06916e-05
|  | 355.5 | 6.24379 | 5.70443e-05
|  | 355 | 6.09708 | 7.99687e-05
|  | 354.5 | 7.06941 | 8.52301e-06
|  | 354 | 6.94782 | 1.12768e-05
|  | 353.5 | 6.82622 | 1.49202e-05
|  | 353 | 6.74734 | 1.78922e-05
|  | 352.5 | 6.66845 | 2.14562e-05
|  | 352 | 6.38034 | 4.16541e-05
|  | 351.5 | 6.93756 | 1.15463e-05
|  | 351 | 7.49477 | 3.2006e-06
|  | 350.5 | 6.71539 | 1.92579e-05
|  | 350 | 6.63452 | 2.31994e-05
|  | 349.5 | 6.55366 | 2.79476e-05
|  | 349 | 6.3282 | 4.69673e-05
|  | 348.5 | 6.5225 | 3.00263e-05
|  | 348 | 6.71679 | 1.91959e-05
|  | 347.5 | 6.97099 | 1.06908e-05
|  | 347 | 7.32117 | 4.77345e-06
|  | 346.5 | 7.2785 | 5.26625e-06
|  | 346 | 6.8572 | 1.38931e-05
|  | 345.5 | 6.47975 | 3.31321e-05
|  | 345 | 7.36353 | 4.32984e-06
|  | 344.5 | 7.44389 | 3.5984e-06
|  | 344 | 7.45666 | 3.49414e-06
|  | 343.5 | 7.40067 | 3.9749e-06
|  | 343 | 6.53918 | 2.88946e-05
|  | 342.5 | 7.40228 | 3.96021e-06
|  | 342 | 7.4633 | 3.44115e-06
|  | 341.5 | 7.45606 | 3.49899e-06
|  | 341 | 7.38122 | 4.15695e-06
|  | 340.5 | 6.50549 | 3.12254e-05
|  | 340 | 7.06704 | 8.56963e-06
|  | 339.5 | 7.19236 | 6.42149e-06
|  | 339 | 7.47984 | 3.31254e-06
|  | 338.5 | 7.3952 | 4.02532e-06
|  | 338 | 7.31056 | 4.89148e-06
|  | 337.5 | 6.85381 | 1.40021e-05
|  | 337 | 7.49308 | 3.21306e-06
|  | 336.5 | 6.52088 | 3.01385e-05
|  | 336 | 6.76569 | 1.71517e-05
|  | 335.5 | 6.62757 | 2.35737e-05
|  | 335 | 6.48945 | 3.24004e-05
|  | 334.5 | 6.64524 | 2.26341e-05
|  | 334 | 6.69098 | 2.03715e-05
|  | 333.5 | 7.46515 | 3.42647e-06
|  | 333 | 7.49856 | 3.17281e-06
|  | 332.5 | 7.49983 | 3.16348e-06
|  | 332 | 7.49999 | 3.16234e-06
|  | 331.5 | 7.49999 | 3.16239e-06
|  | 331 | 7.49998 | 3.16244e-06
|  | 330.5 | 7.49989 | 3.16306e-06
|  | 330 | 7.4975 | 3.18056e-06
|  | 329.5 | 7.43345 | 3.68598e-06
|  | 329 | 6.40886 | 3.90068e-05
|  | 328.5 | 6.42254 | 3.7797e-05
|  | 328 | 7.36626 | 4.30268e-06
|  | 327.5 | 6.28703 | 5.16377e-05
|  | 327 | 6.82239 | 1.50525e-05
|  | 326.5 | 6.70309 | 1.98113e-05
|  | 326 | 6.58378 | 2.60745e-05
|  | 325.5 | 6.3355 | 4.6185e-05
|  | 325 | 6.08721 | 8.18062e-05
|  | 324.5 | 6.26041 | 5.49019e-05
|  | 324 | 6.61401 | 2.43216e-05
|  | 323.5 | 6.9676 | 1.07745e-05
|  | 323 | 6.47355 | 3.36086e-05
|  | 322.5 | 5.9795 | 0.000104834
|  | 322 | 6.34643 | 4.50368e-05
|  | 321.5 | 6.71336 | 1.9348e-05
|  | 321 | 6.04329 | 9.0512e-05
|  | 320.5 | 6.96741 | 1.07794e-05
|  | 320 | 6.88736 | 1.29612e-05
|  | 319.5 | 6.28522 | 5.18534e-05
|  | 319 | 6.43482 | 3.67438e-05
|  | 318.5 | 6.07057 | 8.50014e-05
|  | 318 | 5.83435 | 0.000146436
|  | 317.5 | 6.88512 | 1.30282e-05
|  | 317 | 6.02517 | 9.43702e-05
|  | 316.5 | 6.27253 | 5.33911e-05
|  | 316 | 6.25271 | 5.58839e-05
|  | 315.5 | 6.2329 | 5.84931e-05
|  | 315 | 5.8003 | 0.00015838
|  | 314.5 | 6.15798 | 6.95053e-05
|  | 314 | 6.20496 | 6.23794e-05
|  | 313.5 | 5.95864 | 0.000109993
|  | 313 | 6.39685 | 4.01005e-05
|  | 312.5 | 6.23229 | 5.85747e-05
|  | 312 | 6.22749 | 5.92255e-05
|  | 311.5 | 6.22269 | 5.98836e-05
|  | 311 | 6.81485 | 1.53161e-05
|  | 310.5 | 6.24647 | 5.66936e-05
|  | 310 | 6.15707 | 6.96519e-05
|  | 309.5 | 7.00912 | 9.79215e-06
|  | 309 | 6.70831 | 1.95745e-05
|  | 308.5 | 6.44531 | 3.58667e-05
|  | 308 | 7.20332 | 6.26156e-06
|  | 307.5 | 6.68352 | 2.07245e-05
|  | 307 | 6.16371 | 6.85941e-05
|  | 306.5 | 6.18526 | 6.5274e-05
|  | 306 | 6.81706 | 1.52386e-05
|  | 305.5 | 6.08183 | 8.28261e-05
|  | 305 | 6.4817 | 3.29841e-05
|  | 304.5 | 6.33756 | 4.59658e-05
|  | 304 | 6.5816 | 2.62059e-05
|  | 303.5 | 6.0341 | 9.24494e-05
|  | 303 | 7.39738 | 4.0052e-06
|  | 302.5 | 7.48576 | 3.2677e-06
|  | 302 | 7.49691 | 3.18488e-06
|  | 301.5 | 7.49608 | 3.19097e-06
|  | 301 | 7.4799 | 3.31204e-06
|  | 300.5 | 7.39145 | 4.06023e-06
|  | 300 | 6.58031 | 2.62837e-05
|  | 299.5 | 6.14761 | 7.11846e-05
|  | 299 | 6.59692 | 2.52978e-05
|  | 298.5 | 6.60755 | 2.4686e-05
|  | 298 | 6.61818 | 2.40891e-05
|  | 297.5 | 7.43777 | 3.64949e-06
|  | 297 | 7.48229 | 3.29389e-06
|  | 296.5 | 7.48233 | 3.29357e-06
|  | 296 | 7.41632 | 3.83421e-06
|  | 295.5 | 6.2043 | 6.24741e-05
|  | 295 | 6.14201 | 7.21096e-05
|  | 294.5 | 6.58099 | 2.62429e-05
|  | 294 | 6.16168 | 6.89161e-05
|  | 293.5 | 7.16464 | 6.84478e-06
|  | 293 | 7.20802 | 6.1941e-06
|  | 292.5 | 6.3352 | 4.62164e-05
|  | 292 | 6.1218 | 7.55438e-05
|  | 291.5 | 6.3584 | 4.38128e-05
|  | 291 | 6.46845 | 3.40058e-05
|  | 290.5 | 6.57849 | 2.6394e-05
|  | 290 | 6.59507 | 2.54056e-05
|  | 289.5 | 6.72043 | 1.90357e-05
|  | 289 | 6.84579 | 1.42628e-05
|  | 288.5 | 6.68688 | 2.05644e-05
|  | 288 | 6.52797 | 2.96502e-05
|  | 287.5 | 7.3851 | 4.11998e-06
|  | 287 | 7.36336 | 4.33157e-06
|  | 286.5 | 7.34161 | 4.55402e-06
|  | 286 | 6.44097 | 3.62265e-05
|  | 285.5 | 6.52795 | 2.96519e-05
|  | 285 | 7.44631 | 3.57841e-06
|  | 284.5 | 7.49667 | 3.18665e-06
|  | 284 | 7.49975 | 3.16409e-06
|  | 283.5 | 7.49998 | 3.16244e-06
|  | 283 | 7.49999 | 3.16232e-06
|  | 282.5 | 7.5 | 3.16228e-06
|  | 282 | 7.5 | 3.16228e-06
|  | 281.5 | 7.49999 | 3.16232e-06
|  | 281 | 7.49972 | 3.16432e-06
|  | 280.5 | 7.37796 | 4.1883e-06
|  | 280 | 6.00451 | 9.8966e-05
|  | 279.5 | 6.28605 | 5.17545e-05
|  | 279 | 6.37881 | 4.18015e-05
|  | 278.5 | 6.52586 | 2.97949e-05
|  | 278 | 7.38382 | 4.13219e-06
|  | 277.5 | 7.48648 | 3.26224e-06
|  | 277 | 7.45344 | 3.52014e-06
|  | 276.5 | 7.27808 | 5.27135e-06
|  | 276 | 6.35667 | 4.39874e-05
|  | 275.5 | 6.56781 | 2.70512e-05
|  | 275 | 6.77895 | 1.66359e-05
|  | 274.5 | 7.44987 | 3.54921e-06
|  | 274 | 7.49536 | 3.19622e-06
|  | 273.5 | 7.49985 | 3.16339e-06
|  | 273 | 7.49929 | 3.16743e-06
|  | 272.5 | 7.49874 | 3.17148e-06
|  | 272 | 7.49649 | 3.18795e-06
|  | 271.5 | 7.34446 | 4.5242e-06
|  | 271 | 6.21699 | 6.06756e-05
|  | 270.5 | 6.26742 | 5.4023e-05
|  | 270 | 7.32147 | 4.77009e-06
|  | 269.5 | 7.44238 | 3.61093e-06
|  | 269 | 6.75105 | 1.77398e-05
|  | 268.5 | 6.45137 | 3.53697e-05
|  | 268 | 6.85471 | 1.39729e-05
|  | 267.5 | 7.25806 | 5.52002e-06
|  | 267 | 6.63619 | 2.31103e-05
|  | 266.5 | 6.84302 | 1.43542e-05
|  | 266 | 6.95526 | 1.1085e-05
|  | 265.5 | 7.17884 | 6.62465e-06
|  | 265 | 6.78175 | 1.65292e-05
|  | 264.5 | 6.42687 | 3.74221e-05
|  | 264 | 6.70268 | 1.98298e-05
|  | 263.5 | 6.46599 | 3.41986e-05
|  | 263 | 6.34273 | 4.54221e-05
|  | 262.5 | 6.13066 | 7.40181e-05
|  | 262 | 6.40122 | 3.96989e-05
|  | 261.5 | 7.28358 | 5.20497e-06
|  | 261 | 7.43055 | 3.71062e-06
|  | 260.5 | 7.43695 | 3.65638e-06
|  | 260 | 7.3525 | 4.44124e-06
|  | 259.5 | 6.12387 | 7.51846e-05
|  | 259 | 6.51011 | 3.08948e-05
|  | 258.5 | 7.37878 | 4.18038e-06
|  | 258 | 7.37118 | 4.2542e-06
|  | 257.5 | 7.36358 | 4.32932e-06
|  | 257 | 6.47971 | 3.31356e-05
|  | 256.5 | 6.7261 | 1.87888e-05
|  | 256 | 6.55767 | 2.76906e-05
|  | 255.5 | 6.63316 | 2.32722e-05
|  | 255 | 6.79394 | 1.60718e-05
|  | 254.5 | 6.95471 | 1.10991e-05
|  | 254 | 6.91314 | 1.22141e-05
|  | 253.5 | 7.39902 | 3.99007e-06
|  | 253 | 7.4723 | 3.37056e-06
|  | 252.5 | 7.4672 | 3.41036e-06
|  | 252 | 7.41093 | 3.88211e-06
|  | 251.5 | 6.72518 | 1.88289e-05
|  | 251 | 6.21393 | 6.11045e-05
|  | 250.5 | 6.38516 | 4.11947e-05
|  | 250 | 7.33112 | 4.66533e-06
|  | 249.5 | 7.41561 | 3.84049e-06
|  | 249 | 7.06938 | 8.52356e-06
|  | 248.5 | 6.72314 | 1.89172e-05
|  | 248 | 6.40852 | 3.90378e-05
|  | 247.5 | 7.25471 | 5.56278e-06
|  | 247 | 7.48132 | 3.30127e-06
|  | 246.5 | 7.49962 | 3.16507e-06
|  | 246 | 7.49862 | 3.17236e-06
|  | 245.5 | 7.49762 | 3.17967e-06
|  | 245 | 7.48739 | 3.25546e-06
|  | 244.5 | 7.41397 | 3.85501e-06
|  | 244 | 6.3009 | 5.00149e-05
|  | 243.5 | 6.6534 | 2.22126e-05
|  | 243 | 7.47996 | 3.31159e-06
|  | 242.5 | 7.47955 | 3.31477e-06
|  | 242 | 7.47913 | 3.31795e-06
|  | 241.5 | 7.37909 | 4.17742e-06
|  | 241 | 6.49201 | 3.22102e-05
|  | 240.5 | 6.63254 | 2.33055e-05
|  | 240 | 6.72485 | 1.88429e-05
|  | 239.5 | 6.57416 | 2.66589e-05
|  | 239 | 6.69805 | 2.00424e-05
|  | 238.5 | 6.57448 | 2.6639e-05
|  | 238 | 6.67719 | 2.10286e-05
|  | 237.5 | 6.42046 | 3.79786e-05
|  | 237 | 6.16373 | 6.85913e-05
|  | 236.5 | 5.91788 | 0.000120814
|  | 236 | 6.3211 | 4.77418e-05
|  | 235.5 | 7.39962 | 3.9846e-06
|  | 235 | 7.17794 | 6.63837e-06
|  | 234.5 | 6.95626 | 1.10596e-05
|  | 234 | 6.12987 | 7.41525e-05
|  | 233.5 | 6.49248 | 3.2175e-05
|  | 233 | 6.80093 | 1.5815e-05
|  | 232.5 | 7.10938 | 7.77358e-06
|  | 232 | 7.35228 | 4.4435e-06
|  | 231.5 | 7.39477 | 4.02931e-06
|  | 231 | 7.43726 | 3.65373e-06
|  | 230.5 | 6.47774 | 3.32855e-05
|  | 230 | 6.30125 | 4.99751e-05
|  | 229.5 | 6.21498 | 6.09571e-05
|  | 229 | 6.87687 | 1.32778e-05
|  | 228.5 | 6.5714 | 2.6829e-05
|  | 228 | 6.26592 | 5.42102e-05
|  | 227.5 | 6.11584 | 7.65884e-05
|  | 227 | 6.91206 | 1.22444e-05
|  | 226.5 | 7.22833 | 5.91111e-06
|  | 226 | 7.33998 | 4.57106e-06
|  | 225.5 | 7.45163 | 3.5348e-06
|  | 225 | 6.5402 | 2.88268e-05
|  | 224.5 | 6.22167 | 6.0025e-05
|  | 224 | 6.37322 | 4.23432e-05
|  | 223.5 | 6.6753 | 2.11205e-05
|  | 223 | 7.29138 | 5.11235e-06
|  | 222.5 | 7.38433 | 4.12736e-06
|  | 222 | 7.47728 | 3.33214e-06
|  | 221.5 | 7.04938 | 8.9252e-06
|  | 221 | 6.37212 | 4.24498e-05
|  | 220.5 | 6.36228 | 4.34234e-05
|  | 220 | 7.25504 | 5.55854e-06
|  | 219.5 | 6.65296 | 2.22354e-05
|  | 219 | 6.69868 | 2.00135e-05
|  | 218.5 | 6.50499 | 3.12614e-05
|  | 218 | 6.29787 | 5.0365e-05
|  | 217.5 | 7.0493 | 8.92693e-06
|  | 217 | 7.29032 | 5.1248e-06
|  | 216.5 | 7.19959 | 6.31556e-06
|  | 216 | 7.10885 | 7.783e-06
|  | 215.5 | 7.34957 | 4.47128e-06
|  | 215 | 6.77473 | 1.67985e-05
|  | 214.5 | 7.48492 | 3.27401e-06
|  | 214 | 7.49988 | 3.16313e-06
|  | 213.5 | 7.5 | 3.16231e-06
|  | 213 | 7.5 | 3.16229e-06
|  | 212.5 | 7.5 | 3.16228e-06
|  | 212 | 7.5 | 3.16228e-06
|  | 211.5 | 7.49998 | 3.16246e-06
|  | 211 | 7.49941 | 3.1666e-06
|  | 210.5 | 7.47632 | 3.3395e-06
|  | 210 | 6.59202 | 2.55844e-05
|  | 209.5 | 6.32902 | 4.68795e-05
|  | 209 | 6.17272 | 6.71867e-05
|  | 208.5 | 6.20418 | 6.24915e-05
|  | 208 | 6.34772 | 4.49039e-05
|  | 207.5 | 6.49125 | 3.22661e-05
|  | 207 | 5.88799 | 0.000129424
|  | 206.5 | 6.01705 | 9.61504e-05
|  | 206 | 6.37244 | 4.24193e-05
|  | 205.5 | 6.42239 | 3.78104e-05
|  | 205 | 7.41306 | 3.8631e-06
|  | 204.5 | 7.11027 | 7.75762e-06
|  | 204 | 6.80748 | 1.55783e-05
|  | 203.5 | 5.80073 | 0.000158224
|  | 203 | 5.96941 | 0.000107297
|  | 202.5 | 6.69724 | 2.008e-05
|  | 202 | 6.52504 | 2.98511e-05
|  | 201.5 | 6.35284 | 4.43769e-05
|  | 201 | 6.13448 | 7.33699e-05
|  | 200.5 | 6.05666 | 8.77686e-05
|  | 200 | 6.11511 | 7.67174e-05