## FBH450-40
|  | Wavelength (nm) | Optical Density | % Transmission
|  | 200 | 5.88999 | 0.0001288279
|  | 201 | 5.828363 | 0.0001484694
|  | 202 | 5.800382 | 0.00015835
|  | 203 | 5.818366 | 0.0001519267
Product Raw Data |  | 204 | 5.850669 | 0.0001410363
Bandpass Filter, Ø25.0 mm, CWL = 450 nm, FWHM = 40 nm |  | 205 | 5.808895 | 0.0001552762
|  | 206 | 5.824297 | 0.000149866
Item # | FBH450-40 | 207 | 5.836773 | 0.000145622
DISCLAIMER: The data presented here are typical. Slight variations in performance data will occur from lot to lot. Please contact Technical Support with any questions regarding the use or reliability of this data. |  | 208 | 5.820481 | 0.0001511886
|  | 209 | 5.811102 | 0.0001544892
|  | 210 | 5.79891 | 0.0001588876
|  | 211 | 5.795638 | 0.0001600892
|  | 212 | 5.786584 | 0.0001634617
|  | 213 | 5.810314 | 0.0001547697
This data may be used in publications. However, please cite Thorlabs as the source. |  | 214 | 5.825794 | 0.0001493503
|  | 215 | 5.828738 | 0.0001483413
|  | 216 | 5.800217 | 0.0001584101
Additional Information: |  | 217 | 5.815566 | 0.0001529093
|  | 218 | 5.851307 | 0.0001408293
|  | 219 | 5.868445 | 0.0001353802
|  | 220 | 5.871972 | 0.0001342852
|  | 221 | 5.837677 | 0.0001453192
|  | 222 | 5.844381 | 0.0001430932
|  | 223 | 5.834636 | 0.0001463403
|  | 224 | 5.851403 | 0.0001407982
|  | 225 | 5.862049 | 0.0001373887
|  | 226 | 5.816354 | 0.0001526321
|  | 227 | 5.832463 | 0.0001470744
|  | 228 | 5.859458 | 0.0001382108
|  | 229 | 5.870281 | 0.000134809
|  | 230 | 5.877759 | 0.0001325077
|  | 231 | 5.885199 | 0.000130257
|  | 232 | 5.871111 | 0.0001345516
|  | 233 | 5.857452 | 0.0001388507
|  | 234 | 5.867984 | 0.0001355239
|  | 235 | 5.857723 | 0.0001387641
|  | 236 | 5.871659 | 0.000134382
|  | 237 | 5.868247 | 0.0001354419
|  | 238 | 5.864812 | 0.0001365174
|  | 239 | 5.893595 | 0.000127763
|  | 240 | 5.882632 | 0.0001310292
|  | 241 | 5.879047 | 0.0001321153
|  | 242 | 5.882614 | 0.0001310346
|  | 243 | 5.85451 | 0.0001397945
|  | 244 | 5.854431 | 0.0001398199
|  | 245 | 5.861455 | 0.0001375767
|  | 246 | 5.879141 | 0.0001320867
|  | 247 | 5.868511 | 0.0001353596
|  | 248 | 5.886518 | 0.000129862
|  | 249 | 5.941055 | 0.0001145368
|  | 250 | 5.937126 | 0.0001155777
|  | 251 | 5.945677 | 0.0001133243
|  | 252 | 5.941756 | 0.0001143521
|  | 253 | 5.913769 | 0.0001219638
|  | 254 | 5.902472 | 0.000125178
|  | 255 | 5.914234 | 0.0001218333
|  | 256 | 5.955036 | 0.0001109083
|  | 257 | 5.922297 | 0.0001195922
|  | 258 | 5.914586 | 0.0001217346
|  | 259 | 5.934667 | 0.000116234
|  | 260 | 5.90706 | 0.0001238625
|  | 261 | 5.903147 | 0.0001249836
|  | 262 | 5.903021 | 0.0001250199
|  | 263 | 5.91435 | 0.0001218008
|  | 264 | 5.925928 | 0.0001185965
|  | 265 | 5.93388 | 0.0001164448
|  | 266 | 5.950442 | 0.0001120877
|  | 267 | 5.954478 | 0.0001110509
|  | 268 | 5.989745 | 0.0001023894
|  | 269 | 5.994291 | 0.0001013232
|  | 270 | 5.958318 | 0.0001100733
|  | 271 | 5.941352 | 0.0001144585
|  | 272 | 5.937184 | 0.0001155623
|  | 273 | 5.901735 | 0.0001253906
|  | 274 | 5.886916 | 0.000129743
|  | 275 | 5.894393 | 0.0001275284
|  | 276 | 5.90571 | 0.0001242482
|  | 277 | 5.958465 | 0.0001100361
|  | 278 | 5.91764 | 0.0001208815
|  | 279 | 5.876613 | 0.0001328578
|  | 280 | 5.906264 | 0.0001240898
|  | 281 | 5.898863 | 0.0001262226
|  | 282 | 5.898995 | 0.0001261842
|  | 283 | 5.938358 | 0.0001152503
|  | 284 | 5.903166 | 0.0001249781
|  | 285 | 5.892107 | 0.0001282015
|  | 286 | 5.885084 | 0.0001302915
|  | 287 | 5.881765 | 0.000131291
|  | 288 | 5.927351 | 0.0001182086
|  | 289 | 5.939578 | 0.000114927
|  | 290 | 5.964953 | 0.0001084044
|  | 291 | 5.93568 | 0.0001159631
|  | 292 | 5.960951 | 0.000109408
|  | 293 | 5.940178 | 0.0001147683
|  | 294 | 5.928278 | 0.0001179565
|  | 295 | 5.916819 | 0.0001211103
|  | 296 | 5.897918 | 0.0001264975
|  | 297 | 5.901778 | 0.0001253782
|  | 298 | 5.917334 | 0.0001209667
|  | 299 | 5.966748 | 0.0001079573
|  | 300 | 5.929361 | 0.0001176628
|  | 301 | 5.880788 | 0.0001315867
|  | 302 | 5.856875 | 0.0001390353
|  | 303 | 5.895552 | 0.0001271885
|  | 304 | 5.899367 | 0.0001260762
|  | 305 | 5.910754 | 0.0001228135
|  | 306 | 5.896102 | 0.0001270276
|  | 307 | 5.911268 | 0.0001226682
|  | 308 | 5.943162 | 0.0001139825
|  | 309 | 5.904118 | 0.0001247045
|  | 310 | 5.893188 | 0.0001278828
|  | 311 | 5.897147 | 0.0001267223
|  | 312 | 5.927858 | 0.0001180707
|  | 313 | 5.956639 | 0.0001104997
|  | 314 | 5.928329 | 0.0001179427
|  | 315 | 5.909174 | 0.0001232611
|  | 316 | 5.916968 | 0.0001210687
|  | 317 | 5.909465 | 0.0001231785
|  | 318 | 5.90217 | 0.0001252651
|  | 319 | 5.923167 | 0.0001193529
|  | 320 | 5.952271 | 0.0001116167
|  | 321 | 5.932139 | 0.0001169125
|  | 322 | 5.95252 | 0.0001115527
|  | 323 | 5.948364 | 0.0001126253
|  | 324 | 5.978161 | 0.0001051572
|  | 325 | 5.961273 | 0.0001093269
|  | 326 | 5.921306 | 0.0001198654
|  | 327 | 5.910013 | 0.0001230232
|  | 328 | 5.937087 | 0.0001155881
|  | 329 | 5.949431 | 0.0001123489
|  | 330 | 5.941651 | 0.0001143797
|  | 331 | 5.933641 | 0.0001165089
|  | 332 | 5.888928 | 0.0001291433
|  | 333 | 5.975614 | 0.0001057757
|  | 334 | 5.954565 | 0.0001110286
|  | 335 | 5.954501 | 0.000111045
|  | 336 | 5.922686 | 0.0001194852
|  | 337 | 5.955049 | 0.000110905
|  | 338 | 5.934894 | 0.0001161732
|  | 339 | 5.951068 | 0.0001119263
|  | 340 | 5.972287 | 0.0001065892
|  | 341 | 5.935357 | 0.0001160494
|  | 342 | 5.951703 | 0.0001117627
|  | 343 | 5.985678 | 0.0001033527
|  | 344 | 5.928007 | 0.0001180302
|  | 345 | 5.935997 | 0.0001158785
|  | 346 | 5.977633 | 0.0001052851
|  | 347 | 5.917168 | 0.000121013
|  | 348 | 5.986869 | 0.0001030697
|  | 349 | 5.961299 | 0.0001093203
|  | 350 | 5.978371 | 0.0001051064
|  | 351 | 5.953299 | 0.0001113528
|  | 352 | 5.957421 | 0.0001103009
|  | 353 | 5.945465 | 0.0001133796
|  | 354 | 5.979157 | 0.0001049163
|  | 355 | 5.911095 | 0.0001227171
|  | 356 | 5.900159 | 0.0001258465
|  | 357 | 5.934028 | 0.0001164051
|  | 358 | 5.950221 | 0.0001121448
|  | 359 | 5.926737 | 0.0001183758
|  | 360 | 5.900652 | 0.0001257037
|  | 361 | 5.926984 | 0.0001183085
|  | 362 | 5.901057 | 0.0001255865
|  | 363 | 5.947024 | 0.0001129733
|  | 364 | 5.980593 | 0.00010457
|  | 365 | 5.894348 | 0.0001275416
|  | 366 | 5.912836 | 0.0001222261
|  | 367 | 5.927916 | 0.0001180549
|  | 368 | 5.902035 | 0.000125304
|  | 369 | 5.877592 | 0.0001325586
|  | 370 | 5.895203 | 0.0001272908
|  | 371 | 5.85454 | 0.0001397848
|  | 372 | 5.832645 | 0.0001470127
|  | 373 | 5.895683 | 0.0001271502
|  | 374 | 5.842132 | 0.0001438361
|  | 375 | 5.803347 | 0.0001572726
|  | 376 | 5.767892 | 0.0001706507
|  | 377 | 5.836601 | 0.0001456797
|  | 378 | 5.787025 | 0.0001632958
|  | 379 | 5.945851 | 0.0001132789
|  | 380 | 5.918884 | 0.0001205358
|  | 381 | 5.930524 | 0.0001173481
|  | 382 | 5.930788 | 0.0001172768
|  | 383 | 5.873449 | 0.0001338292
|  | 384 | 5.883648 | 0.000130723
|  | 385 | 5.901541 | 0.0001254466
|  | 386 | 5.863794 | 0.0001368378
|  | 387 | 5.884315 | 0.0001305224
|  | 388 | 5.92791 | 0.0001180565
|  | 389 | 5.909405 | 0.0001231955
|  | 390 | 5.947727 | 0.0001127906
|  | 391 | 5.913539 | 0.0001220284
|  | 392 | 5.892031 | 0.0001282239
|  | 393 | 5.899503 | 0.0001260367
|  | 394 | 5.925333 | 0.0001187591
|  | 395 | 5.903366 | 0.0001249206
|  | 396 | 5.961108 | 0.0001093684
|  | 397 | 5.911146 | 0.0001227027
|  | 398 | 5.893294 | 0.0001278516
|  | 399 | 5.86961 | 0.0001350175
|  | 400 | 5.879976 | 0.000131833
|  | 401 | 5.886987 | 0.0001297218
|  | 402 | 5.894132 | 0.0001276051
|  | 403 | 5.883969 | 0.0001306264
|  | 404 | 5.832531 | 0.0001470513
|  | 405 | 5.894755 | 0.0001274222
|  | 406 | 5.87118 | 0.0001345303
|  | 407 | 5.809545 | 0.000155044
|  | 408 | 5.809771 | 0.0001549634
|  | 409 | 5.766122 | 0.0001713476
|  | 410 | 5.810214 | 0.0001548054
|  | 411 | 5.769256 | 0.0001701155
|  | 412 | 5.774586 | 0.0001680405
|  | 413 | 5.695185 | 0.0002017507
|  | 414 | 5.715541 | 0.0001925125
|  | 415 | 5.727503 | 0.0001872824
|  | 416 | 5.69562 | 0.0002015487
|  | 417 | 5.713775 | 0.0001932969
|  | 418 | 5.642288 | 0.000227883
|  | 419 | 5.679018 | 0.0002094026
|  | 420 | 5.633026 | 0.0002327952
|  | 421 | 5.591537 | 0.0002561315
|  | 422 | 5.532065 | 0.000293721
|  | 423 | 5.02725 | 0.0009391825
|  | 424 | 4.210563 | 0.006157962
|  | 425 | 3.662264 | 0.02176386
|  | 426 | 3.205592 | 0.06228852
|  | 427 | 2.358919 | 0.4376037
|  | 428 | 1.089624 | 8.135345
|  | 429 | 0.455187 | 35.06009
|  | 430 | 0.144756 | 71.65459
|  | 431 | 0.037139 | 91.80387
|  | 432 | 0.01968 | 95.56965
|  | 433 | 0.015912 | 96.40243
|  | 434 | 0.013403 | 96.96098
|  | 435 | 0.013419 | 96.95741
|  | 436 | 0.015135 | 96.57506
|  | 437 | 0.015781 | 96.43152
|  | 438 | 0.014681 | 96.67607
|  | 439 | 0.013379 | 96.96634
|  | 440 | 0.013303 | 96.98331
|  | 441 | 0.015551 | 96.4826
|  | 442 | 0.018333 | 95.86653
|  | 443 | 0.018709 | 95.78357
|  | 444 | 0.01823 | 95.88927
|  | 445 | 0.018894 | 95.74277
|  | 446 | 0.018676 | 95.79084
|  | 447 | 0.01759 | 96.03068
|  | 448 | 0.015855 | 96.41509
|  | 449 | 0.015986 | 96.38601
|  | 450 | 0.015657 | 96.45905
|  | 451 | 0.013774 | 96.87819
|  | 452 | 0.011538 | 97.37826
|  | 453 | 0.010863 | 97.52973
|  | 454 | 0.010101 | 97.701
|  | 455 | 0.009535 | 97.82841
|  | 456 | 0.010792 | 97.54567
|  | 457 | 0.012007 | 97.27315
|  | 458 | 0.012012 | 97.27203
|  | 459 | 0.010241 | 97.66951
|  | 460 | 0.009992 | 97.72552
|  | 461 | 0.011793 | 97.3211
|  | 462 | 0.014994 | 96.60642
|  | 463 | 0.017436 | 96.06474
|  | 464 | 0.016654 | 96.23787
|  | 465 | 0.014873 | 96.63334
|  | 466 | 0.017379 | 96.07735
|  | 467 | 0.026318 | 94.12002
|  | 468 | 0.061564 | 86.78327
|  | 469 | 0.209064 | 61.79253
|  | 470 | 0.982548 | 10.41003
|  | 471 | 2.032799 | 0.9272589
|  | 472 | 2.847472 | 0.1420784
|  | 473 | 3.365673 | 0.04308509
|  | 474 | 3.849164 | 0.01415259
|  | 475 | 4.521355 | 0.003010544
|  | 476 | 5.485719 | 0.0003267992
|  | 477 | 5.710356 | 0.0001948247
|  | 478 | 5.82737 | 0.0001488093
|  | 479 | 5.801942 | 0.0001577822
|  | 480 | 5.799452 | 0.0001586894
|  | 481 | 5.873585 | 0.0001337873
|  | 482 | 5.786275 | 0.000163578
|  | 483 | 5.799819 | 0.0001585554
|  | 484 | 5.894216 | 0.0001275804
|  | 485 | 5.880848 | 0.0001315685
|  | 486 | 5.861646 | 0.0001375162
|  | 487 | 5.929719 | 0.0001175658
|  | 488 | 5.868334 | 0.0001354148
|  | 489 | 5.897989 | 0.0001264768
|  | 490 | 5.960763 | 0.0001094554
|  | 491 | 5.964563 | 0.0001085018
|  | 492 | 5.972851 | 0.0001064508
|  | 493 | 5.941621 | 0.0001143876
|  | 494 | 5.926878 | 0.0001183374
|  | 495 | 5.937998 | 0.0001153459
|  | 496 | 5.957493 | 0.0001102826
|  | 497 | 5.973445 | 0.0001063053
|  | 498 | 5.920263 | 0.0001201537
|  | 499 | 5.961579 | 0.0001092499
|  | 500 | 5.90276 | 0.000125095
|  | 501 | 5.946401 | 0.0001131355
|  | 502 | 5.946348 | 0.0001131493
|  | 503 | 5.953963 | 0.0001111826
|  | 504 | 5.924245 | 0.000119057
|  | 505 | 5.966005 | 0.0001081422
|  | 506 | 6.01225 | 9.721874e-05
|  | 507 | 5.966123 | 0.0001081128
|  | 508 | 5.942941 | 0.0001140405
|  | 509 | 5.917417 | 0.0001209436
|  | 510 | 5.946848 | 0.0001130191
|  | 511 | 5.982674 | 0.0001040701
|  | 512 | 5.917439 | 0.0001209375
|  | 513 | 5.876899 | 0.0001327703
|  | 514 | 5.873803 | 0.0001337202
|  | 515 | 5.864038 | 0.0001367609
|  | 516 | 5.797246 | 0.0001594975
|  | 517 | 5.781398 | 0.0001654253
|  | 518 | 5.79752 | 0.0001593969
|  | 519 | 5.737356 | 0.0001830813
|  | 520 | 5.709967 | 0.0001949993
|  | 521 | 5.73035 | 0.0001860587
|  | 522 | 5.861572 | 0.0001375397
|  | 523 | 5.929225 | 0.0001176996
|  | 524 | 5.979446 | 0.0001048465
|  | 525 | 5.963416 | 0.0001087888
|  | 526 | 6.018161 | 9.59045e-05
|  | 527 | 5.975626 | 0.0001057728
|  | 528 | 5.975597 | 0.0001057799
|  | 529 | 6.01388 | 9.685454e-05
|  | 530 | 6.009597 | 9.781445e-05
|  | 531 | 6.014061 | 9.681419e-05
|  | 532 | 5.948381 | 0.0001126209
|  | 533 | 5.905089 | 0.000124426
|  | 534 | 5.976176 | 0.0001056389
|  | 535 | 5.968161 | 0.0001076066
|  | 536 | 5.952435 | 0.0001115745
|  | 537 | 5.952465 | 0.0001115668
|  | 538 | 5.992959 | 0.0001016345
|  | 539 | 5.997296 | 0.0001006246
|  | 540 | 6.014655 | 9.668186e-05
|  | 541 | 6.032959 | 9.269173e-05
|  | 542 | 5.964895 | 0.0001084189
|  | 543 | 5.949345 | 0.0001123712
|  | 544 | 5.989186 | 0.0001025213
|  | 545 | 5.964909 | 0.0001084154
|  | 546 | 5.965038 | 0.0001083832
|  | 547 | 5.989563 | 0.0001024323
|  | 548 | 5.993837 | 0.0001014292
|  | 549 | 5.998117 | 0.0001004345
|  | 550 | 5.998117 | 0.0001004345
|  | 551 | 5.977384 | 0.0001053455
|  | 552 | 5.981549 | 0.00010434
|  | 553 | 6.011402 | 9.740876e-05
|  | 554 | 5.927918 | 0.0001180544
|  | 555 | 5.928042 | 0.0001180206
|  | 556 | 5.961952 | 0.0001091561
|  | 557 | 5.990243 | 0.0001022721
|  | 558 | 5.97796 | 0.0001052059
|  | 559 | 6.003138 | 9.928005e-05
|  | 560 | 6.003174 | 9.927182e-05
|  | 561 | 5.9583 | 0.0001100779
|  | 562 | 5.982347 | 0.0001041485
|  | 563 | 6.020966 | 9.528708e-05
|  | 564 | 6.039152 | 9.137934e-05
|  | 565 | 6.029831 | 9.336175e-05
|  | 566 | 6.0035 | 9.919733e-05
|  | 567 | 5.995042 | 0.0001011482
|  | 568 | 5.999278 | 0.0001001664
|  | 569 | 6.025635 | 9.426815e-05
|  | 570 | 6.110346 | 7.756289e-05
|  | 571 | 6.127333 | 7.458766e-05
|  | 572 | 5.974761 | 0.0001059837
|  | 573 | 5.943714 | 0.0001138377
|  | 574 | 5.947665 | 0.0001128067
|  | 575 | 5.918497 | 0.0001206432
|  | 576 | 5.936561 | 0.0001157281
|  | 577 | 6.004135 | 9.90524e-05
|  | 578 | 6.054322 | 8.824254e-05
|  | 579 | 5.983199 | 0.0001039444
|  | 580 | 5.979136 | 0.0001049214
|  | 581 | 5.975314 | 0.0001058488
|  | 582 | 5.948223 | 0.0001126619
|  | 583 | 5.926208 | 0.0001185201
|  | 584 | 5.975543 | 0.000105793
|  | 585 | 5.996253 | 0.0001008665
|  | 586 | 6.031345 | 9.303685e-05
|  | 587 | 6.0597 | 8.715654e-05
|  | 588 | 5.988031 | 0.0001027943
|  | 589 | 6.009425 | 9.785319e-05
|  | 590 | 5.972028 | 0.0001066527
|  | 591 | 5.952635 | 0.0001115231
|  | 592 | 5.992617 | 0.0001017145
|  | 593 | 5.984283 | 0.0001036853
|  | 594 | 5.968241 | 0.0001075868
|  | 595 | 5.980362 | 0.0001046256
|  | 596 | 5.997098 | 0.0001006704
|  | 597 | 6.014367 | 9.6746e-05
|  | 598 | 5.976559 | 0.0001055458
|  | 599 | 6.01882 | 9.575909e-05
|  | 600 | 6.01892 | 9.573704e-05
|  | 601 | 5.916591 | 0.0001211739
|  | 602 | 5.902906 | 0.000125053
|  | 603 | 5.976796 | 0.0001054882
|  | 604 | 5.96874 | 0.0001074633
|  | 605 | 5.984895 | 0.0001035392
|  | 606 | 5.997414 | 0.0001005972
|  | 607 | 5.923771 | 0.000119187
|  | 608 | 5.82554 | 0.0001494376
|  | 609 | 5.843115 | 0.0001435109
|  | 610 | 5.927733 | 0.0001181047
|  | 611 | 5.977016 | 0.0001054348
|  | 612 | 5.949718 | 0.0001122747
|  | 613 | 5.92067 | 0.0001200411
|  | 614 | 5.938765 | 0.0001151423
|  | 615 | 5.97318 | 0.0001063702
|  | 616 | 5.977194 | 0.0001053916
|  | 617 | 6.006313 | 9.855689e-05
|  | 618 | 6.010727 | 9.756027e-05
|  | 619 | 5.977376 | 0.0001053474
|  | 620 | 5.939 | 0.00011508
|  | 621 | 5.973543 | 0.0001062813
|  | 622 | 6.006626 | 9.848589e-05
|  | 623 | 5.969588 | 0.0001072536
|  | 624 | 5.942897 | 0.000114052
|  | 625 | 5.931888 | 0.0001169801
|  | 626 | 5.946677 | 0.0001130636
|  | 627 | 5.961949 | 0.0001091569
|  | 628 | 5.887332 | 0.0001296188
|  | 629 | 5.741804 | 0.0001812158
|  | 630 | 5.72329975 | 0.0001891038
|  | 631 | 5.6834595 | 0.0002072719
|  | 632 | 5.727971 | 0.0001870807
|  | 633 | 5.78085 | 0.0001656342
|  | 634 | 5.770944 | 0.0001694556
|  | 635 | 5.742034 | 0.0001811198
|  | 636 | 5.749042 | 0.0001782206
|  | 637 | 5.766011 | 0.0001713914
|  | 638 | 5.763657 | 0.0001723229
|  | 639 | 5.763668 | 0.0001723185
|  | 640 | 5.766105 | 0.0001713543
|  | 641 | 5.794184 | 0.0001606261
|  | 642 | 5.859571 | 0.0001381748
|  | 643 | 5.901326 | 0.0001255087
|  | 644 | 5.871975 | 0.0001342842
|  | 645 | 5.865719 | 0.0001362326
|  | 646 | 5.908162 | 0.0001235486
|  | 647 | 5.958946 | 0.0001099142
|  | 648 | 5.986812 | 0.0001030832
|  | 649 | 5.970909 | 0.0001069279
|  | 650 | 5.947808 | 0.0001127696
|  | 651 | 5.944084 | 0.0001137407
|  | 652 | 6.003715 | 9.914824e-05
|  | 653 | 6.012389 | 9.718763e-05
|  | 654 | 5.999668 | 0.0001000765
|  | 655 | 6.003906 | 9.910464e-05
|  | 656 | 5.951743 | 0.0001117524
|  | 657 | 5.975132 | 0.0001058932
|  | 658 | 6.053543 | 8.840096e-05
|  | 659 | 6.017024 | 9.615591e-05
|  | 660 | 5.987495 | 0.0001029212
|  | 661 | 5.96753 | 0.0001077631
|  | 662 | 5.96758 | 0.0001077507
|  | 663 | 6.017342 | 9.608553e-05
|  | 664 | 5.987705 | 0.0001028715
|  | 665 | 5.967849 | 0.000107684
|  | 666 | 5.97584 | 0.0001057207
|  | 667 | 5.975823 | 0.0001057248
|  | 668 | 5.979807 | 0.0001047594
|  | 669 | 5.967987 | 0.0001076497
|  | 670 | 5.968118 | 0.0001076173
|  | 671 | 5.975988 | 0.0001056847
|  | 672 | 5.968182 | 0.0001076014
|  | 673 | 5.9801 | 0.0001046887
|  | 674 | 5.980132 | 0.000104681
|  | 675 | 5.972259 | 0.000106596
|  | 676 | 5.945671 | 0.0001133259
|  | 677 | 5.972506 | 0.0001065354
|  | 678 | 5.988648 | 0.0001026484
|  | 679 | 5.968492 | 0.0001075246
|  | 680 | 6.005277 | 9.879228e-05
|  | 681 | 6.050246 | 8.907462e-05
|  | 682 | 5.988723 | 0.0001026306
|  | 683 | 5.942296 | 0.00011421
|  | 684 | 6.005699 | 9.869633e-05
|  | 685 | 6.095071 | 8.033948e-05
|  | 686 | 6.03204 | 9.288808e-05
|  | 687 | 5.989155 | 0.0001025286
|  | 688 | 6.001591 | 9.963433e-05
|  | 689 | 6.00594 | 9.864158e-05
|  | 690 | 5.981192 | 0.0001044258
|  | 691 | 5.997811 | 0.0001005053
|  | 692 | 5.985352 | 0.0001034304
|  | 693 | 6.0105 | 9.761128e-05
|  | 694 | 6.0511 | 8.889964e-05
|  | 695 | 6.03278 | 9.272994e-05
|  | 696 | 5.985795 | 0.0001033249
|  | 697 | 5.993999 | 0.0001013914
|  | 698 | 6.010949 | 9.751041e-05
|  | 699 | 5.982071 | 0.0001042147
|  | 700 | 5.970214 | 0.0001070991
|  | 701 | 5.986259 | 0.0001032146
|  | 702 | 5.994373 | 0.0001013041
|  | 703 | 5.966384 | 0.0001080478
|  | 704 | 5.986115 | 0.0001032488
|  | 705 | 6.024494 | 9.451615e-05
|  | 706 | 5.974542 | 0.0001060371
|  | 707 | 5.982694 | 0.0001040653
|  | 708 | 6.016086 | 9.636382e-05
|  | 709 | 6.043071 | 9.055845e-05
|  | 710 | 6.016301 | 9.631612e-05
|  | 711 | 5.95175 | 0.0001117506
|  | 712 | 5.867299 | 0.0001357379
|  | 713 | 5.88299 | 0.0001309212
|  | 714 | 5.955936 | 0.0001106787
|  | 715 | 5.933907 | 0.0001164375
|  | 716 | 5.971363 | 0.0001068162
|  | 717 | 6.034676 | 9.2326e-05
|  | 718 | 6.072612 | 8.460344e-05
|  | 719 | 6.072694 | 8.458746e-05
|  | 720 | 6.053467 | 8.841644e-05
|  | 721 | 6.067882 | 8.552991e-05
|  | 722 | 6.017339 | 9.60862e-05
|  | 723 | 6.017476 | 9.605589e-05
|  | 724 | 6.021947 | 9.507208e-05
|  | 725 | 5.992486 | 0.0001017452
|  | 726 | 5.938595 | 0.0001151874
|  | 727 | 5.953577 | 0.0001112815
|  | 728 | 6.013657 | 9.690429e-05
|  | 729 | 6.026707 | 9.403575e-05
|  | 730 | 6.013775 | 9.687796e-05
|  | 731 | 5.980659 | 0.0001045541
|  | 732 | 5.957698 | 0.0001102306
|  | 733 | 5.928565 | 0.0001178786
|  | 734 | 5.977334 | 0.0001053576
|  | 735 | 5.965415 | 0.0001082892
|  | 736 | 5.961789 | 0.0001091971
|  | 737 | 5.973605 | 0.0001062662
|  | 738 | 6.010462 | 9.761982e-05
|  | 739 | 5.981541 | 0.000104342
|  | 740 | 5.947463 | 0.0001128592
|  | 741 | 5.985855 | 0.0001033106
|  | 742 | 5.978087 | 0.0001051751
|  | 743 | 5.982268 | 0.0001041674
|  | 744 | 5.994296 | 0.0001013221
|  | 745 | 5.96667 | 0.0001079767
|  | 746 | 6.033153 | 9.265034e-05
|  | 747 | 5.930011 | 0.0001174868
|  | 748 | 6.011445 | 9.739911e-05
|  | 749 | 6.042391 | 9.070036e-05
|  | 750 | 5.982748 | 0.0001040524
|  | 751 | 5.890149 | 0.0001287808
|  | 752 | 5.944839 | 0.0001135432
|  | 753 | 5.930916 | 0.0001172422
|  | 754 | 5.896946 | 0.0001267809
|  | 755 | 5.90044 | 0.0001257651
|  | 756 | 5.967719 | 0.0001077162
|  | 757 | 5.920838 | 0.0001199947
|  | 758 | 5.927819 | 0.0001180813
|  | 759 | 5.904228 | 0.0001246729
|  | 760 | 5.93138 | 0.000117117
|  | 761 | 5.9806 | 0.0001045683
|  | 762 | 6.03981 | 9.124099e-05
|  | 763 | 5.935553 | 0.0001159971
|  | 764 | 5.872785 | 0.000134034
|  | 765 | 5.894817 | 0.000127404
|  | 766 | 6.00527 | 9.879387e-05
|  | 767 | 5.932672 | 0.0001167691
|  | 768 | 5.997298 | 0.0001006241
|  | 769 | 5.980967 | 0.00010448
|  | 770 | 5.977406 | 0.0001053402
|  | 771 | 5.962186 | 0.0001090973
|  | 772 | 5.929565 | 0.0001176075
|  | 773 | 5.954763 | 0.000110978
|  | 774 | 5.966566 | 0.0001080025
|  | 775 | 5.98167 | 0.000104311
|  | 776 | 5.912754 | 0.0001222492
|  | 777 | 5.951649 | 0.0001117766
|  | 778 | 5.912907 | 0.0001222061
|  | 779 | 5.903204 | 0.0001249672
|  | 780 | 5.959254 | 0.0001098363
|  | 781 | 5.903428 | 0.0001249027
|  | 782 | 5.982766 | 0.0001040481
|  | 783 | 5.952461 | 0.0001115678
|  | 784 | 5.94532 | 0.0001134175
|  | 785 | 5.94515 | 0.0001134619
|  | 786 | 5.987274 | 0.0001029736
|  | 787 | 5.817699 | 0.0001521602
|  | 788 | 5.949102 | 0.0001124341
|  | 789 | 5.945615 | 0.0001133405
|  | 790 | 6.038167 | 9.158682e-05
|  | 791 | 5.999516 | 0.0001001115
|  | 792 | 5.983876 | 0.0001037825
|  | 793 | 5.98006 | 0.0001046984
|  | 794 | 5.915389 | 0.0001215097
|  | 795 | 6.004335 | 9.900679e-05
|  | 796 | 6.043552 | 9.045821e-05
|  | 797 | 6.043419 | 9.048592e-05
|  | 798 | 6.008489 | 9.806432e-05
|  | 799 | 5.992391 | 0.0001017675
|  | 800 | 5.892507 | 0.0001280834
|  | 801 | 6.005238 | 9.880115e-05
|  | 802 | 5.929263 | 0.0001176893
|  | 803 | 5.992507 | 0.0001017403
|  | 804 | 6.048659 | 8.940072e-05
|  | 805 | 5.976953 | 0.0001054501
|  | 806 | 5.92934 | 0.0001176684
|  | 807 | 6.035203 | 9.221403e-05
|  | 808 | 5.906039 | 0.0001241541
|  | 809 | 5.950945 | 0.000111958
|  | 810 | 6.072138 | 8.469582e-05
|  | 811 | 5.977511 | 0.0001053147
|  | 812 | 6.044692 | 9.022108e-05
|  | 813 | 5.880697 | 0.0001316143
|  | 814 | 5.948034 | 0.0001127109
|  | 815 | 6.001267 | 9.970869e-05
|  | 816 | 6.022319 | 9.499068e-05
|  | 817 | 5.969787 | 0.0001072045
|  | 818 | 5.98131 | 0.0001043975
|  | 819 | 6.117985 | 7.621053e-05
|  | 820 | 6.086781 | 8.188776e-05
|  | 821 | 5.91569 | 0.0001214255
|  | 822 | 5.954408 | 0.0001110688
|  | 823 | 5.996345 | 0.0001008451
|  | 824 | 5.905025 | 0.0001244443
|  | 825 | 5.852737 | 0.0001403663
|  | 826 | 5.861288 | 0.0001376296
|  | 827 | 6.029783 | 9.337207e-05
|  | 828 | 5.911113 | 0.000122712
|  | 829 | 5.938703 | 0.0001151588
|  | 830 | 5.897526 | 0.0001266117
|  | 831 | 6.037556 | 9.171577e-05
|  | 832 | 5.856376 | 0.0001391951
|  | 833 | 5.862681 | 0.0001371889
|  | 834 | 5.886671 | 0.0001298162
|  | 835 | 5.989868 | 0.0001023604
|  | 836 | 5.774589 | 0.0001680394
|  | 837 | 5.805002 | 0.0001566744
|  | 838 | 5.992318 | 0.0001017846
|  | 839 | 5.799352 | 0.000158726
|  | 840 | 5.996432 | 0.0001008249
|  | 841 | 5.868719 | 0.0001352948
|  | 842 | 5.767987 | 0.0001706133
|  | 843 | 5.920463 | 0.0001200983
|  | 844 | 5.894097 | 0.0001276154
|  | 845 | 5.802241 | 0.0001576736
|  | 846 | 5.832099 | 0.0001471977
|  | 847 | 5.861606 | 0.0001375289
|  | 848 | 5.925563 | 0.0001186963
|  | 849 | 5.746923 | 0.0001790923
|  | 850 | 5.820456 | 0.0001511973
|  | 851 | 5.887873 | 0.0001294574
|  | 852 | 5.86398275 | 0.0001367783
|  | 853 | 5.8483725 | 0.0001417841
|  | 854 | 5.83969275 | 0.0001446463
|  | 855 | 5.81940625 | 0.0001515632
|  | 856 | 5.81740425 | 0.0001522635
|  | 857 | 5.828146125 | 0.0001485436
|  | 858 | 5.830983 | 0.0001475764
|  | 859 | 5.8575475 | 0.0001388201
|  | 860 | 5.876023375 | 0.0001330383
|  | 861 | 5.90093825 | 0.0001256209
|  | 862 | 5.941252625 | 0.0001144847
|  | 863 | 5.9104085 | 0.0001229112
|  | 864 | 5.926426375 | 0.0001184605
|  | 865 | 5.926426375 | 0.0001184605
|  | 866 | 5.926426375 | 0.0001184605
|  | 867 | 5.937699625 | 0.0001154251
|  | 868 | 5.937699625 | 0.0001154251
|  | 869 | 5.937699625 | 0.0001154251
|  | 870 | 5.937699625 | 0.0001154251
|  | 871 | 5.981072375 | 0.0001044546
|  | 872 | 5.889561125 | 0.0001289552
|  | 873 | 5.889561125 | 0.0001289552
|  | 874 | 5.889561125 | 0.0001289552
|  | 875 | 5.842079 | 0.0001438537
|  | 876 | 5.742328 | 0.0001809973
|  | 877 | 5.742328 | 0.0001809973
|  | 878 | 5.742328 | 0.0001809973
|  | 879 | 5.772528875 | 0.0001688384
|  | 880 | 5.864040125 | 0.0001367602
|  | 881 | 5.864040125 | 0.0001367602
|  | 882 | 5.768317625 | 0.0001704835
|  | 883 | 5.716458125 | 0.0001921064
|  | 884 | 5.816209125 | 0.0001526831
|  | 885 | 5.77120225 | 0.0001693549
|  | 886 | 5.686599625 | 0.0002057787
|  | 887 | 5.807138625 | 0.0001559055
|  | 888 | 5.779587 | 0.0001661166
|  | 889 | 5.7374 | 0.0001830628
|  | 890 | 5.821263 | 0.0001509165
|  | 891 | 5.9233045 | 0.0001193151
|  | 892 | 5.9079654 | 0.0001236046
|  | 893 | 6.0534932 | 8.84111e-05
|  | 894 | 6.0303938 | 9.324084e-05
|  | 895 | 5.8924356 | 0.0001281045
|  | 896 | 5.7658035 | 0.0001714733
|  | 897 | 5.8484985 | 0.000141743
|  | 898 | 5.769079 | 0.0001701848
|  | 899 | 5.71076 | 0.0001946437
|  | 900 | 5.646464125 | 0.0002257022
|  | 901 | 5.6027485 | 0.000249604
|  | 902 | 5.62049775 | 0.0002396085
|  | 903 | 5.586182625 | 0.0002593089
|  | 904 | 5.631171 | 0.0002337917
|  | 905 | 5.6060635 | 0.000247706
|  | 906 | 5.6461185 | 0.0002258819
|  | 907 | 5.7086855 | 0.0001955755
|  | 908 | 5.78501375 | 0.0001640538
|  | 909 | 5.782781375 | 0.0001648992
|  | 910 | 5.8358945 | 0.0001459169
|  | 911 | 5.8358945 | 0.0001459169
|  | 912 | 5.837702875 | 0.0001453105
|  | 913 | 5.837702875 | 0.0001453105
|  | 914 | 5.829237 | 0.0001481709
|  | 915 | 5.815666875 | 0.0001528738
|  | 916 | 5.81642175 | 0.0001526083
|  | 917 | 5.81642175 | 0.0001526083
|  | 918 | 5.75698325 | 0.0001749914
|  | 919 | 5.75698325 | 0.0001749914
|  | 920 | 5.785842 | 0.0001637412
|  | 921 | 5.9307275 | 0.0001172931
|  | 922 | 5.914294625 | 0.0001218163
|  | 923 | 5.92786475 | 0.0001180688
|  | 924 | 5.92668275 | 0.0001183906
|  | 925 | 5.958768625 | 0.0001099592
|  | 926 | 5.974452 | 0.0001060591
|  | 927 | 5.974452 | 0.0001060591
|  | 928 | 5.959126625 | 0.0001098685
|  | 929 | 5.814241125 | 0.0001533765
|  | 930 | 5.866816125 | 0.0001358889
|  | 931 | 5.866816125 | 0.0001358889
|  | 932 | 5.827182375 | 0.0001488736
|  | 933 | 5.879665875 | 0.0001319271
|  | 934 | 5.9150155 | 0.0001216143
|  | 935 | 5.9150155 | 0.0001216143
|  | 936 | 5.904416 | 0.0001246189
|  | 937 | 5.8801455 | 0.0001317815
|  | 938 | 5.823694125 | 0.0001500741
|  | 939 | 5.823694125 | 0.0001500741
|  | 940 | 5.85576125 | 0.0001393923
|  | 941 | 5.737063125 | 0.0001832048
|  | 942 | 5.7310175 | 0.000185773
|  | 943 | 5.7310175 | 0.000185773
|  | 944 | 5.76478225 | 0.000171877
|  | 945 | 5.884094625 | 0.0001305886
|  | 946 | 5.872465625 | 0.0001341326
|  | 947 | 5.8296895 | 0.0001480166
|  | 948 | 5.805188125 | 0.0001566073
|  | 949 | 5.839316875 | 0.0001447715
|  | 950 | 5.919666 | 0.0001203189
|  | 951 | 5.919666 | 0.0001203189
|  | 952 | 5.945809375 | 0.0001132898
|  | 953 | 5.8507675 | 0.0001410043
|  | 954 | 5.8895505 | 0.0001289584
|  | 955 | 5.870255375 | 0.000134817
|  | 956 | 5.844115375 | 0.0001431807
|  | 957 | 5.9817035 | 0.0001043029
|  | 958 | 6.03182225 | 9.293467e-05
|  | 959 | 6.02895725 | 9.354978e-05
|  | 960 | 5.936590875 | 0.0001157202
|  | 961 | 5.90444925 | 0.0001246094
|  | 962 | 5.91470125 | 0.0001217023
|  | 963 | 5.96018025 | 0.0001096023
|  | 964 | 5.98885525 | 0.0001025994
|  | 965 | 5.8630355 | 0.000137077
|  | 966 | 5.717077375 | 0.0001918327
|  | 967 | 5.705006 | 0.0001972395
|  | 968 | 5.738534875 | 0.000182585
|  | 969 | 5.707278125 | 0.0001962103
|  | 970 | 5.710065875 | 0.0001949549
|  | 971 | 5.755966875 | 0.0001754014
|  | 972 | 5.752355875 | 0.0001768659
|  | 973 | 5.7405875 | 0.0001817241
|  | 974 | 5.88037925 | 0.0001317106
|  | 975 | 5.899325875 | 0.0001260881
|  | 976 | 5.89692425 | 0.0001267873
|  | 977 | 5.981927875 | 0.0001042491
|  | 978 | 5.989758875 | 0.0001023861
|  | 979 | 5.922616875 | 0.0001195042
|  | 980 | 5.966701375 | 0.0001079689
|  | 981 | 5.966701375 | 0.0001079689
|  | 982 | 5.819473 | 0.0001515399
|  | 983 | 5.740872625 | 0.0001816048
|  | 984 | 5.746070875 | 0.0001794441
|  | 985 | 5.76012 | 0.0001737321
|  | 986 | 5.715277125 | 0.0001926295
|  | 987 | 5.6992585 | 0.0001998672
|  | 988 | 5.677253875 | 0.0002102549
|  | 989 | 5.677253875 | 0.0002102549
|  | 990 | 5.682492125 | 0.0002077341
|  | 991 | 5.739030625 | 0.0001823767
|  | 992 | 5.756953375 | 0.0001750035
|  | 993 | 5.69310275 | 0.0002027203
|  | 994 | 5.691124875 | 0.0002036456
|  | 995 | 5.695328125 | 0.0002016842
|  | 996 | 5.668855375 | 0.0002143604
|  | 997 | 5.658805 | 0.000219379
|  | 998 | 5.68932725 | 0.0002044903
|  | 999 | 5.628761625 | 0.0002350923
|  | 1000 | 5.594823625 | 0.0002542005
|  | 1001 | 5.62398875 | 0.0002376902
|  | 1002 | 5.657409 | 0.0002200853
|  | 1003 | 5.65896425 | 0.0002192985
|  | 1004 | 5.680248625 | 0.00020881
|  | 1005 | 5.65923625 | 0.0002191612
|  | 1006 | 5.668005375 | 0.0002147804
|  | 1007 | 5.796548625 | 0.0001597539
|  | 1008 | 5.94524275 | 0.0001134377
|  | 1009 | 5.900271125 | 0.000125814
|  | 1010 | 5.8818195 | 0.0001312745
|  | 1011 | 5.91765525 | 0.0001208773
|  | 1012 | 5.935545875 | 0.000115999
|  | 1013 | 5.902919875 | 0.000125049
|  | 1014 | 5.859567 | 0.0001381761
|  | 1015 | 5.74884525 | 0.0001783014
|  | 1016 | 5.616796625 | 0.0002416592
|  | 1017 | 5.677650125 | 0.0002100632
|  | 1018 | 5.742607375 | 0.0001808809
|  | 1019 | 5.710525375 | 0.0001947487
|  | 1020 | 5.6970525 | 0.000200885
|  | 1021 | 5.69909925 | 0.0001999405
|  | 1022 | 5.789617 | 0.0001623241
|  | 1023 | 5.8485905 | 0.0001417129
|  | 1024 | 5.846147 | 0.0001425125
|  | 1025 | 5.760783625 | 0.0001734668
|  | 1026 | 5.69017475 | 0.0002040917
|  | 1027 | 5.66693175 | 0.000215312
|  | 1028 | 5.6750225 | 0.000211338
|  | 1029 | 5.721683125 | 0.000189809
|  | 1030 | 5.68092825 | 0.0002084835
|  | 1031 | 5.613731 | 0.0002433711
|  | 1032 | 5.595950625 | 0.0002535417
|  | 1033 | 5.592724875 | 0.0002554319
|  | 1034 | 5.659353625 | 0.000219102
|  | 1035 | 5.716396 | 0.0001921339
|  | 1036 | 5.675603375 | 0.0002110555
|  | 1037 | 5.60352575 | 0.0002491577
|  | 1038 | 5.6343905 | 0.0002320649
|  | 1039 | 5.684803375 | 0.0002066315
|  | 1040 | 5.779137875 | 0.0001662885
|  | 1041 | 5.800069875 | 0.0001584638
|  | 1042 | 5.768426125 | 0.0001704409
|  | 1043 | 5.72002075 | 0.000190537
|  | 1044 | 5.72721925 | 0.0001874048
|  | 1045 | 5.728178875 | 0.0001869912
|  | 1046 | 5.714234375 | 0.0001930926
|  | 1047 | 5.72469075 | 0.0001884991
|  | 1048 | 5.72018975 | 0.0001904628
|  | 1049 | 5.702801125 | 0.0001982435
|  | 1050 | 5.66285675 | 0.0002173418
|  | 1051 | 5.632242375 | 0.0002332156
|  | 1052 | 5.635330125 | 0.0002315634
|  | 1053 | 5.644972125 | 0.000226479
|  | 1054 | 5.584358625 | 0.0002604002
|  | 1055 | 5.55442125 | 0.0002789836
|  | 1056 | 5.539003125 | 0.0002890659
|  | 1057 | 5.55723325 | 0.0002771831
|  | 1058 | 5.69583175 | 0.0002014505
|  | 1059 | 5.712036375 | 0.0001940723
|  | 1060 | 5.741444125 | 0.000181366
|  | 1061 | 5.7459935 | 0.000179476
|  | 1062 | 5.797952875 | 0.0001592382
|  | 1063 | 5.782141 | 0.0001651426
|  | 1064 | 5.782141 | 0.0001651426
|  | 1065 | 5.80384725 | 0.0001570915
|  | 1066 | 5.734826 | 0.000184151
|  | 1067 | 5.750912875 | 0.0001774545
|  | 1068 | 5.841068 | 0.000144189
|  | 1069 | 5.863577875 | 0.0001369059
|  | 1070 | 5.84239475 | 0.0001437491
|  | 1071 | 5.854030625 | 0.0001399489
|  | 1072 | 5.854030625 | 0.0001399489
|  | 1073 | 5.83554125 | 0.0001460356
|  | 1074 | 5.797801 | 0.0001592938
|  | 1075 | 5.788123125 | 0.0001628834
|  | 1076 | 5.703406375 | 0.0001979674
|  | 1077 | 5.67151475 | 0.0002130518
|  | 1078 | 5.67849225 | 0.0002096562
|  | 1079 | 5.6345925 | 0.000231957
|  | 1080 | 5.6345925 | 0.000231957
|  | 1081 | 5.68456775 | 0.0002067437
|  | 1082 | 5.67515275 | 0.0002112746
|  | 1083 | 5.660630125 | 0.000218459
|  | 1084 | 5.653809375 | 0.000221917
|  | 1085 | 5.670647125 | 0.0002134779
|  | 1086 | 5.691202375 | 0.0002036093
|  | 1087 | 5.71641125 | 0.0001921272
|  | 1088 | 5.706320875 | 0.0001966433
|  | 1089 | 5.603417 | 0.0002492201
|  | 1090 | 5.603887625 | 0.0002489501
|  | 1091 | 5.6036605 | 0.0002490804
|  | 1092 | 5.617658875 | 0.0002411799
|  | 1093 | 5.620426375 | 0.0002396479
|  | 1094 | 5.620426375 | 0.0002396479
|  | 1095 | 5.607662 | 0.0002467959
|  | 1096 | 5.596565125 | 0.0002531832
|  | 1097 | 5.628913625 | 0.00023501
|  | 1098 | 5.658149375 | 0.0002197104
|  | 1099 | 5.654882 | 0.0002213696
|  | 1100 | 5.689749 | 0.0002042918
|  | 1101 | 5.655575875 | 0.0002210162
|  | 1102 | 5.6534165 | 0.0002221179
|  | 1103 | 5.727661875 | 0.0001872139
|  | 1104 | 5.748849125 | 0.0001782998
|  | 1105 | 5.721566875 | 0.0001898598
|  | 1106 | 5.705714 | 0.0001969183
|  | 1107 | 5.716234 | 0.0001922056
|  | 1108 | 5.680082375 | 0.00020889
|  | 1109 | 5.709115375 | 0.000195382
|  | 1110 | 5.657025 | 0.00022028
|  | 1111 | 5.5957685 | 0.000253648
|  | 1112 | 5.709008 | 0.0001954303
|  | 1113 | 5.711684125 | 0.0001942298
|  | 1114 | 5.718978375 | 0.0001909948
|  | 1115 | 5.71093575 | 0.0001945648
|  | 1116 | 5.728996375 | 0.0001866395
|  | 1117 | 5.72294875 | 0.0001892567
|  | 1118 | 5.91107 | 0.0001227241
|  | 1119 | 5.931067375 | 0.0001172014
|  | 1120 | 5.817827875 | 0.000152115
|  | 1121 | 5.838200875 | 0.000145144
|  | 1122 | 5.84682625 | 0.0001422898
|  | 1123 | 5.838700875 | 0.000144977
|  | 1124 | 5.89517575 | 0.0001272988
|  | 1125 | 5.914244 | 0.0001218305
|  | 1126 | 5.759796125 | 0.0001738617
|  | 1127 | 5.721838 | 0.0001897414
|  | 1128 | 5.721838 | 0.0001897414
|  | 1129 | 5.758456125 | 0.000174399
|  | 1130 | 5.777849125 | 0.0001667827
|  | 1131 | 5.775561875 | 0.0001676633
|  | 1132 | 5.719087 | 0.0001909471
|  | 1133 | 5.676409875 | 0.0002106639
|  | 1134 | 5.86090475 | 0.0001377512
|  | 1135 | 5.8436115 | 0.000143347
|  | 1136 | 5.8436115 | 0.000143347
|  | 1137 | 5.791101 | 0.0001617704
|  | 1138 | 5.791101 | 0.0001617704
|  | 1139 | 5.785154125 | 0.0001640008
|  | 1140 | 5.785154125 | 0.0001640008
|  | 1141 | 5.816217125 | 0.0001526803
|  | 1142 | 5.652298625 | 0.0002226903
|  | 1143 | 5.662173 | 0.0002176842
|  | 1144 | 5.710529875 | 0.0001947467
|  | 1145 | 5.709913125 | 0.0001950235
|  | 1146 | 5.6712005 | 0.000213206
|  | 1147 | 5.68525175 | 0.0002064183
|  | 1148 | 5.68525175 | 0.0002064183
|  | 1149 | 5.67632675 | 0.0002107042
|  | 1150 | 5.65212775 | 0.000222778
|  | 1151 | 5.640454125 | 0.0002288473
|  | 1152 | 5.57686825 | 0.0002649304
|  | 1153 | 5.58720125 | 0.0002587014
|  | 1154 | 5.625913875 | 0.0002366389
|  | 1155 | 5.689778 | 0.0002042782
|  | 1156 | 5.693379375 | 0.0002025912
|  | 1157 | 5.66987 | 0.0002138602
|  | 1158 | 5.694069 | 0.0002022698
|  | 1159 | 5.722309875 | 0.0001895353
|  | 1160 | 5.90289 | 0.0001250576
|  | 1161 | 5.884411875 | 0.0001304933
|  | 1162 | 5.884411875 | 0.0001304933
|  | 1163 | 5.813630375 | 0.0001535924
|  | 1164 | 5.88454575 | 0.0001304531
|  | 1165 | 5.894894875 | 0.0001273811
|  | 1166 | 6.002574875 | 9.940887e-05
|  | 1167 | 5.976500625 | 0.00010556
|  | 1168 | 5.79633625 | 0.000159832
|  | 1169 | 5.814763 | 0.0001531923
|  | 1170 | 5.942840625 | 0.0001140668
|  | 1171 | 5.961882875 | 0.0001091735
|  | 1172 | 5.972062875 | 0.0001066442
|  | 1173 | 5.988831375 | 0.000102605
|  | 1174 | 5.893886375 | 0.0001276773
|  | 1175 | 5.95745925 | 0.0001102912
|  | 1176 | 5.9722725 | 0.0001065927
|  | 1177 | 5.96779025 | 0.0001076985
|  | 1178 | 6.03352175 | 9.25717e-05
|  | 1179 | 6.010433875 | 9.762614e-05
|  | 1180 | 5.925737125 | 0.0001186487
|  | 1181 | 5.900580875 | 0.0001257243
|  | 1182 | 5.895177125 | 0.0001272984
|  | 1183 | 5.828390375 | 0.0001484601
|  | 1184 | 5.828390375 | 0.0001484601
|  | 1185 | 5.816334125 | 0.0001526391
|  | 1186 | 5.655013 | 0.0002213028
|  | 1187 | 5.750770375 | 0.0001775128
|  | 1188 | 5.750770375 | 0.0001775128
|  | 1189 | 5.7427015 | 0.0001808417
|  | 1190 | 5.767033875 | 0.0001709882
|  | 1191 | 5.952676125 | 0.0001115126
|  | 1192 | 5.952676125 | 0.0001115126
|  | 1193 | 5.93265775 | 0.0001167729
|  | 1194 | 5.90016975 | 0.0001258433
|  | 1195 | 5.7809405 | 0.0001655997
|  | 1196 | 5.731843875 | 0.0001854198
|  | 1197 | 5.776893875 | 0.0001671499
|  | 1198 | 5.749646 | 0.0001779728
|  | 1199 | 5.812347 | 0.0001540468
|  | 1200 | 5.708835 | 0.0001955084