## FBH460-10
|  | Wavelength (nm) | Optical Density | % Transmission
|  | 200 | 5.9243145 | 0.000119038
|  | 201 | 5.938088 | 0.000115322
|  | 202 | 5.902267 | 0.0001252371
|  | 203 | 5.865941 | 0.000136163
Product Raw Data |  | 204 | 5.875907 | 0.0001330739
Bandpass Filter, Ø25.0 mm, CWL = 460 nm, FWHM = 10 nm |  | 205 | 5.821946 | 0.0001506794
|  | 206 | 5.854685 | 0.0001397382
Item # | FBH460-10 | 207 | 5.851151 | 0.0001408799
DISCLAIMER: The data presented here are typical. Slight variations in performance data will occur from lot to lot. Please contact Technical Support with any questions regarding the use or reliability of this data. |  | 208 | 5.889635 | 0.0001289333
|  | 209 | 5.864393 | 0.0001366492
|  | 210 | 5.8086 | 0.0001553817
|  | 211 | 5.839826 | 0.0001446019
|  | 212 | 5.805297 | 0.000156568
|  | 213 | 5.790013 | 0.0001621762
This data may be used in publications. However, please cite Thorlabs as the source. |  | 214 | 5.845828 | 0.0001426172
|  | 215 | 5.825898 | 0.0001493145
|  | 216 | 5.783024 | 0.0001648071
Additional Information: |  | 217 | 5.822385 | 0.0001505272
|  | 218 | 5.841654 | 0.0001439945
|  | 219 | 5.812508 | 0.0001539898
|  | 220 | 5.847971 | 0.0001419152
|  | 221 | 5.818756 | 0.0001517903
|  | 222 | 5.818907 | 0.0001517375
|  | 223 | 5.841586 | 0.0001440171
|  | 224 | 5.838473 | 0.0001450531
|  | 225 | 5.822437 | 0.0001505092
|  | 226 | 5.813377 | 0.000153682
|  | 227 | 5.807666 | 0.0001557163
|  | 228 | 5.810973 | 0.0001545351
|  | 229 | 5.836623 | 0.0001456723
|  | 230 | 5.830469 | 0.0001477512
|  | 231 | 5.796774 | 0.000159671
|  | 232 | 5.824602 | 0.0001497607
|  | 233 | 5.812454 | 0.000154009
|  | 234 | 5.797399 | 0.0001594414
|  | 235 | 5.844703 | 0.0001429871
|  | 236 | 5.831727 | 0.0001473238
|  | 237 | 5.806599 | 0.0001560993
|  | 238 | 5.828349 | 0.0001484742
|  | 239 | 5.861727 | 0.0001374906
|  | 240 | 5.835068 | 0.0001461948
|  | 241 | 5.809657 | 0.000155004
|  | 242 | 5.806561 | 0.000156113
|  | 243 | 5.81916 | 0.0001516492
|  | 244 | 5.851811 | 0.000140666
|  | 245 | 5.825632 | 0.000149406
|  | 246 | 5.783397 | 0.0001646656
|  | 247 | 5.789314 | 0.0001624374
|  | 248 | 5.804215 | 0.0001569586
|  | 249 | 5.832561 | 0.0001470412
|  | 250 | 5.876847 | 0.0001327862
|  | 251 | 5.869916 | 0.0001349224
|  | 252 | 5.856329 | 0.0001392102
|  | 253 | 5.836493 | 0.0001457159
|  | 254 | 5.8599 | 0.0001380702
|  | 255 | 5.891991 | 0.0001282357
|  | 256 | 5.863674 | 0.0001368756
|  | 257 | 5.837134 | 0.000145501
|  | 258 | 5.833918 | 0.0001465825
|  | 259 | 5.824383 | 0.0001498363
|  | 260 | 5.827589 | 0.0001487343
|  | 261 | 5.850411 | 0.0001411201
|  | 262 | 5.857151 | 0.0001389469
|  | 263 | 5.856941 | 0.0001390141
|  | 264 | 5.827206 | 0.0001488655
|  | 265 | 5.827091 | 0.0001489049
|  | 266 | 5.826916 | 0.0001489649
|  | 267 | 5.836426 | 0.0001457384
|  | 268 | 5.877107 | 0.0001327067
|  | 269 | 5.898805 | 0.0001262394
|  | 270 | 5.895024 | 0.0001273433
|  | 271 | 5.895093 | 0.000127323
|  | 272 | 5.880269 | 0.000131744
|  | 273 | 5.873076 | 0.0001339442
|  | 274 | 5.855864 | 0.0001393593
|  | 275 | 5.849457 | 0.0001414305
|  | 276 | 5.870049 | 0.0001348811
|  | 277 | 5.866593 | 0.0001359587
|  | 278 | 5.830114 | 0.000147872
|  | 279 | 5.799382 | 0.000158715
|  | 280 | 5.83677 | 0.000145623
|  | 281 | 5.849932 | 0.0001412759
|  | 282 | 5.860563 | 0.0001378596
|  | 283 | 5.871253 | 0.0001345077
|  | 284 | 5.847477 | 0.0001420767
|  | 285 | 5.867976 | 0.0001355264
|  | 286 | 5.854471 | 0.000139807
|  | 287 | 5.87188 | 0.0001343136
|  | 288 | 5.882671 | 0.0001310174
|  | 289 | 5.84855 | 0.0001417262
|  | 290 | 5.838959 | 0.0001448909
|  | 291 | 5.823044 | 0.000150299
|  | 292 | 5.855514 | 0.0001394717
|  | 293 | 5.845794 | 0.0001426284
|  | 294 | 5.852723 | 0.0001403709
|  | 295 | 5.873417 | 0.0001338391
|  | 296 | 5.863341 | 0.0001369806
|  | 297 | 5.870319 | 0.0001347972
|  | 298 | 5.846881 | 0.0001422719
|  | 299 | 5.847209 | 0.0001421644
|  | 300 | 5.837594 | 0.000145347
|  | 301 | 5.867695 | 0.0001356141
|  | 302 | 5.861039 | 0.0001377086
|  | 303 | 5.83502 | 0.000146211
|  | 304 | 5.854933 | 0.0001396584
|  | 305 | 5.84837 | 0.0001417849
|  | 306 | 5.841949 | 0.0001438968
|  | 307 | 5.823324 | 0.0001502021
|  | 308 | 5.7909 | 0.0001618453
|  | 309 | 5.820718 | 0.0001511061
|  | 310 | 5.80861 | 0.0001553782
|  | 311 | 5.791251 | 0.0001617145
|  | 312 | 5.833634 | 0.0001466783
|  | 313 | 5.870324 | 0.0001347957
|  | 314 | 5.847037 | 0.0001422208
|  | 315 | 5.834208 | 0.0001464846
|  | 316 | 5.822046 | 0.0001506447
|  | 317 | 5.804117 | 0.000156994
|  | 318 | 5.8476 | 0.0001420365
|  | 319 | 5.809428 | 0.0001550858
|  | 320 | 5.891249 | 0.000128455
|  | 321 | 5.894864 | 0.0001273902
|  | 322 | 5.902681 | 0.0001251178
|  | 323 | 5.914067 | 0.0001218802
|  | 324 | 5.8955 | 0.0001272038
|  | 325 | 5.89202 | 0.0001282272
|  | 326 | 5.860762 | 0.0001377964
|  | 327 | 5.907125 | 0.000123844
|  | 328 | 5.910896 | 0.0001227733
|  | 329 | 5.896448 | 0.0001269264
|  | 330 | 5.892973 | 0.0001279461
|  | 331 | 5.858402 | 0.0001385473
|  | 332 | 5.868668 | 0.0001353107
|  | 333 | 5.865352 | 0.0001363478
|  | 334 | 5.869037 | 0.0001351957
|  | 335 | 5.901078 | 0.0001255804
|  | 336 | 5.904849 | 0.0001244947
|  | 337 | 5.883411 | 0.0001307944
|  | 338 | 5.916657 | 0.0001211555
|  | 339 | 5.909119 | 0.0001232767
|  | 340 | 5.905694 | 0.0001242527
|  | 341 | 5.856888 | 0.0001390311
|  | 342 | 5.880688 | 0.000131617
|  | 343 | 5.877438 | 0.0001326056
|  | 344 | 5.854042 | 0.0001399452
|  | 345 | 5.857438 | 0.0001388552
|  | 346 | 5.881553 | 0.0001313551
|  | 347 | 5.918358 | 0.0001206819
|  | 348 | 5.907282 | 0.0001237992
|  | 349 | 5.903639 | 0.0001248421
|  | 350 | 5.930203 | 0.0001174349
|  | 351 | 5.893151 | 0.0001278937
|  | 352 | 5.907983 | 0.0001235996
|  | 353 | 5.862269 | 0.0001373191
|  | 354 | 5.852479 | 0.0001404498
|  | 355 | 5.856184 | 0.0001392567
|  | 356 | 5.866182 | 0.0001360874
|  | 357 | 5.800623 | 0.0001582621
|  | 358 | 5.846706 | 0.0001423292
|  | 359 | 5.894195 | 0.0001275866
|  | 360 | 5.920399 | 0.000120116
|  | 361 | 5.863815 | 0.0001368312
|  | 362 | 5.870641 | 0.0001346973
|  | 363 | 5.850965 | 0.0001409402
|  | 364 | 5.847746 | 0.0001419888
|  | 365 | 5.867594 | 0.0001356457
|  | 366 | 5.867756 | 0.0001355951
|  | 367 | 5.851441 | 0.0001407858
|  | 368 | 5.864838 | 0.0001365092
|  | 369 | 5.875165 | 0.0001333015
|  | 370 | 5.814613 | 0.0001532452
|  | 371 | 5.811983 | 0.0001541761
|  | 372 | 5.830077 | 0.0001478846
|  | 373 | 5.797683 | 0.0001593371
|  | 374 | 5.830611 | 0.0001477029
|  | 375 | 5.795066 | 0.0001603002
|  | 376 | 5.809495 | 0.0001550619
|  | 377 | 5.731904 | 0.0001853941
|  | 378 | 5.75197 | 0.0001770231
|  | 379 | 5.927833 | 0.0001180775
|  | 380 | 5.860719 | 0.0001378101
|  | 381 | 5.847914 | 0.0001419339
|  | 382 | 5.841859 | 0.0001439266
|  | 383 | 5.913569 | 0.00012202
|  | 384 | 5.899134 | 0.0001261438
|  | 385 | 5.8422 | 0.0001438136
|  | 386 | 5.839368 | 0.0001447545
|  | 387 | 5.830031 | 0.0001479003
|  | 388 | 5.836496 | 0.0001457149
|  | 389 | 5.886123 | 0.0001299801
|  | 390 | 5.903978 | 0.0001247447
|  | 391 | 5.852887 | 0.0001403179
|  | 392 | 5.900854 | 0.0001256452
|  | 393 | 5.840548 | 0.0001443617
|  | 394 | 5.860023 | 0.0001380311
|  | 395 | 5.84739 | 0.0001421052
|  | 396 | 5.857153 | 0.0001389463
|  | 397 | 5.817115 | 0.0001523649
|  | 398 | 5.851124 | 0.0001408886
|  | 399 | 5.841886 | 0.0001439176
|  | 400 | 5.854623 | 0.0001397581
|  | 401 | 5.906067 | 0.0001241461
|  | 402 | 5.848785 | 0.0001416495
|  | 403 | 5.885245 | 0.0001302432
|  | 404 | 5.852165 | 0.0001405513
|  | 405 | 5.89617 | 0.0001270077
|  | 406 | 5.858974 | 0.0001383649
|  | 407 | 5.843358 | 0.0001434307
|  | 408 | 5.859383 | 0.0001382347
|  | 409 | 5.872849 | 0.0001340143
|  | 410 | 5.883238 | 0.0001308465
|  | 411 | 5.883491 | 0.0001307703
|  | 412 | 5.873545 | 0.0001337997
|  | 413 | 5.854159 | 0.0001399075
|  | 414 | 5.870488 | 0.0001347448
|  | 415 | 5.864113 | 0.0001367373
|  | 416 | 5.884507 | 0.0001304647
|  | 417 | 5.812379 | 0.0001540356
|  | 418 | 5.878001 | 0.0001324338
|  | 419 | 5.830329 | 0.0001477988
|  | 420 | 5.888636 | 0.0001292302
|  | 421 | 5.892182 | 0.0001281793
|  | 422 | 5.882062 | 0.0001312013
|  | 423 | 5.865706 | 0.0001362367
|  | 424 | 5.846641 | 0.0001423505
|  | 425 | 5.936867 | 0.0001156466
|  | 426 | 5.900211 | 0.0001258314
|  | 427 | 5.853492 | 0.0001401225
|  | 428 | 5.823274 | 0.0001502194
|  | 429 | 5.803191 | 0.0001573291
|  | 430 | 5.820574 | 0.0001511562
|  | 431 | 5.80347 | 0.000157228
|  | 432 | 5.724064 | 0.0001887713
|  | 433 | 5.690379 | 0.0002039957
|  | 434 | 5.692732 | 0.0002028934
|  | 435 | 5.724502 | 0.000188581
|  | 436 | 5.710917 | 0.0001945732
|  | 437 | 5.665681 | 0.000215933
|  | 438 | 5.667793 | 0.0002148854
|  | 439 | 5.700263 | 0.0001994054
|  | 440 | 5.702645 | 0.0001983147
|  | 441 | 5.683301 | 0.0002073476
|  | 442 | 5.635121 | 0.0002316749
|  | 443 | 5.627717 | 0.0002356584
|  | 444 | 5.677383 | 0.0002101924
|  | 445 | 5.593783 | 0.0002548103
|  | 446 | 5.58899 | 0.000257638
|  | 447 | 5.435218 | 0.000367098
|  | 448 | 4.494942 | 0.003199322
|  | 449 | 3.80878 | 0.01553174
|  | 450 | 3.067883 | 0.08552971
|  | 451 | 2.133587 | 0.7352127
|  | 452 | 1.38203 | 4.149254
|  | 453 | 0.599926 | 25.12314
|  | 454 | 0.210836 | 61.54092
|  | 455 | 0.058027 | 87.49294
|  | 456 | 0.018498 | 95.83011
|  | 457 | 0.014622 | 96.68921
|  | 458 | 0.014514 | 96.71325
|  | 459 | 0.014899 | 96.62756
|  | 460 | 0.015036 | 96.59708
|  | 461 | 0.019446 | 95.62116
|  | 462 | 0.045351 | 90.08428
|  | 463 | 0.161005 | 69.02319
|  | 464 | 0.794334 | 16.05706
|  | 465 | 1.660723 | 2.184123
|  | 466 | 2.374201 | 0.422473
|  | 467 | 3.2112 | 0.06148936
|  | 468 | 3.709007 | 0.01954308
|  | 469 | 4.33817 | 0.004590183
|  | 470 | 5.305808 | 0.0004945293
|  | 471 | 5.669551 | 0.0002140174
|  | 472 | 5.665535 | 0.0002160056
|  | 473 | 5.730864 | 0.0001858386
|  | 474 | 5.772842 | 0.0001687167
|  | 475 | 5.819456 | 0.0001515458
|  | 476 | 5.775769 | 0.0001675834
|  | 477 | 5.765576 | 0.0001715631
|  | 478 | 5.760627 | 0.0001735294
|  | 479 | 5.773394 | 0.0001685024
|  | 480 | 5.755822 | 0.0001754599
|  | 481 | 5.748628 | 0.0001783906
|  | 482 | 5.768715 | 0.0001703276
|  | 483 | 5.711569 | 0.0001942813
|  | 484 | 5.727585 | 0.0001872471
|  | 485 | 5.761474 | 0.0001731913
|  | 486 | 5.655425 | 0.000221093
|  | 487 | 5.603608 | 0.0002491105
|  | 488 | 5.617994 | 0.0002409939
|  | 489 | 5.667641 | 0.0002149607
|  | 490 | 5.726024 | 0.0001879213
|  | 491 | 5.757162 | 0.0001749194
|  | 492 | 5.854319 | 0.000139856
|  | 493 | 5.870332 | 0.0001347932
|  | 494 | 5.860786 | 0.0001377888
|  | 495 | 5.928873 | 0.000117795
|  | 496 | 5.877057 | 0.000132722
|  | 497 | 5.914536 | 0.0001217486
|  | 498 | 5.955787 | 0.0001107167
|  | 499 | 6.018801 | 9.576328e-05
|  | 500 | 5.925644 | 0.0001186741
|  | 501 | 5.948169 | 0.0001126759
|  | 502 | 6.010071 | 9.770775e-05
|  | 503 | 5.925801 | 0.0001186312
|  | 504 | 5.914975 | 0.0001216256
|  | 505 | 5.880897 | 0.0001315537
|  | 506 | 5.911678 | 0.0001225525
|  | 507 | 5.956504 | 0.000110534
|  | 508 | 5.901377 | 0.000125494
|  | 509 | 5.933548 | 0.0001165338
|  | 510 | 5.887882 | 0.0001294548
|  | 511 | 5.922666 | 0.0001194907
|  | 512 | 5.948902 | 0.0001124859
|  | 513 | 5.964664 | 0.0001084766
|  | 514 | 5.926362 | 0.0001184781
|  | 515 | 5.89149 | 0.0001283837
|  | 516 | 5.960991 | 0.0001093979
|  | 517 | 5.923179 | 0.0001193496
|  | 518 | 5.915923 | 0.0001213604
|  | 519 | 5.919618 | 0.0001203322
|  | 520 | 5.90218 | 0.0001252622
|  | 521 | 5.885408 | 0.0001301943
|  | 522 | 5.909399 | 0.0001231972
|  | 523 | 5.938282 | 0.0001152705
|  | 524 | 5.923721 | 0.0001192008
|  | 525 | 5.920059 | 0.0001202101
|  | 526 | 5.923946 | 0.000119139
|  | 527 | 5.977756 | 0.0001052553
|  | 528 | 5.934944 | 0.0001161598
|  | 529 | 5.916928 | 0.0001210799
|  | 530 | 5.927844 | 0.0001180745
|  | 531 | 5.9172 | 0.0001210041
|  | 532 | 5.903207 | 0.0001249663
|  | 533 | 5.966206 | 0.0001080921
|  | 534 | 5.910395 | 0.000122915
|  | 535 | 5.889893 | 0.0001288567
|  | 536 | 5.883301 | 0.0001308275
|  | 537 | 5.94702 | 0.0001129744
|  | 538 | 5.907239 | 0.0001238115
|  | 539 | 5.921509 | 0.0001198094
|  | 540 | 5.900493 | 0.0001257497
|  | 541 | 5.900645 | 0.0001257057
|  | 542 | 5.936179 | 0.00011583
|  | 543 | 5.97914 | 0.0001049204
|  | 544 | 5.971155 | 0.0001068673
|  | 545 | 5.907778 | 0.0001236579
|  | 546 | 5.894317 | 0.0001275507
|  | 547 | 5.918461 | 0.0001206532
|  | 548 | 5.996257 | 0.0001008656
|  | 549 | 5.925799 | 0.0001186318
|  | 550 | 5.881175 | 0.0001314695
|  | 551 | 5.940659 | 0.0001146413
|  | 552 | 5.908266 | 0.0001235191
|  | 553 | 5.871649 | 0.0001343851
|  | 554 | 5.904947 | 0.0001244666
|  | 555 | 5.971988 | 0.0001066626
|  | 556 | 5.905061 | 0.000124434
|  | 557 | 5.926288 | 0.0001184983
|  | 558 | 5.948678 | 0.0001125439
|  | 559 | 5.941172 | 0.0001145059
|  | 560 | 5.905373 | 0.0001243446
|  | 561 | 5.949041 | 0.0001124499
|  | 562 | 5.926802 | 0.0001183581
|  | 563 | 5.926873 | 0.0001183388
|  | 564 | 5.916115 | 0.0001213068
|  | 565 | 5.919885 | 0.0001202583
|  | 566 | 5.930805 | 0.0001172722
|  | 567 | 5.927175 | 0.0001182565
|  | 568 | 5.899241 | 0.0001261128
|  | 569 | 5.930965 | 0.000117229
|  | 570 | 5.836304 | 0.0001457793
|  | 571 | 5.839286 | 0.0001447818
|  | 572 | 5.913282 | 0.0001221007
|  | 573 | 5.902994 | 0.0001250276
|  | 574 | 5.896135 | 0.0001270179
|  | 575 | 5.896236 | 0.0001269884
|  | 576 | 5.860898 | 0.0001377533
|  | 577 | 5.893064 | 0.0001279193
|  | 578 | 5.903246 | 0.0001249551
|  | 579 | 5.935234 | 0.0001160823
|  | 580 | 5.917291 | 0.0001209787
|  | 581 | 5.913764 | 0.0001219652
|  | 582 | 5.928194 | 0.0001179794
|  | 583 | 5.913997 | 0.0001218998
|  | 584 | 5.946806 | 0.0001130301
|  | 585 | 5.939359 | 0.0001149849
|  | 586 | 5.92491 | 0.0001188749
|  | 587 | 5.93593 | 0.0001158964
|  | 588 | 5.947136 | 0.0001129442
|  | 589 | 5.893978 | 0.0001276503
|  | 590 | 5.911159 | 0.000122699
|  | 591 | 5.939932 | 0.0001148333
|  | 592 | 5.947483 | 0.000112854
|  | 593 | 5.897617 | 0.0001265852
|  | 594 | 5.918412 | 0.0001206669
|  | 595 | 5.963143 | 0.0001088572
|  | 596 | 5.967159 | 0.0001078552
|  | 597 | 5.93667 | 0.0001156991
|  | 598 | 5.925702 | 0.0001186583
|  | 599 | 5.95544 | 0.0001108052
|  | 600 | 5.936683 | 0.0001156956
|  | 601 | 5.947994 | 0.0001127213
|  | 602 | 5.904942 | 0.0001244681
|  | 603 | 5.922443 | 0.000119552
|  | 604 | 5.922471 | 0.0001195443
|  | 605 | 5.944407 | 0.0001136562
|  | 606 | 5.933379 | 0.0001165792
|  | 607 | 5.963755 | 0.0001087039
|  | 608 | 6.017835 | 9.597652e-05
|  | 609 | 5.987869 | 0.0001028326
|  | 610 | 5.929943 | 0.0001175052
|  | 611 | 5.87559 | 0.0001331711
|  | 612 | 5.90203 | 0.0001253055
|  | 613 | 5.967898 | 0.0001076718
|  | 614 | 5.988091 | 0.0001027801
|  | 615 | 5.919353 | 0.0001204057
|  | 616 | 5.898619 | 0.0001262935
|  | 617 | 5.915926 | 0.0001213596
|  | 618 | 5.86653 | 0.0001359784
|  | 619 | 5.83064 | 0.000147693
|  | 620 | 5.885769 | 0.0001300861
|  | 621 | 5.923209 | 0.0001193414
|  | 622 | 5.923298 | 0.0001193169
|  | 623 | 5.94519 | 0.0001134514
|  | 624 | 5.919752 | 0.0001202951
|  | 625 | 5.873116 | 0.0001339319
|  | 626 | 5.896029 | 0.0001270489
|  | 627 | 5.938106 | 0.0001153172
|  | 628 | 5.934471 | 0.0001162864
|  | 629 | 5.919994 | 0.0001202281
|  | 630 | 5.88612 | 0.000129981
|  | 631 | 5.87978 | 0.0001318925
|  | 632 | 5.909758 | 0.0001230954
|  | 633 | 5.906477 | 0.0001240289
|  | 634 | 5.920434 | 0.0001201064
|  | 635 | 5.938471 | 0.0001152203
|  | 636 | 5.920448 | 0.0001201025
|  | 637 | 5.920489 | 0.0001200911
|  | 638 | 5.876878 | 0.0001327767
|  | 639 | 5.858188 | 0.0001386156
|  | 640 | 5.91021 | 0.0001229674
|  | 641 | 5.913728 | 0.0001219753
|  | 642 | 5.880334 | 0.0001317243
|  | 643 | 5.927932 | 0.0001180505
|  | 644 | 5.917378 | 0.0001209545
|  | 645 | 5.883768 | 0.0001306869
|  | 646 | 5.910547 | 0.000122872
|  | 647 | 5.924669 | 0.0001189408
|  | 648 | 5.914158 | 0.0001218546
|  | 649 | 5.840829 | 0.0001442683
|  | 650 | 5.788403 | 0.0001627785
|  | 651 | 5.80704 | 0.0001559409
|  | 652 | 5.84985 | 0.0001413026
|  | 653 | 5.897361 | 0.0001266599
|  | 654 | 5.946974 | 0.0001129864
|  | 655 | 5.935925 | 0.0001158977
|  | 656 | 5.897531 | 0.0001266103
|  | 657 | 5.9043 | 0.0001246522
|  | 658 | 5.904399 | 0.0001246238
|  | 659 | 5.891099 | 0.0001284994
|  | 660 | 5.901122 | 0.0001255677
|  | 661 | 5.90112 | 0.0001255683
|  | 662 | 5.918437 | 0.0001206599
|  | 663 | 5.922012 | 0.0001196707
|  | 664 | 5.872101 | 0.0001342453
|  | 665 | 5.856691 | 0.0001390942
|  | 666 | 5.838909 | 0.0001449075
|  | 667 | 5.84483 | 0.0001429453
|  | 668 | 5.8538 | 0.0001400232
|  | 669 | 5.891743 | 0.000128309
|  | 670 | 5.926015 | 0.0001185728
|  | 671 | 5.944118 | 0.0001137318
|  | 672 | 5.933285 | 0.0001166044
|  | 673 | 5.892018 | 0.0001282277
|  | 674 | 5.866542 | 0.0001359747
|  | 675 | 5.872833 | 0.0001340192
|  | 676 | 5.885607 | 0.0001301347
|  | 677 | 5.879311 | 0.000132035
|  | 678 | 5.863716 | 0.0001368624
|  | 679 | 5.836911 | 0.0001455757
|  | 680 | 5.831212 | 0.0001474986
|  | 681 | 5.870193 | 0.0001348364
|  | 682 | 5.952545 | 0.0001115463
|  | 683 | 5.960177 | 0.0001096031
|  | 684 | 5.923507 | 0.0001192595
|  | 685 | 5.90281 | 0.0001250806
|  | 686 | 5.903028 | 0.0001250178
|  | 687 | 5.913407 | 0.0001220655
|  | 688 | 5.916821 | 0.0001211097
|  | 689 | 5.893204 | 0.000127878
|  | 690 | 5.886622 | 0.0001298309
|  | 691 | 5.91001 | 0.000123024
|  | 692 | 5.890206 | 0.0001287639
|  | 693 | 5.906922 | 0.0001239019
|  | 694 | 5.900251 | 0.0001258198
|  | 695 | 5.877526 | 0.0001325788
|  | 696 | 5.931478 | 0.0001170906
|  | 697 | 5.921029 | 0.0001199419
|  | 698 | 5.903848 | 0.000124782
|  | 699 | 5.910748 | 0.0001228152
|  | 700 | 5.900789 | 0.000125664
|  | 701 | 5.90081 | 0.000125658
|  | 702 | 5.914565 | 0.0001217405
|  | 703 | 5.939361 | 0.0001149844
|  | 704 | 5.95801 | 0.0001101514
|  | 705 | 5.954337 | 0.0001110869
|  | 706 | 5.891456 | 0.0001283938
|  | 707 | 5.878517 | 0.0001322766
|  | 708 | 5.872378 | 0.0001341597
|  | 709 | 5.908253 | 0.0001235228
|  | 710 | 5.925521 | 0.0001187077
|  | 711 | 5.888409 | 0.0001292978
|  | 712 | 5.891907 | 0.0001282605
|  | 713 | 5.908571 | 0.0001234324
|  | 714 | 5.905274 | 0.000124373
|  | 715 | 5.955464 | 0.000110799
|  | 716 | 5.955424 | 0.0001108092
|  | 717 | 5.892389 | 0.0001281183
|  | 718 | 5.889223 | 0.0001290556
|  | 719 | 5.912573 | 0.0001223002
|  | 720 | 5.870407 | 0.0001347699
|  | 721 | 5.923336 | 0.0001193065
|  | 722 | 5.899505 | 0.0001260361
|  | 723 | 5.926918 | 0.0001183265
|  | 724 | 5.886798 | 0.0001297783
|  | 725 | 5.893302 | 0.0001278492
|  | 726 | 5.893271 | 0.0001278583
|  | 727 | 5.890062 | 0.0001288066
|  | 728 | 5.887023 | 0.0001297111
|  | 729 | 5.865282 | 0.0001363697
|  | 730 | 5.903643 | 0.0001248409
|  | 731 | 5.917443 | 0.0001209364
|  | 732 | 5.900653 | 0.0001257034
|  | 733 | 5.878224 | 0.0001323659
|  | 734 | 5.891081 | 0.0001285047
|  | 735 | 5.891046 | 0.0001285151
|  | 736 | 5.901204 | 0.000125544
|  | 737 | 5.869325 | 0.0001351061
|  | 738 | 5.939297 | 0.0001150014
|  | 739 | 5.92196 | 0.0001196851
|  | 740 | 5.961891 | 0.0001091714
|  | 741 | 5.925409 | 0.0001187383
|  | 742 | 5.943567 | 0.0001138762
|  | 743 | 5.901966 | 0.0001253239
|  | 744 | 5.849229 | 0.0001415047
|  | 745 | 5.889236 | 0.0001290518
|  | 746 | 5.908867 | 0.0001233483
|  | 747 | 5.889239 | 0.0001290509
|  | 748 | 5.849334 | 0.0001414705
|  | 749 | 5.89928 | 0.0001261014
|  | 750 | 5.889766 | 0.0001288944
|  | 751 | 5.861774 | 0.0001374757
|  | 752 | 5.883293 | 0.0001308299
|  | 753 | 5.89968 | 0.0001259853
|  | 754 | 5.923427 | 0.0001192815
|  | 755 | 5.896819 | 0.000126818
|  | 756 | 5.952557 | 0.0001115432
|  | 757 | 5.910329 | 0.0001229337
|  | 758 | 5.930988 | 0.0001172228
|  | 759 | 5.920421 | 0.00012011
|  | 760 | 5.913883 | 0.0001219318
|  | 761 | 5.917568 | 0.0001209016
|  | 762 | 5.931615 | 0.0001170537
|  | 763 | 5.917837 | 0.0001208267
|  | 764 | 5.996428 | 0.0001008259
|  | 765 | 5.878696 | 0.0001322221
|  | 766 | 5.875828 | 0.0001330981
|  | 767 | 5.953867 | 0.0001112072
|  | 768 | 5.914992 | 0.0001216208
|  | 769 | 5.851904 | 0.0001406358
|  | 770 | 5.812881 | 0.0001538576
|  | 771 | 5.813127 | 0.0001537705
|  | 772 | 5.826814 | 0.0001489999
|  | 773 | 5.947243 | 0.0001129164
|  | 774 | 5.922337 | 0.0001195812
|  | 775 | 5.880223 | 0.000131758
|  | 776 | 5.951805 | 0.0001117365
|  | 777 | 5.929885 | 0.0001175209
|  | 778 | 5.916082 | 0.000121316
|  | 779 | 5.903032 | 0.0001250167
|  | 780 | 5.874568 | 0.0001334849
|  | 781 | 5.909988 | 0.0001230303
|  | 782 | 5.963059 | 0.0001088782
|  | 783 | 5.934135 | 0.0001163764
|  | 784 | 5.893857 | 0.0001276859
|  | 785 | 5.9034 | 0.0001249108
|  | 786 | 5.927423 | 0.000118189
|  | 787 | 5.897109 | 0.0001267334
|  | 788 | 5.815268 | 0.0001530143
|  | 789 | 5.872587 | 0.0001340951
|  | 790 | 5.96766 | 0.0001077308
|  | 791 | 5.917512 | 0.0001209172
|  | 792 | 5.854585 | 0.0001397703
|  | 793 | 5.882359 | 0.0001311116
|  | 794 | 5.911573 | 0.0001225821
|  | 795 | 5.976314 | 0.0001056054
|  | 796 | 5.904727 | 0.0001245297
|  | 797 | 5.932115 | 0.000116919
|  | 798 | 5.925281 | 0.0001187733
|  | 799 | 5.858296 | 0.0001385811
|  | 800 | 5.898645 | 0.0001262859
|  | 801 | 5.901979 | 0.0001253202
|  | 802 | 5.936038 | 0.0001158676
|  | 803 | 5.898917 | 0.0001262069
|  | 804 | 5.858733 | 0.0001384417
|  | 805 | 5.81628 | 0.0001526582
|  | 806 | 5.821919 | 0.0001506888
|  | 807 | 5.788313 | 0.0001628122
|  | 808 | 5.822016 | 0.0001506552
|  | 809 | 5.853065 | 0.0001402604
|  | 810 | 5.969289 | 0.0001073275
|  | 811 | 5.933547 | 0.0001165341
|  | 812 | 5.847497 | 0.0001420702
|  | 813 | 5.922711 | 0.0001194783
|  | 814 | 5.912813 | 0.0001222326
|  | 815 | 5.874331 | 0.0001335577
|  | 816 | 5.936566 | 0.0001157268
|  | 817 | 5.926268 | 0.0001185037
|  | 818 | 5.889919 | 0.000128849
|  | 819 | 5.87734 | 0.0001326356
|  | 820 | 5.822472 | 0.0001504971
|  | 821 | 5.926083 | 0.0001185542
|  | 822 | 5.932709 | 0.0001167592
|  | 823 | 5.922266 | 0.0001196008
|  | 824 | 5.886069 | 0.0001299963
|  | 825 | 5.843878 | 0.000143259
|  | 826 | 5.939377 | 0.0001149802
|  | 827 | 5.984255 | 0.0001036919
|  | 828 | 5.823568 | 0.0001501177
|  | 829 | 5.810116 | 0.0001548403
|  | 830 | 5.842947 | 0.0001435665
|  | 831 | 5.806702 | 0.0001560623
|  | 832 | 5.836307 | 0.0001457783
|  | 833 | 5.909597 | 0.0001231411
|  | 834 | 5.982023 | 0.0001042262
|  | 835 | 6.049974 | 8.913043e-05
|  | 836 | 5.892599 | 0.0001280563
|  | 837 | 5.855026 | 0.0001396285
|  | 838 | 5.789618 | 0.0001623237
|  | 839 | 5.89129 | 0.0001284429
|  | 840 | 5.812641 | 0.0001539427
|  | 841 | 5.987951 | 0.0001028132
|  | 842 | 5.871665 | 0.0001343801
|  | 843 | 5.784957 | 0.0001640752
|  | 844 | 5.807509 | 0.0001557726
|  | 845 | 5.755469 | 0.0001756026
|  | 846 | 5.799597 | 0.0001586366
|  | 847 | 5.790936 | 0.000161832
|  | 848 | 5.816941 | 0.0001524259
|  | 849 | 5.834911 | 0.0001462478
|  | 850 | 5.788528 | 0.0001627316
|  | 851 | 5.762802 | 0.0001726624
|  | 852 | 5.837545 | 0.0001453635
|  | 853 | 5.832559 | 0.000147042
|  | 854 | 5.829659 | 0.0001480271
|  | 855 | 5.813208 | 0.000153742
|  | 856 | 5.787368 | 0.0001631668
|  | 857 | 5.839225 | 0.0001448021
|  | 858 | 5.767425 | 0.0001708342
|  | 859 | 5.783757 | 0.000164529
|  | 860 | 5.7933755 | 0.0001609254
|  | 861 | 5.892704 | 0.0001280254
|  | 862 | 5.753934 | 0.0001762244
|  | 863 | 5.853871 | 0.0001400004
|  | 864 | 5.8211834 | 0.0001509443
|  | 865 | 6.0483544 | 8.946344e-05
|  | 866 | 5.8305086 | 0.0001477377
|  | 867 | 5.908757 | 0.0001233795
|  | 868 | 5.719455 | 0.0001907854
|  | 869 | 6.005883 | 9.865456e-05
|  | 870 | 5.821899 | 0.0001506957
|  | 871 | 5.905001 | 0.0001244511
|  | 872 | 5.744194 | 0.0001802214
|  | 873 | 5.899798 | 0.0001259512
|  | 874 | 5.805585 | 0.0001564643
|  | 875 | 5.967844 | 0.0001076852
|  | 876 | 5.774324 | 0.0001681418
|  | 877 | 5.932025 | 0.0001169433
|  | 878 | 5.775567 | 0.0001676614
|  | 879 | 5.936375 | 0.0001157778
|  | 880 | 5.79993 | 0.0001585149
|  | 881 | 5.894143 | 0.0001276019
|  | 882 | 5.766102 | 0.0001713554
|  | 883 | 5.893859 | 0.0001276854
|  | 884 | 5.786355 | 0.0001635481
|  | 885 | 5.92801 | 0.0001180292
|  | 886 | 5.778047 | 0.0001667067
|  | 887 | 5.914492 | 0.000121761
|  | 888 | 5.762975 | 0.0001725936
|  | 889 | 5.891016 | 0.000128524
|  | 890 | 5.784994 | 0.0001640612
|  | 891 | 5.892498 | 0.000128086
|  | 892 | 5.755408 | 0.0001756274
|  | 893 | 5.905371 | 0.0001243452
|  | 894 | 5.757972 | 0.0001745936
|  | 895 | 5.907027 | 0.0001238718
|  | 896 | 5.772111 | 0.0001690007
|  | 897 | 5.878133 | 0.0001323936
|  | 898 | 5.734049 | 0.0001844807
|  | 899 | 5.87114 | 0.0001345427
|  | 900 | 5.730615 | 0.0001859451
|  | 901 | 5.768872 | 0.0001702659
|  | 902 | 5.594206 | 0.0002545625
|  | 903 | 5.697891 | 0.0002004973
|  | 904 | 5.568138 | 0.0002703101
|  | 905 | 5.712222 | 0.0001939895
|  | 906 | 5.613806 | 0.0002433292
|  | 907 | 5.75433 | 0.0001760637
|  | 908 | 5.699077 | 0.0001999507
|  | 909 | 5.753066 | 0.000176577
|  | 910 | 5.629371 | 0.0002347626
|  | 911 | 5.759125 | 0.0001741307
|  | 912 | 5.622008 | 0.0002387765
|  | 913 | 5.653185 | 0.0002222364
|  | 914 | 5.492267 | 0.0003219089
|  | 915 | 5.56062 | 0.0002750299
|  | 916 | 5.544277 | 0.0002855768
|  | 917 | 5.629997 | 0.0002344246
|  | 918 | 5.46128 | 0.0003457165
|  | 919 | 5.621063 | 0.000239297
|  | 920 | 5.594088 | 0.0002546312
|  | 921 | 5.771486 | 0.0001692442
|  | 922 | 5.705257 | 0.0001971258
|  | 923 | 5.836947 | 0.0001455638
|  | 924 | 5.762195 | 0.0001729039
|  | 925 | 5.930912 | 0.0001172433
|  | 926 | 5.823052 | 0.0001502963
|  | 927 | 5.918006 | 0.0001207798
|  | 928 | 5.7464 | 0.0001793083
|  | 929 | 5.843533 | 0.0001433727
|  | 930 | 5.678463 | 0.0002096704
|  | 931 | 5.814165 | 0.0001534034
|  | 932 | 5.677318 | 0.0002102238
|  | 933 | 5.688578 | 0.0002048433
|  | 934 | 5.561903 | 0.0002742187
|  | 935 | 5.655674 | 0.0002209661
|  | 936 | 5.567876 | 0.0002704729
|  | 937 | 5.671449 | 0.0002130841
|  | 938 | 5.567639 | 0.0002706204
|  | 939 | 5.608796 | 0.0002461524
|  | 940 | 5.498645 | 0.0003172157
|  | 941 | 5.566998 | 0.0002710205
|  | 942 | 5.546641 | 0.0002840267
|  | 943 | 5.612113 | 0.0002442796
|  | 944 | 5.521409 | 0.0003010173
|  | 945 | 5.487165 | 0.0003257128
|  | 946 | 5.430667 | 0.0003709649
|  | 947 | 5.614752 | 0.0002427998
|  | 948 | 5.505813 | 0.0003120231
|  | 949 | 5.530499 | 0.0002947818
|  | 950 | 5.530882 | 0.0002945223
|  | 951 | 5.690876 | 0.0002037624
|  | 952 | 5.787894 | 0.0001629694
|  | 953 | 5.906101 | 0.0001241363
|  | 954 | 5.783628 | 0.000164578
|  | 955 | 5.870499 | 0.0001347413
|  | 956 | 5.776749 | 0.0001672058
|  | 957 | 5.836218 | 0.0001458081
|  | 958 | 5.678008 | 0.0002098903
|  | 959 | 5.727297 | 0.0001873713
|  | 960 | 5.670431 | 0.000213584
|  | 961 | 5.678793 | 0.0002095109
|  | 962 | 5.607734 | 0.0002467548
|  | 963 | 5.749978 | 0.0001778369
|  | 964 | 5.703647 | 0.0001978575
|  | 965 | 5.787979 | 0.0001629373
|  | 966 | 5.636921 | 0.0002307169
|  | 967 | 5.60199 | 0.0002500405
|  | 968 | 5.565136 | 0.000272185
|  | 969 | 5.719619 | 0.0001907132
|  | 970 | 5.62246 | 0.0002385281
|  | 971 | 5.601323 | 0.0002504245
|  | 972 | 5.527313 | 0.0002969525
|  | 973 | 5.576848 | 0.000264943
|  | 974 | 5.54082 | 0.0002878591
|  | 975 | 5.566871 | 0.0002710997
|  | 976 | 5.421729 | 0.0003786788
|  | 977 | 5.406679 | 0.0003920317
|  | 978 | 5.367517 | 0.0004290257
|  | 979 | 5.483511 | 0.000328465
|  | 980 | 5.44632 | 0.0003578326
|  | 981 | 5.558094 | 0.0002766346
|  | 982 | 5.559305 | 0.000275864
|  | 983 | 5.54793 | 0.000283185
|  | 984 | 5.500714 | 0.0003157086
|  | 985 | 5.503133 | 0.000313955
|  | 986 | 5.397009 | 0.0004008587
|  | 987 | 5.430107 | 0.0003714435
|  | 988 | 5.376814 | 0.0004199387
|  | 989 | 5.428353 | 0.0003729465
|  | 990 | 5.449597 | 0.0003551426
|  | 991 | 5.484113 | 0.0003280103
|  | 992 | 5.478852 | 0.0003320079
|  | 993 | 5.52695 | 0.000297201
|  | 994 | 5.572974 | 0.0002673165
|  | 995 | 5.572879 | 0.0002673752
|  | 996 | 5.493347 | 0.0003211095
|  | 997 | 5.481045 | 0.000330335
|  | 998 | 5.541873 | 0.0002871618
|  | 999 | 5.594255 | 0.0002545338
|  | 1000 | 5.517742 | 0.0003035691
|  | 1001 | 5.417671 | 0.0003822336
|  | 1002 | 5.380237 | 0.0004166415
|  | 1003 | 5.43805 | 0.0003647121
|  | 1004 | 5.478879 | 0.0003319872
|  | 1005 | 5.411465 | 0.0003877353
|  | 1006 | 5.345316 | 0.0004515268
|  | 1007 | 5.400314 | 0.000397819
|  | 1008 | 5.476464 | 0.0003338382
|  | 1009 | 5.549067 | 0.0002824447
|  | 1010 | 5.527325 | 0.0002969443
|  | 1011 | 5.519001 | 0.0003026906
|  | 1012 | 5.565131 | 0.0002721883
|  | 1013 | 5.592316 | 0.0002556725
|  | 1014 | 5.668111 | 0.0002147279
|  | 1015 | 5.663743 | 0.0002168986
|  | 1016 | 5.587047 | 0.0002587935
|  | 1017 | 5.58704 | 0.0002587974
|  | 1018 | 5.581232 | 0.0002622818
|  | 1019 | 5.555127 | 0.0002785306
|  | 1020 | 5.55781 | 0.0002768151
|  | 1021 | 5.465732 | 0.0003421907
|  | 1022 | 5.43649 | 0.000366024
|  | 1023 | 5.454032 | 0.0003515343
|  | 1024 | 5.443117 | 0.0003604819
|  | 1025 | 5.420274 | 0.0003799494
|  | 1026 | 5.540278 | 0.0002882187
|  | 1027 | 5.66126 | 0.0002181423
|  | 1028 | 5.788978 | 0.0001625632
|  | 1029 | 5.94612 | 0.0001132088
|  | 1030 | 5.966432 | 0.0001080359
|  | 1031 | 5.943011 | 0.0001140221
|  | 1032 | 5.962843 | 0.0001089323
|  | 1033 | 5.830879 | 0.0001476118
|  | 1034 | 5.730493 | 0.0001859973
|  | 1035 | 5.59553 | 0.0002537875
|  | 1036 | 5.444522 | 0.0003593175
|  | 1037 | 5.471075 | 0.0003380066
|  | 1038 | 5.531448 | 0.0002941386
|  | 1039 | 5.573772 | 0.0002668256
|  | 1040 | 5.653267 | 0.0002221942
|  | 1041 | 5.660668 | 0.0002184398
|  | 1042 | 5.858191 | 0.0001386145
|  | 1043 | 5.834611 | 0.0001463486
|  | 1044 | 5.800519 | 0.0001583002
|  | 1045 | 5.764494 | 0.0001719911
|  | 1046 | 5.788743 | 0.000162651
|  | 1047 | 5.709006 | 0.0001954313
|  | 1048 | 5.694015 | 0.0002022951
|  | 1049 | 5.509222 | 0.0003095834
|  | 1050 | 5.57751 | 0.000264539
|  | 1051 | 5.584277 | 0.0002604494
|  | 1052 | 5.643185 | 0.0002274127
|  | 1053 | 5.551424 | 0.0002809154
|  | 1054 | 5.594436 | 0.0002544275
|  | 1055 | 5.573397 | 0.0002670564
|  | 1056 | 5.548395 | 0.0002828819
|  | 1057 | 5.459835 | 0.0003468688
|  | 1058 | 5.50816 | 0.0003103416
|  | 1059 | 5.44095 | 0.0003622851
|  | 1060 | 5.541766 | 0.0002872325
|  | 1061 | 5.508659 | 0.0003099851
|  | 1062 | 5.559859 | 0.0002755122
|  | 1063 | 5.558601 | 0.0002763117
|  | 1064 | 5.600038 | 0.0002511668
|  | 1065 | 5.522266 | 0.0003004239
|  | 1066 | 5.595348 | 0.0002538937
|  | 1067 | 5.509184 | 0.000309611
|  | 1068 | 5.559694 | 0.0002756169
|  | 1069 | 5.484255 | 0.0003279024
|  | 1070 | 5.516295 | 0.0003045823
|  | 1071 | 5.523179 | 0.0002997925
|  | 1072 | 5.660493 | 0.0002185278
|  | 1073 | 5.586611 | 0.0002590533
|  | 1074 | 5.622684 | 0.0002384051
|  | 1075 | 5.547439 | 0.0002835049
|  | 1076 | 5.711914 | 0.0001941272
|  | 1077 | 5.714127 | 0.0001931404
|  | 1078 | 5.820647 | 0.0001511307
|  | 1079 | 5.820647 | 0.0001511307
|  | 1080 | 5.955368 | 0.0001108235
|  | 1081 | 5.897288 | 0.000126681
|  | 1082 | 5.922483 | 0.0001195411
|  | 1083 | 5.75697 | 0.0001749968
|  | 1084 | 5.764579 | 0.0001719573
|  | 1085 | 5.630821 | 0.00023398
|  | 1086 | 5.627051 | 0.0002360202
|  | 1087 | 5.502561 | 0.0003143686
|  | 1088 | 5.621536 | 0.0002390365
|  | 1089 | 5.604285 | 0.0002487223
|  | 1090 | 5.758578 | 0.0001743502
|  | 1091 | 5.722613 | 0.0001894033
|  | 1092 | 5.900323 | 0.0001257991
|  | 1093 | 5.822644 | 0.0001504374
|  | 1094 | 5.863655 | 0.0001368817
|  | 1095 | 5.761129 | 0.0001733291
|  | 1096 | 5.838926 | 0.0001449018
|  | 1097 | 5.695879 | 0.0002014285
|  | 1098 | 5.838475 | 0.0001450524
|  | 1099 | 5.636872 | 0.0002307426
|  | 1100 | 5.644025 | 0.0002269736
|  | 1101 | 5.570052 | 0.0002691215
|  | 1102 | 5.64169 | 0.000228197
|  | 1103 | 5.570287 | 0.0002689758
|  | 1104 | 5.713334 | 0.0001934934
|  | 1105 | 5.594154 | 0.0002545926
|  | 1106 | 5.670345 | 0.0002136264
|  | 1107 | 5.588751 | 0.0002577799
|  | 1108 | 5.746204 | 0.0001793893
|  | 1109 | 5.683355 | 0.0002073216
|  | 1110 | 5.816054 | 0.0001527375
|  | 1111 | 5.670053 | 0.0002137703
|  | 1112 | 5.756555 | 0.0001751641
|  | 1113 | 5.697638 | 0.0002006142
|  | 1114 | 5.845433 | 0.0001427471
|  | 1115 | 5.679356 | 0.0002092398
|  | 1116 | 5.767606 | 0.000170763
|  | 1117 | 5.628941 | 0.0002349954
|  | 1118 | 5.774942 | 0.0001679028
|  | 1119 | 5.648643 | 0.0002245726
|  | 1120 | 5.730425 | 0.0001860267
|  | 1121 | 5.60973 | 0.0002456237
|  | 1122 | 5.690254 | 0.0002040542
|  | 1123 | 5.555349 | 0.0002783881
|  | 1124 | 5.641548 | 0.0002282717
|  | 1125 | 5.4769 | 0.0003335032
|  | 1126 | 5.508392 | 0.0003101759
|  | 1127 | 5.501387 | 0.0003152195
|  | 1128 | 5.629716 | 0.0002345765
|  | 1129 | 5.539986 | 0.0002884123
|  | 1130 | 5.606954 | 0.0002471988
|  | 1131 | 5.475428 | 0.0003346354
|  | 1132 | 5.559915 | 0.0002754768
|  | 1133 | 5.585299 | 0.0002598369
|  | 1134 | 5.661833 | 0.0002178546
|  | 1135 | 5.468268 | 0.0003401982
|  | 1136 | 5.672763 | 0.0002124402
|  | 1137 | 5.608075 | 0.0002465615
|  | 1138 | 5.766238 | 0.0001713019
|  | 1139 | 5.699921 | 0.0001995625
|  | 1140 | 5.745905 | 0.0001795127
|  | 1141 | 5.58468 | 0.0002602079
|  | 1142 | 5.665524 | 0.0002160113
|  | 1143 | 5.516058 | 0.0003047485
|  | 1144 | 5.678609 | 0.0002096001
|  | 1145 | 5.576366 | 0.0002652367
|  | 1146 | 5.645181 | 0.0002263699
|  | 1147 | 5.522159 | 0.0003004974
|  | 1148 | 5.628659 | 0.0002351481
|  | 1149 | 5.546436 | 0.0002841608
|  | 1150 | 5.695901 | 0.0002014183
|  | 1151 | 5.515141 | 0.0003053929
|  | 1152 | 5.665807 | 0.0002158701
|  | 1153 | 5.576812 | 0.0002649645
|  | 1154 | 5.654469 | 0.0002215802
|  | 1155 | 5.590755 | 0.0002565929
|  | 1156 | 5.758509 | 0.0001743777
|  | 1157 | 5.668261 | 0.0002146542
|  | 1158 | 5.933262 | 0.0001166106
|  | 1159 | 5.722441 | 0.0001894781
|  | 1160 | 5.905823 | 0.0001242159
|  | 1161 | 5.847093 | 0.0001422023
|  | 1162 | 5.845906 | 0.0001425916
|  | 1163 | 5.7550874 | 0.000175757
|  | 1164 | 5.845906 | 0.0001425916
|  | 1165 | 5.6702765 | 0.0002136601
|  | 1166 | 5.8810975 | 0.000131493
|  | 1167 | 5.774355 | 0.0001681299
|  | 1168 | 5.932376 | 0.0001168487
|  | 1169 | 5.858801 | 0.00013842
|  | 1170 | 5.921829 | 0.0001197211
|  | 1171 | 5.744041 | 0.0001802848
|  | 1172 | 5.848197 | 0.0001418415
|  | 1173 | 5.672127 | 0.0002127519
|  | 1174 | 5.76362 | 0.0001723376
|  | 1175 | 5.606627 | 0.0002473847
|  | 1176 | 5.789149 | 0.0001624993
|  | 1177 | 5.629212 | 0.0002348484
|  | 1178 | 5.858556 | 0.0001384983
|  | 1179 | 5.714093 | 0.0001931555
|  | 1180 | 5.787557 | 0.0001630959
|  | 1181 | 5.625708 | 0.0002367511
|  | 1182 | 5.782701 | 0.0001649298
|  | 1183 | 5.580974 | 0.0002624378
|  | 1184 | 5.74091 | 0.0001815893
|  | 1185 | 5.516147 | 0.0003046866
|  | 1186 | 5.706102 | 0.0001967425
|  | 1187 | 5.888326 | 0.0001293225
|  | 1188 | 6.050175 | 8.908925e-05
|  | 1189 | 5.884431 | 0.0001304876
|  | 1190 | 6.086158 | 8.200529e-05
|  | 1191 | 5.921626 | 0.000119777
|  | 1192 | 6.018591 | 9.58095e-05
|  | 1193 | 5.795261 | 0.0001602282
|  | 1194 | 5.715643 | 0.0001924673
|  | 1195 | 5.59203 | 0.0002558407
|  | 1196 | 5.668495 | 0.0002145385
|  | 1197 | 5.551024 | 0.0002811743
|  | 1198 | 5.5885192 | 0.0002579175
|  | 1199 | 5.529154 | 0.0002956964
|  | 1200 | 5.551024 | 0.0002811743