## FBH660-10
|  | Wavelength (nm) | Optical Density | % Transmission
|  | 1200 | 7.397165 | 4.007145e-06
|  | 1199 | 7.0134585 | 9.694859e-06
|  | 1198 | 7.345639 | 4.511916e-06
|  | 1197 | 7.51172925 | 3.078015e-06
Product Raw Data |  | 1196 | 7.2537992 | 5.574434e-06
Bandpass Filter, Ø25 mm, CWL = 660 nm, FWHM = 10 nm |  | 1195 | 7.379833 | 4.1703e-06
|  | 1194 | 7.469857 | 3.389561e-06
Item # | FBH660-10 | 1193 | 7.5373745 | 2.90152e-06
DISCLAIMER: The data presented here are typical. Slight variations in performance data will occur from lot to lot. Please contact Technical Support with any questions regarding the use or reliability of this data. |  | 1192 | 7.420129 | 3.800765e-06
|  | 1191 | 7.2847486 | 5.191004e-06
|  | 1190 | 7.350681 | 4.459842e-06
|  | 1189 | 7.312288 | 4.872049e-06
|  | 1188 | 7.365958 | 4.305678e-06
|  | 1187 | 7.304815 | 4.956612e-06
|  | 1186 | 7.3518274 | 4.44808e-06
|  | 1185 | 7.392963 | 4.046102e-06
|  | 1184 | 7.429259 | 3.721693e-06
|  | 1183 | 7.461523 | 3.455232e-06
|  | 1182 | 7.387051 | 4.101559e-06
|  | 1181 | 7.41819845 | 3.817698e-06
|  | 1180 | 7.383105 | 4.138994e-06
|  | 1179 | 7.321904 | 4.765361e-06
|  | 1178 | 7.351821 | 4.448142e-06
|  | 1177 | 7.3792455 | 4.175942e-06
|  | 1176 | 7.40447568 | 3.940255e-06
|  | 1175 | 7.375463 | 4.21247e-06
|  | 1174 | 7.398965 | 3.990575e-06
|  | 1173 | 7.420787 | 3.795009e-06
|  | 1172 | 7.441105 | 3.621555e-06
|  | 1171 | 7.460068 | 3.466825e-06
|  | 1170 | 7.477808 | 3.328068e-06
|  | 1169 | 7.442374 | 3.610988e-06
|  | 1168 | 7.459575 | 3.470765e-06
|  | 1167 | 7.475764 | 3.343769e-06
|  | 1166 | 7.444029 | 3.597251e-06
|  | 1165 | 7.459751 | 3.46936e-06
|  | 1164 | 7.438043 | 3.647179e-06
|  | 1163 | 7.432817 | 3.691332e-06
|  | 1162 | 7.406624 | 3.920813e-06
|  | 1161 | 7.421708275 | 3.786969e-06
|  | 1160 | 7.436057 | 3.663896e-06
|  | 1159 | 7.449722 | 3.550404e-06
|  | 1158 | 7.462752 | 3.445467e-06
|  | 1157 | 7.475189 | 3.348194e-06
|  | 1156 | 7.487074 | 3.257812e-06
|  | 1155 | 7.498442 | 3.173643e-06
|  | 1154 | 7.509326 | 3.095094e-06
|  | 1153 | 7.519757 | 3.021643e-06
|  | 1152 | 7.529762 | 2.952828e-06
|  | 1151 | 7.49958404 | 3.165308e-06
|  | 1150 | 7.468348 | 3.401354e-06
|  | 1149 | 7.478765 | 3.320744e-06
|  | 1148 | 7.488788 | 3.244981e-06
|  | 1147 | 7.49844 | 3.173657e-06
|  | 1146 | 7.507741 | 3.106411e-06
|  | 1145 | 7.51671 | 3.042917e-06
|  | 1144 | 7.525364 | 2.98288e-06
|  | 1143 | 7.53372 | 2.926039e-06
|  | 1142 | 7.512658 | 3.071441e-06
|  | 1141 | 7.502061 | 3.147305e-06
|  | 1140 | 7.484861 | 3.274454e-06
|  | 1139 | 7.493331 | 3.211212e-06
|  | 1138 | 7.474158 | 3.356152e-06
|  | 1137 | 7.46572725 | 3.421943e-06
|  | 1136 | 7.474101 | 3.356598e-06
|  | 1135 | 7.468521 | 3.399999e-06
|  | 1134 | 7.455266 | 3.505372e-06
|  | 1133 | 7.463424 | 3.440141e-06
|  | 1132 | 7.471345 | 3.377963e-06
|  | 1131 | 7.452512 | 3.527669e-06
|  | 1130 | 7.460364 | 3.464462e-06
|  | 1129 | 7.467998 | 3.404098e-06
|  | 1128 | 7.475423 | 3.346396e-06
|  | 1127 | 7.456218 | 3.497696e-06
|  | 1126 | 7.440344 | 3.627902e-06
|  | 1125 | 7.44784 | 3.565825e-06
|  | 1124 | 7.455141 | 3.506383e-06
|  | 1123 | 7.450121 | 3.547144e-06
|  | 1122 | 7.457208 | 3.48973e-06
|  | 1121 | 7.447443225 | 3.569084e-06
|  | 1120 | 7.454388 | 3.512462e-06
|  | 1119 | 7.461164 | 3.458087e-06
|  | 1118 | 7.467777 | 3.405833e-06
|  | 1117 | 7.452494 | 3.527819e-06
|  | 1116 | 7.459053 | 3.47494e-06
|  | 1115 | 7.465459 | 3.424057e-06
|  | 1114 | 7.471718 | 3.375063e-06
|  | 1113 | 7.477835 | 3.32786e-06
|  | 1112 | 7.466708 | 3.414221e-06
|  | 1111 | 7.472745 | 3.367092e-06
|  | 1110 | 7.478649 | 3.321629e-06
|  | 1109 | 7.484424 | 3.277748e-06
|  | 1108 | 7.470059 | 3.38798e-06
|  | 1107 | 7.453966 | 3.515881e-06
|  | 1106 | 7.459819 | 3.468816e-06
|  | 1105 | 7.447282 | 3.570409e-06
|  | 1104 | 7.453083 | 3.523033e-06
|  | 1103 | 7.458766 | 3.477234e-06
|  | 1102 | 7.447926 | 3.565116e-06
|  | 1101 | 7.45354711 | 3.519272e-06
|  | 1100 | 7.459057 | 3.474909e-06
|  | 1099 | 7.464458 | 3.431959e-06
|  | 1098 | 7.454383 | 3.512506e-06
|  | 1097 | 7.459725 | 3.469562e-06
|  | 1096 | 7.464966 | 3.427946e-06
|  | 1095 | 7.470108 | 3.3876e-06
|  | 1094 | 7.475154 | 3.34847e-06
|  | 1093 | 7.465286 | 3.425418e-06
|  | 1092 | 7.470284 | 3.386228e-06
|  | 1091 | 7.47519 | 3.348187e-06
|  | 1090 | 7.480008 | 3.311247e-06
|  | 1089 | 7.471072 | 3.380088e-06
|  | 1088 | 7.475854 | 3.343077e-06
|  | 1087 | 7.480539 | 3.307203e-06
|  | 1086 | 7.485143 | 3.272328e-06
|  | 1085 | 7.489668 | 3.238413e-06
|  | 1084 | 7.494115 | 3.20542e-06
|  | 1083 | 7.498487 | 3.173314e-06
|  | 1082 | 7.502785 | 3.142061e-06
|  | 1081 | 7.4950657 | 3.198411e-06
|  | 1080 | 7.485633 | 3.268639e-06
|  | 1079 | 7.489931 | 3.23645e-06
|  | 1078 | 7.494159 | 3.205094e-06
|  | 1077 | 7.498319 | 3.174539e-06
|  | 1076 | 7.498691808 | 3.171818e-06
|  | 1075 | 7.492479 | 3.217518e-06
|  | 1074 | 7.496554 | 3.187469e-06
|  | 1073 | 7.500565 | 3.158164e-06
|  | 1072 | 7.495632 | 3.194243e-06
|  | 1071 | 7.499589 | 3.165274e-06
|  | 1070 | 7.503485 | 3.137003e-06
|  | 1069 | 7.50732225 | 3.109408e-06
|  | 1068 | 7.511102 | 3.082465e-06
|  | 1067 | 7.501782 | 3.149331e-06
|  | 1066 | 7.500399 | 3.159377e-06
|  | 1065 | 7.491543 | 3.22446e-06
|  | 1064 | 7.481687 | 3.298477e-06
|  | 1063 | 7.485515 | 3.269529e-06
|  | 1062 | 7.489288 | 3.241245e-06
|  | 1061 | 7.4790939 | 3.318227e-06
|  | 1060 | 7.482859 | 3.289583e-06
|  | 1059 | 7.486571 | 3.261584e-06
|  | 1058 | 7.490232 | 3.23421e-06
|  | 1057 | 7.493841 | 3.207441e-06
|  | 1056 | 7.497401 | 3.181259e-06
|  | 1055 | 7.500912 | 3.155644e-06
|  | 1054 | 7.504375 | 3.13058e-06
|  | 1053 | 7.49693 | 3.184714e-06
|  | 1052 | 7.48922 | 3.241751e-06
|  | 1051 | 7.48635578 | 3.263204e-06
|  | 1050 | 7.48584 | 3.267082e-06
|  | 1049 | 7.479368 | 3.316135e-06
|  | 1048 | 7.472453 | 3.369355e-06
|  | 1047 | 7.468386 | 3.40106e-06
|  | 1046 | 7.459299 | 3.472969e-06
|  | 1045 | 7.462829 | 3.444854e-06
|  | 1044 | 7.466314 | 3.41732e-06
|  | 1043 | 7.469755 | 3.39035e-06
|  | 1042 | 7.465439 | 3.424215e-06
|  | 1041 | 7.468843 | 3.397485e-06
|  | 1040 | 7.472204 | 3.371291e-06
|  | 1039 | 7.475523 | 3.345619e-06
|  | 1038 | 7.478802 | 3.320455e-06
|  | 1037 | 7.482041 | 3.295782e-06
|  | 1036 | 7.485241 | 3.271589e-06
|  | 1035 | 7.488402 | 3.247862e-06
|  | 1034 | 7.491526 | 3.224588e-06
|  | 1033 | 7.494612 | 3.201755e-06
|  | 1032 | 7.489124 | 3.242473e-06
|  | 1031 | 7.481292 | 3.301472e-06
|  | 1030 | 7.472628 | 3.367996e-06
|  | 1029 | 7.468758 | 3.398146e-06
|  | 1028 | 7.471887 | 3.373755e-06
|  | 1027 | 7.474979 | 3.349815e-06
|  | 1026 | 7.478036 | 3.326317e-06
|  | 1025 | 7.481059 | 3.303247e-06
|  | 1024 | 7.484047 | 3.280596e-06
|  | 1023 | 7.487002 | 3.258352e-06
|  | 1022 | 7.482209 | 3.29451e-06
|  | 1021 | 7.473519 | 3.361096e-06
|  | 1020 | 7.463815 | 3.43704e-06
|  | 1019 | 7.457014 | 3.491292e-06
|  | 1018 | 7.460036 | 3.467084e-06
|  | 1017 | 7.463025 | 3.443305e-06
|  | 1016 | 7.454226 | 3.513777e-06
|  | 1015 | 7.446693 | 3.575252e-06
|  | 1014 | 7.449706 | 3.550539e-06
|  | 1013 | 7.44219 | 3.612519e-06
|  | 1012 | 7.437888 | 3.648477e-06
|  | 1011 | 7.440899 | 3.623268e-06
|  | 1010 | 7.443879 | 3.598495e-06
|  | 1009 | 7.446828 | 3.574147e-06
|  | 1008 | 7.449746 | 3.550213e-06
|  | 1007 | 7.452634 | 3.526683e-06
|  | 1006 | 7.445153 | 3.587959e-06
|  | 1005 | 7.438048 | 3.647135e-06
|  | 1004 | 7.440952 | 3.622834e-06
|  | 1003 | 7.4438255 | 3.598939e-06
|  | 1002 | 7.446671 | 3.575439e-06
|  | 1001 | 7.449487245 | 3.552326e-06
|  | 1000 | 7.452276 | 3.529589e-06
|  | 999 | 7.455037 | 3.507221e-06
|  | 998 | 7.457771 | 3.485213e-06
|  | 997 | 7.460478 | 3.463557e-06
|  | 996 | 7.461731 | 3.453572e-06
|  | 995 | 7.464393 | 3.432472e-06
|  | 994 | 7.467029 | 3.411703e-06
|  | 993 | 7.469639 | 3.391258e-06
|  | 992 | 7.466483 | 3.415991e-06
|  | 991 | 7.461785 | 3.453149e-06
|  | 990 | 7.454459 | 3.511887e-06
|  | 989 | 7.448573 | 3.559809e-06
|  | 988 | 7.445475 | 3.585294e-06
|  | 987 | 7.448113 | 3.563583e-06
|  | 986 | 7.450727 | 3.542203e-06
|  | 985 | 7.453316 | 3.521147e-06
|  | 984 | 7.455881 | 3.500409e-06
|  | 983 | 7.452578 | 3.527133e-06
|  | 982 | 7.445206 | 3.587516e-06
|  | 981 | 7.447773 | 3.566371e-06
|  | 980 | 7.450317 | 3.545541e-06
|  | 979 | 7.452839 | 3.525019e-06
|  | 978 | 7.448546 | 3.560029e-06
|  | 977 | 7.451053 | 3.539542e-06
|  | 976 | 7.444887 | 3.590153e-06
|  | 975 | 7.43638 | 3.661172e-06
|  | 974 | 7.427703 | 3.735056e-06
|  | 973 | 7.430257 | 3.713156e-06
|  | 972 | 7.422427 | 3.780704e-06
|  | 971 | 7.412299 | 3.869915e-06
|  | 970 | 7.403268 | 3.951226e-06
|  | 969 | 7.405883 | 3.927504e-06
|  | 968 | 7.408476 | 3.904126e-06
|  | 967 | 7.411047 | 3.881085e-06
|  | 966 | 7.413596 | 3.858375e-06
|  | 965 | 7.416123 | 3.835989e-06
|  | 964 | 7.411526 | 3.876806e-06
|  | 963 | 7.406132 | 3.925253e-06
|  | 962 | 7.408659 | 3.902483e-06
|  | 961 | 7.409178 | 3.897818e-06
|  | 960 | 7.401521 | 3.967153e-06
|  | 959 | 7.395131 | 4.025957e-06
|  | 958 | 7.397661 | 4.002569e-06
|  | 957 | 7.400171 | 3.979507e-06
|  | 956 | 7.40266 | 3.956764e-06
|  | 955 | 7.405129 | 3.934335e-06
|  | 954 | 7.407578 | 3.912212e-06
|  | 953 | 7.410007 | 3.890391e-06
|  | 952 | 7.412416 | 3.868866e-06
|  | 951 | 7.414806648 | 3.84763e-06
|  | 950 | 7.414806 | 3.847637e-06
|  | 949 | 7.408133 | 3.907214e-06
|  | 948 | 7.410512 | 3.88587e-06
|  | 947 | 7.412872 | 3.86481e-06
|  | 946 | 7.409803 | 3.892216e-06
|  | 945 | 7.412148 | 3.871261e-06
|  | 944 | 7.414474 | 3.85058e-06
|  | 943 | 7.416782 | 3.830169e-06
|  | 942 | 7.419072 | 3.810022e-06
|  | 941 | 7.421345 | 3.790135e-06
|  | 940 | 7.423601 | 3.770503e-06
|  | 939 | 7.425839 | 3.751122e-06
|  | 938 | 7.42806 | 3.731986e-06
|  | 937 | 7.430264 | 3.713092e-06
|  | 936 | 7.432452 | 3.694435e-06
|  | 935 | 7.434623 | 3.676011e-06
|  | 934 | 7.436778 | 3.657816e-06
|  | 933 | 7.438917 | 3.639845e-06
|  | 932 | 7.44104 | 3.622096e-06
|  | 931 | 7.434444 | 3.67753e-06
|  | 930 | 7.429107 | 3.723003e-06
|  | 929 | 7.422566 | 3.779496e-06
|  | 928 | 7.416639 | 3.831434e-06
|  | 927 | 7.418804 | 3.812377e-06
|  | 926 | 7.420954 | 3.793552e-06
|  | 925 | 7.423088 | 3.774955e-06
|  | 924 | 7.425207 | 3.756583e-06
|  | 923 | 7.422216 | 3.782545e-06
|  | 922 | 7.416329 | 3.834166e-06
|  | 921 | 7.418449 | 3.815493e-06
|  | 920 | 7.420554 | 3.797043e-06
|  | 919 | 7.422645 | 3.778812e-06
|  | 918 | 7.42472 | 3.760796e-06
|  | 917 | 7.426781 | 3.742993e-06
|  | 916 | 7.428827 | 3.725397e-06
|  | 915 | 7.422579 | 3.779382e-06
|  | 914 | 7.416998 | 3.828264e-06
|  | 913 | 7.419057 | 3.810156e-06
|  | 912 | 7.421102 | 3.792259e-06
|  | 911 | 7.423133 | 3.774569e-06
|  | 910 | 7.425149 | 3.757081e-06
|  | 909 | 7.427152 | 3.739794e-06
|  | 908 | 7.421619 | 3.787749e-06
|  | 907 | 7.413498 | 3.859245e-06
|  | 906 | 7.41552 | 3.841318e-06
|  | 905 | 7.412568 | 3.867511e-06
|  | 904 | 7.41458 | 3.849639e-06
|  | 903 | 7.416578 | 3.831968e-06
|  | 902 | 7.418563 | 3.814497e-06
|  | 901 | 7.41279481 | 3.865496e-06
|  | 900 | 7.405979 | 3.926638e-06
|  | 899 | 7.39956 | 3.985104e-06
|  | 898 | 7.395256 | 4.024798e-06
|  | 897 | 7.397278 | 4.006102e-06
|  | 896 | 7.399287 | 3.987613e-06
|  | 895 | 7.401283 | 3.96933e-06
|  | 894 | 7.403266 | 3.951249e-06
|  | 893 | 7.405235 | 3.933368e-06
|  | 892 | 7.398269 | 3.996968e-06
|  | 891 | 7.400243 | 3.978848e-06
|  | 890 | 7.402203 | 3.960926e-06
|  | 889 | 7.404151 | 3.943199e-06
|  | 888 | 7.406087 | 3.925663e-06
|  | 887 | 7.40801 | 3.908317e-06
|  | 886 | 7.409921 | 3.891157e-06
|  | 885 | 7.41182 | 3.874179e-06
|  | 884 | 7.404412 | 3.940829e-06
|  | 883 | 7.397344 | 4.005496e-06
|  | 882 | 7.399264 | 3.987822e-06
|  | 881 | 7.401173 | 3.970335e-06
|  | 880 | 7.403069 | 3.953034e-06
|  | 879 | 7.404954 | 3.935914e-06
|  | 878 | 7.406828 | 3.918974e-06
|  | 877 | 7.408689 | 3.902211e-06
|  | 876 | 7.4105394 | 3.885622e-06
|  | 875 | 7.412378 | 3.869205e-06
|  | 874 | 7.414206 | 3.852957e-06
|  | 873 | 7.416022 | 3.836876e-06
|  | 872 | 7.414429 | 3.850975e-06
|  | 871 | 7.408338 | 3.905371e-06
|  | 870 | 7.410155 | 3.88906e-06
|  | 869 | 7.411962 | 3.872914e-06
|  | 868 | 7.405131 | 3.934316e-06
|  | 867 | 7.398527 | 3.994593e-06
|  | 866 | 7.400353 | 3.97784e-06
|  | 865 | 7.402167 | 3.961255e-06
|  | 864 | 7.397831 | 4.001005e-06
|  | 863 | 7.399642 | 3.984354e-06
|  | 862 | 7.401443 | 3.96787e-06
|  | 861 | 7.394303 | 4.033636e-06
|  | 860 | 7.387753 | 4.094931e-06
|  | 859 | 7.389573 | 4.077812e-06
|  | 858 | 7.391382 | 4.060863e-06
|  | 857 | 7.39318 | 4.044083e-06
|  | 856 | 7.389644 | 4.07714e-06
|  | 855 | 7.386006 | 4.111443e-06
|  | 854 | 7.387804 | 4.094454e-06
|  | 853 | 7.384437 | 4.126318e-06
|  | 852 | 7.383617 | 4.134122e-06
|  | 851 | 7.379733 | 4.171255e-06
|  | 850 | 7.381529 | 4.154045e-06
|  | 849 | 7.383314 | 4.137002e-06
|  | 848 | 7.379932 | 4.169347e-06
|  | 847 | 7.381712 | 4.152295e-06
|  | 846 | 7.378009 | 4.187853e-06
|  | 845 | 7.37351 | 4.231455e-06
|  | 844 | 7.375293 | 4.214119e-06
|  | 843 | 7.377066 | 4.196951e-06
|  | 842 | 7.376299 | 4.204367e-06
|  | 841 | 7.373404 | 4.232494e-06
|  | 840 | 7.36999 | 4.265897e-06
|  | 839 | 7.371758 | 4.248566e-06
|  | 838 | 7.372665 | 4.239697e-06
|  | 837 | 7.371165 | 4.254366e-06
|  | 836 | 7.369765 | 4.268103e-06
|  | 835 | 7.366749 | 4.297846e-06
|  | 834 | 7.365658 | 4.308654e-06
|  | 833 | 7.3636 | 4.329128e-06
|  | 832 | 7.365351 | 4.311702e-06
|  | 831 | 7.367094 | 4.294439e-06
|  | 830 | 7.36565 | 4.308739e-06
|  | 829 | 7.367382 | 4.291589e-06
|  | 828 | 7.369105 | 4.274598e-06
|  | 827 | 7.370818 | 4.257764e-06
|  | 826 | 7.368612 | 4.279446e-06
|  | 825 | 7.369038 | 4.275256e-06
|  | 824 | 7.370738 | 4.258552e-06
|  | 823 | 7.372429 | 4.242002e-06
|  | 822 | 7.370175 | 4.264079e-06
|  | 821 | 7.36677695 | 4.297571e-06
|  | 820 | 7.365228 | 4.31293e-06
|  | 819 | 7.363296 | 4.332152e-06
|  | 818 | 7.364985 | 4.315341e-06
|  | 817 | 7.36209 | 4.3442e-06
|  | 816 | 7.363773 | 4.327399e-06
|  | 815 | 7.36141 | 4.351004e-06
|  | 814 | 7.363086 | 4.334246e-06
|  | 813 | 7.361098 | 4.354137e-06
|  | 812 | 7.362766 | 4.337445e-06
|  | 811 | 7.360433 | 4.360804e-06
|  | 810 | 7.362095 | 4.344155e-06
|  | 809 | 7.360899 | 4.356136e-06
|  | 808 | 7.360773 | 4.357398e-06
|  | 807 | 7.362421 | 4.340897e-06
|  | 806 | 7.360472 | 4.360415e-06
|  | 805 | 7.359823 | 4.366937e-06
|  | 804 | 7.361461 | 4.3505e-06
|  | 803 | 7.359147 | 4.373743e-06
|  | 802 | 7.356789 | 4.397554e-06
|  | 801 | 7.35479817 | 4.417757e-06
|  | 800 | 7.356432 | 4.401168e-06
|  | 799 | 7.355363 | 4.412015e-06
|  | 798 | 7.356987 | 4.395544e-06
|  | 797 | 7.35543 | 4.411332e-06
|  | 796 | 7.357046 | 4.394946e-06
|  | 795 | 7.354361 | 4.422208e-06
|  | 794 | 7.351542 | 4.451003e-06
|  | 793 | 7.349454 | 4.47246e-06
|  | 792 | 7.351069 | 4.455859e-06
|  | 791 | 7.348216 | 4.485221e-06
|  | 790 | 7.349826 | 4.468623e-06
|  | 789 | 7.347735 | 4.490191e-06
|  | 788 | 7.344394 | 4.524865e-06
|  | 787 | 7.341805 | 4.55192e-06
|  | 786 | 7.343416 | 4.535075e-06
|  | 785 | 7.342051 | 4.549349e-06
|  | 784 | 7.343653 | 4.5326e-06
|  | 783 | 7.345247 | 4.515993e-06
|  | 782 | 7.342997 | 4.539448e-06
|  | 781 | 7.3405264 | 4.565345e-06
|  | 780 | 7.342117 | 4.548659e-06
|  | 779 | 7.339476 | 4.576399e-06
|  | 778 | 7.341061 | 4.559726e-06
|  | 777 | 7.337953 | 4.592474e-06
|  | 776 | 7.335137 | 4.622353e-06
|  | 775 | 7.33224 | 4.653294e-06
|  | 774 | 7.329557 | 4.682125e-06
|  | 773 | 7.326798 | 4.711968e-06
|  | 772 | 7.32839 | 4.694721e-06
|  | 771 | 7.326528 | 4.714894e-06
|  | 770 | 7.328114 | 4.697709e-06
|  | 769 | 7.329692 | 4.680666e-06
|  | 768 | 7.327251 | 4.707051e-06
|  | 767 | 7.326104 | 4.719505e-06
|  | 766 | 7.324238 | 4.739819e-06
|  | 765 | 7.324417 | 4.737868e-06
|  | 764 | 7.324877 | 4.732848e-06
|  | 763 | 7.323615 | 4.74663e-06
|  | 762 | 7.323573 | 4.74709e-06
|  | 761 | 7.321385 | 4.771062e-06
|  | 760 | 7.320769 | 4.777838e-06
|  | 759 | 7.318908 | 4.798353e-06
|  | 758 | 7.318296 | 4.805123e-06
|  | 757 | 7.318479 | 4.803088e-06
|  | 756 | 7.316327 | 4.826957e-06
|  | 755 | 7.317882 | 4.809701e-06
|  | 754 | 7.31943 | 4.792584e-06
|  | 753 | 7.320972 | 4.775604e-06
|  | 752 | 7.320362 | 4.782318e-06
|  | 751 | 7.321894 | 4.765472e-06
|  | 750 | 7.32342 | 4.748759e-06
|  | 749 | 7.324939 | 4.732179e-06
|  | 748 | 7.326451 | 4.71573e-06
|  | 747 | 7.327957 | 4.69941e-06
|  | 746 | 7.326156 | 4.718936e-06
|  | 745 | 7.327656 | 4.702669e-06
|  | 744 | 7.325604 | 4.724938e-06
|  | 743 | 7.327098 | 4.708708e-06
|  | 742 | 7.326143 | 4.71908e-06
|  | 741 | 7.327629 | 4.702954e-06
|  | 740 | 7.326265 | 4.71775e-06
|  | 739 | 7.327745 | 4.7017e-06
|  | 738 | 7.329219 | 4.685775e-06
|  | 737 | 7.327454 | 4.704851e-06
|  | 736 | 7.326852 | 4.711375e-06
|  | 735 | 7.328318 | 4.695498e-06
|  | 734 | 7.327174 | 4.707882e-06
|  | 733 | 7.328633 | 4.692092e-06
|  | 732 | 7.330086 | 4.676422e-06
|  | 731 | 7.331533 | 4.660871e-06
|  | 730 | 7.332973 | 4.645437e-06
|  | 729 | 7.334408 | 4.63012e-06
|  | 728 | 7.335836 | 4.614917e-06
|  | 727 | 7.337258 | 4.599828e-06
|  | 726 | 7.335713 | 4.616231e-06
|  | 725 | 7.337129 | 4.601198e-06
|  | 724 | 7.33854 | 4.586277e-06
|  | 723 | 7.339944 | 4.571467e-06
|  | 722 | 7.341343 | 4.556766e-06
|  | 721 | 7.342736 | 4.542173e-06
|  | 720 | 7.344124 | 4.527687e-06
|  | 719 | 7.345505 | 4.513308e-06
|  | 718 | 7.346881 | 4.499033e-06
|  | 717 | 7.348251 | 4.484862e-06
|  | 716 | 7.349615 | 4.470794e-06
|  | 715 | 7.350974 | 4.456828e-06
|  | 714 | 7.352327 | 4.442962e-06
|  | 713 | 7.353654 | 4.429416e-06
|  | 712 | 7.354996 | 4.415747e-06
|  | 711 | 7.356333 | 4.402177e-06
|  | 710 | 7.356411 | 4.401384e-06
|  | 709 | 7.357739 | 4.387942e-06
|  | 708 | 7.359062 | 4.374595e-06
|  | 707 | 7.358648 | 4.378771e-06
|  | 706 | 7.358116 | 4.38414e-06
|  | 705 | 7.35943 | 4.370893e-06
|  | 704 | 7.360739 | 4.357739e-06
|  | 703 | 7.362043 | 4.344676e-06
|  | 702 | 7.361759 | 4.347512e-06
|  | 701 | 7.3603887 | 4.361253e-06
|  | 700 | 7.359756 | 4.367609e-06
|  | 699 | 7.361052 | 4.354602e-06
|  | 698 | 7.362342 | 4.341685e-06
|  | 697 | 7.363627 | 4.328858e-06
|  | 696 | 7.364907 | 4.316118e-06
|  | 695 | 7.36333 | 4.33182e-06
|  | 694 | 7.364605 | 4.319117e-06
|  | 693 | 7.365876 | 4.3065e-06
|  | 692 | 7.367141 | 4.29397e-06
|  | 691 | 7.368402 | 4.281525e-06
|  | 690 | 7.369657 | 4.269165e-06
|  | 689 | 7.370908 | 4.256888e-06
|  | 688 | 7.372154 | 4.244695e-06
|  | 687 | 7.373394 | 4.232583e-06
|  | 686 | 7.372963 | 4.236794e-06
|  | 685 | 7.374197 | 4.224768e-06
|  | 684 | 7.374051 | 4.226193e-06
|  | 683 | 7.373904 | 4.227618e-06
|  | 682 | 7.37513 | 4.215704e-06
|  | 681 | 7.373478075 | 4.231769e-06
|  | 680 | 7.372173 | 4.244505e-06
|  | 679 | 7.372455 | 4.241754e-06
|  | 678 | 6.324553 | 4.736385e-05
|  | 677 | 5.996013 | 0.0001009223
|  | 676 | 5.818767 | 0.0001517864
|  | 675 | 5.563391 | 0.0002732807
|  | 674 | 5.351037 | 0.0004456183
|  | 673 | 5.072293 | 0.000846656
|  | 672 | 4.778638 | 0.0016648
|  | 671 | 4.445556 | 0.003584627
|  | 670 | 4.068314 | 0.008544487
|  | 669 | 3.63054 | 0.02341316
|  | 668 | 3.134652 | 0.0733412
|  | 667 | 2.562718 | 0.2737045
|  | 666 | 1.880063 | 1.318066
|  | 665 | 1.184524 | 6.538468
|  | 664 | 0.623768 | 23.7811
|  | 663 | 0.260732 | 54.86154
|  | 662 | 0.081102 | 82.96559
|  | 661 | 0.02 | 95.49926
|  | 660 | 0.007786 | 98.22318
|  | 659 | 0.006877 | 98.42898
|  | 658 | 0.007608 | 98.26345
|  | 657 | 0.007442 | 98.30101
|  | 656 | 0.010378 | 97.6387
|  | 655 | 0.026065 | 94.17486
|  | 654 | 0.100737 | 79.29814
|  | 653 | 0.301511 | 49.94465
|  | 652 | 0.689538 | 20.43911
|  | 651 | 1.304519 | 4.959992
|  | 650 | 2.087019 | 0.818429
|  | 649 | 2.806307 | 0.1562043
|  | 648 | 3.374343 | 0.04223349
|  | 647 | 3.896468 | 0.01269206
|  | 646 | 4.358523 | 0.004380029
|  | 645 | 4.742197 | 0.001810519
|  | 644 | 5.068546 | 0.0008539924
|  | 643 | 5.351015 | 0.0004456409
|  | 642 | 5.595488 | 0.0002538119
|  | 641 | 5.844162 | 0.0001431654
|  | 640 | 6.134532 | 7.336147e-05
|  | 639 | 6.265952 | 5.420608e-05
|  | 638 | 6.51458 | 3.057877e-05
|  | 637 | 7.090162 | 8.125274e-06
|  | 636 | 6.763129 | 1.725325e-05
|  | 635 | 6.9556475 | 1.107522e-05
|  | 634 | 7.307098 | 4.930622e-06
|  | 633 | 7.4026365 | 3.956977e-06
|  | 632 | 7.2693524 | 5.378332e-06
|  | 631 | 7.209985 | 6.166165e-06
|  | 630 | 7.321744 | 4.767121e-06
|  | 629 | 7.407775875 | 3.910426e-06
|  | 628 | 7.47469 | 3.352049e-06
|  | 627 | 7.5282207 | 2.963325e-06
|  | 626 | 7.483551 | 3.284346e-06
|  | 625 | 7.48619 | 3.264449e-06
|  | 624 | 7.451717 | 3.534133e-06
|  | 623 | 7.44039 | 3.627519e-06
|  | 622 | 7.456996 | 3.491436e-06
|  | 621 | 7.415001 | 3.845907e-06
|  | 620 | 7.373609 | 4.230496e-06
|  | 619 | 7.342587 | 4.543739e-06
|  | 618 | 7.345081 | 4.517717e-06
|  | 617 | 7.3783269 | 4.184785e-06
|  | 616 | 7.408407 | 3.904752e-06
|  | 615 | 7.435752 | 3.666471e-06
|  | 614 | 7.460719 | 3.461632e-06
|  | 613 | 7.48360575 | 3.283933e-06
|  | 612 | 7.50466152 | 3.128517e-06
|  | 611 | 7.524098 | 2.991592e-06
|  | 610 | 7.542094 | 2.870159e-06
|  | 609 | 7.558805 | 2.761818e-06
|  | 608 | 7.574363 | 2.664628e-06
|  | 607 | 7.5888846 | 2.577006e-06
|  | 606 | 7.582439 | 2.615536e-06
|  | 605 | 7.595800625 | 2.536293e-06
|  | 604 | 7.567669 | 2.706022e-06
|  | 603 | 7.533924 | 2.924664e-06
|  | 602 | 7.5475262 | 2.834483e-06
|  | 601 | 7.560373 | 2.751866e-06
|  | 600 | 7.55911 | 2.75988e-06
|  | 599 | 7.570975 | 2.685497e-06
|  | 598 | 7.582232 | 2.616783e-06
|  | 597 | 7.5712486 | 2.683808e-06
|  | 596 | 7.58195 | 2.618485e-06
|  | 595 | 7.591667 | 2.560547e-06
|  | 594 | 7.601396 | 2.503826e-06
|  | 593 | 7.610682 | 2.450855e-06
|  | 592 | 7.619556 | 2.401286e-06
|  | 591 | 7.61718 | 2.41446e-06
|  | 590 | 7.625538 | 2.368438e-06
|  | 589 | 7.615515 | 2.423733e-06
|  | 588 | 7.623566 | 2.379217e-06
|  | 587 | 7.60931192 | 2.458601e-06
|  | 586 | 7.61083 | 2.450023e-06
|  | 585 | 7.618506 | 2.407099e-06
|  | 584 | 7.625893 | 2.366504e-06
|  | 583 | 7.633006 | 2.32806e-06
|  | 582 | 7.63948 | 2.29361e-06
|  | 581 | 7.646097 | 2.258932e-06
|  | 580 | 7.652481 | 2.225968e-06
|  | 579 | 7.658645 | 2.194597e-06
|  | 578 | 7.644278 | 2.268411e-06
|  | 577 | 7.650374 | 2.236796e-06
|  | 576 | 7.656269 | 2.206637e-06
|  | 575 | 7.661974 | 2.177838e-06
|  | 574 | 7.659556 | 2.19e-06
|  | 573 | 7.643677 | 2.271552e-06
|  | 572 | 7.63357 | 2.325037e-06
|  | 571 | 7.639274 | 2.294702e-06
|  | 570 | 7.644807 | 2.265652e-06
|  | 569 | 7.642844 | 2.275915e-06
|  | 568 | 7.643456 | 2.272712e-06
|  | 567 | 7.6307631 | 2.340113e-06
|  | 566 | 7.621693 | 2.389498e-06
|  | 565 | 7.627087 | 2.360008e-06
|  | 564 | 7.632332 | 2.331675e-06
|  | 563 | 7.637436 | 2.304435e-06
|  | 562 | 7.625668 | 2.367732e-06
|  | 561 | 7.615327 | 2.424783e-06
|  | 560 | 7.620453 | 2.396333e-06
|  | 559 | 7.625447 | 2.368934e-06
|  | 558 | 7.630315 | 2.342531e-06
|  | 557 | 7.635060775 | 2.31707e-06
|  | 556 | 7.62611 | 2.365322e-06
|  | 555 | 7.612352 | 2.441452e-06
|  | 554 | 7.617143 | 2.414667e-06
|  | 553 | 7.62182 | 2.388803e-06
|  | 552 | 7.620492 | 2.396118e-06
|  | 551 | 7.617756 | 2.411262e-06
|  | 550 | 7.622264 | 2.38636e-06
|  | 549 | 7.62667 | 2.362272e-06
|  | 548 | 7.630977 | 2.33896e-06
|  | 547 | 7.635189 | 2.316388e-06
|  | 546 | 7.639307 | 2.294524e-06
|  | 545 | 7.643337 | 2.273334e-06
|  | 544 | 7.647279 | 2.25279e-06
|  | 543 | 7.651138 | 2.232862e-06
|  | 542 | 7.654916 | 2.213525e-06
|  | 541 | 7.658614 | 2.194753e-06
|  | 540 | 7.662237 | 2.176522e-06
|  | 539 | 7.665785 | 2.158811e-06
|  | 538 | 7.661971 | 2.177857e-06
|  | 537 | 7.65124659 | 2.232304e-06
|  | 536 | 7.654799 | 2.214121e-06
|  | 535 | 7.658281 | 2.196438e-06
|  | 534 | 7.661696 | 2.179236e-06
|  | 533 | 7.665045 | 2.162495e-06
|  | 532 | 7.66833 | 2.146199e-06
|  | 531 | 7.671553 | 2.130329e-06
|  | 530 | 7.662548 | 2.174963e-06
|  | 529 | 7.656691 | 2.204493e-06
|  | 528 | 7.650138 | 2.23801e-06
|  | 527 | 7.653409 | 2.221215e-06
|  | 526 | 7.647808 | 2.250051e-06
|  | 525 | 7.645453 | 2.262281e-06
|  | 524 | 7.64868 | 2.245538e-06
|  | 523 | 7.651849 | 2.22921e-06
|  | 522 | 7.654963 | 2.213281e-06
|  | 521 | 7.658024 | 2.197738e-06
|  | 520 | 7.661032 | 2.182567e-06
|  | 519 | 7.654341 | 2.216455e-06
|  | 518 | 7.648372 | 2.247129e-06
|  | 517 | 7.651386 | 2.23159e-06
|  | 516 | 7.654126 | 2.217552e-06
|  | 515 | 7.657043 | 2.202707e-06
|  | 514 | 7.659913 | 2.188201e-06
|  | 513 | 7.660106 | 2.187226e-06
|  | 512 | 7.662905568 | 2.173174e-06
|  | 511 | 7.66566 | 2.159433e-06
|  | 510 | 7.668372 | 2.145993e-06
|  | 509 | 7.671041 | 2.132846e-06
|  | 508 | 7.673668 | 2.11998e-06
|  | 507 | 7.664809 | 2.163669e-06
|  | 506 | 7.667444 | 2.15058e-06
|  | 505 | 7.670039 | 2.137768e-06
|  | 504 | 7.672596 | 2.125223e-06
|  | 503 | 7.675113 | 2.112937e-06
|  | 502 | 7.677594 | 2.100902e-06
|  | 501 | 7.680038 | 2.089112e-06
|  | 500 | 7.682447 | 2.077558e-06
|  | 499 | 7.68482 | 2.066235e-06
|  | 498 | 7.68716 | 2.055134e-06
|  | 497 | 7.689466 | 2.044251e-06
|  | 496 | 7.691739 | 2.033579e-06
|  | 495 | 7.68251 | 2.077257e-06
|  | 494 | 7.6848 | 2.066332e-06
|  | 493 | 7.679911 | 2.089726e-06
|  | 492 | 7.682187 | 2.0788e-06
|  | 491 | 7.684433 | 2.068081e-06
|  | 490 | 7.686647 | 2.057561e-06
|  | 489 | 7.67887 | 2.094738e-06
|  | 488 | 7.681093 | 2.084047e-06
|  | 487 | 7.683285 | 2.073551e-06
|  | 486 | 7.685449 | 2.063246e-06
|  | 485 | 7.687584 | 2.053127e-06
|  | 484 | 7.689691 | 2.043189e-06
|  | 483 | 7.681184 | 2.083608e-06
|  | 482 | 7.683305 | 2.073455e-06
|  | 481 | 7.6854 | 2.06348e-06
|  | 480 | 7.68064 | 2.086218e-06
|  | 479 | 7.682725 | 2.076229e-06
|  | 478 | 7.684783 | 2.066412e-06
|  | 477 | 7.676128 | 2.108006e-06
|  | 476 | 7.678202 | 2.097964e-06
|  | 475 | 7.677106 | 2.103264e-06
|  | 474 | 7.679148 | 2.093397e-06
|  | 473 | 7.681166 | 2.083695e-06
|  | 472 | 7.683159 | 2.074155e-06
|  | 471 | 7.676049 | 2.108392e-06
|  | 470 | 7.678048 | 2.098706e-06
|  | 469 | 7.671722 | 2.129503e-06
|  | 468 | 7.665055 | 2.162443e-06
|  | 467 | 7.667084 | 2.152364e-06
|  | 466 | 7.66909 | 2.142448e-06
|  | 465 | 7.661775 | 2.178839e-06
|  | 464 | 7.663788 | 2.168763e-06
|  | 463 | 7.665778 | 2.15885e-06
|  | 462 | 7.667745 | 2.149094e-06
|  | 461 | 7.669689 | 2.139493e-06
|  | 460 | 7.669729 | 2.139296e-06
|  | 459 | 7.663331 | 2.171043e-06
|  | 458 | 7.665268 | 2.161383e-06
|  | 457 | 7.6603 | 2.186249e-06
|  | 456 | 7.654974 | 2.213227e-06
|  | 455 | 7.656925 | 2.203308e-06
|  | 454 | 7.658854 | 2.193541e-06
|  | 453 | 7.65599 | 2.208056e-06
|  | 452 | 7.657904 | 2.198348e-06
|  | 451 | 7.659797 | 2.188787e-06
|  | 450 | 7.661669 | 2.179369e-06
|  | 449 | 7.663522 | 2.170091e-06
|  | 448 | 7.658804 | 2.193795e-06
|  | 447 | 7.653868 | 2.218869e-06
|  | 446 | 7.655733 | 2.209363e-06
|  | 445 | 7.657578 | 2.199996e-06
|  | 444 | 7.659404 | 2.190766e-06
|  | 443 | 7.661211 | 2.181668e-06
|  | 442 | 7.656938 | 2.20324e-06
|  | 441 | 7.65395 | 2.218454e-06
|  | 440 | 7.655757 | 2.20924e-06
|  | 439 | 7.657546 | 2.200158e-06
|  | 438 | 7.659317 | 2.191204e-06
|  | 437 | 7.66107065 | 2.182375e-06
|  | 436 | 7.662807 | 2.173669e-06
|  | 435 | 7.662854 | 2.173434e-06
|  | 434 | 7.664564 | 2.164892e-06
|  | 433 | 7.666257 | 2.156468e-06
|  | 432 | 7.667934 | 2.148158e-06
|  | 431 | 7.669594 | 2.13996e-06
|  | 430 | 7.671239 | 2.131872e-06
|  | 429 | 7.672867 | 2.123893e-06
|  | 428 | 7.674481 | 2.116019e-06
|  | 427 | 7.676078 | 2.108248e-06
|  | 426 | 7.677661 | 2.10058e-06
|  | 425 | 7.679228 | 2.093011e-06
|  | 424 | 7.676948 | 2.104029e-06
|  | 423 | 7.674371 | 2.116554e-06
|  | 422 | 7.675932 | 2.10896e-06
|  | 421 | 7.677478 | 2.101463e-06
|  | 420 | 7.679011 | 2.094061e-06
|  | 419 | 7.680529 | 2.086753e-06
|  | 418 | 7.679673 | 2.09087e-06
|  | 417 | 7.681174 | 2.083654e-06
|  | 416 | 7.682662 | 2.076527e-06
|  | 415 | 7.684137 | 2.069489e-06
|  | 414 | 7.683264 | 2.073653e-06
|  | 413 | 7.684723 | 2.0667e-06
|  | 412 | 7.686168 | 2.059832e-06
|  | 411 | 7.687601 | 2.053047e-06
|  | 410 | 7.689021 | 2.046344e-06
|  | 409 | 7.690429 | 2.039721e-06
|  | 408 | 7.691825 | 2.033178e-06
|  | 407 | 7.693208 | 2.026711e-06
|  | 406 | 7.694579 | 2.020322e-06
|  | 405 | 7.690053 | 2.041487e-06
|  | 404 | 7.691427 | 2.035042e-06
|  | 403 | 7.686403 | 2.058719e-06
|  | 402 | 7.68778 | 2.052202e-06
|  | 401 | 7.689145 | 2.04576e-06
|  | 400 | 7.690499 | 2.039393e-06
|  | 399 | 7.684879 | 2.065958e-06
|  | 398 | 7.686239 | 2.059497e-06
|  | 397 | 7.687588 | 2.053109e-06
|  | 396 | 7.688926 | 2.046795e-06
|  | 395 | 7.684599 | 2.06729e-06
|  | 394 | 7.685938 | 2.060925e-06
|  | 393 | 7.687266 | 2.054632e-06
|  | 392 | 7.688583 | 2.04841e-06
|  | 391 | 7.688464 | 2.048972e-06
|  | 390 | 7.689766 | 2.04284e-06
|  | 389 | 7.691057 | 2.036775e-06
|  | 388 | 7.692338 | 2.030776e-06
|  | 387 | 7.687696344 | 2.052597e-06
|  | 386 | 7.68898 | 2.046537e-06
|  | 385 | 7.690254 | 2.040543e-06
|  | 384 | 7.691518 | 2.034613e-06
|  | 383 | 7.68795 | 2.0514e-06
|  | 382 | 7.689026 | 2.046323e-06
|  | 381 | 7.683918 | 2.070531e-06
|  | 380 | 7.685187 | 2.064491e-06
|  | 379 | 7.682744 | 2.076137e-06
|  | 378 | 7.684008 | 2.070106e-06
|  | 377 | 7.685261 | 2.064138e-06
|  | 376 | 7.686506 | 2.058233e-06
|  | 375 | 7.682483 | 2.077385e-06
|  | 374 | 7.683728 | 2.071437e-06
|  | 373 | 7.679469 | 2.091853e-06
|  | 372 | 7.674788 | 2.114521e-06
|  | 371 | 7.676048 | 2.108395e-06
|  | 370 | 7.677299 | 2.102331e-06
|  | 369 | 7.67854 | 2.09633e-06
|  | 368 | 7.679772 | 2.090391e-06
|  | 367 | 7.680996 | 2.084512e-06
|  | 366 | 7.67889 | 2.094642e-06
|  | 365 | 7.680108 | 2.088779e-06
|  | 364 | 7.678901 | 2.094592e-06
|  | 363 | 7.67625 | 2.107416e-06
|  | 362 | 7.677463 | 2.101535e-06
|  | 361 | 7.672512 | 2.125632e-06
|  | 360 | 7.67373 | 2.119677e-06
|  | 359 | 7.67494 | 2.113781e-06
|  | 358 | 7.676141 | 2.107944e-06
|  | 357 | 7.677125 | 2.103173e-06
|  | 356 | 7.67831 | 2.097444e-06
|  | 355 | 7.673494 | 2.120832e-06
|  | 354 | 7.674683 | 2.115033e-06
|  | 353 | 7.675863 | 2.109291e-06
|  | 352 | 7.677036 | 2.103605e-06
|  | 351 | 7.674496 | 2.115944e-06
|  | 350 | 7.675665 | 2.110256e-06
|  | 349 | 7.676826 | 2.104623e-06
|  | 348 | 7.673275 | 2.121899e-06
|  | 347 | 7.674436 | 2.116233e-06
|  | 346 | 7.67559 | 2.110622e-06
|  | 345 | 7.676735 | 2.105063e-06
|  | 344 | 7.677872 | 2.099557e-06
|  | 343 | 7.67339 | 2.121341e-06
|  | 342 | 7.67016 | 2.137175e-06
|  | 341 | 7.671308 | 2.131533e-06
|  | 340 | 7.672448 | 2.125943e-06
|  | 339 | 7.673581 | 2.120406e-06
|  | 338 | 7.674706 | 2.114919e-06
|  | 337 | 7.671149 | 2.132315e-06
|  | 336 | 7.672274 | 2.126795e-06
|  | 335 | 7.673393 | 2.121326e-06
|  | 334 | 7.669368 | 2.141073e-06
|  | 333 | 7.670489 | 2.135557e-06
|  | 332 | 7.671602 | 2.13009e-06
|  | 331 | 7.672708 | 2.124673e-06
|  | 330 | 7.673807 | 2.119305e-06
|  | 329 | 7.674898 | 2.113985e-06
|  | 328 | 7.675983 | 2.108712e-06
|  | 327 | 7.67706 | 2.103487e-06
|  | 326 | 7.678131 | 2.098309e-06
|  | 325 | 7.676285 | 2.107246e-06
|  | 324 | 7.672137 | 2.127469e-06
|  | 323 | 7.673213 | 2.122204e-06
|  | 322 | 7.674282 | 2.116986e-06
|  | 321 | 7.675344 | 2.111814e-06
|  | 320 | 7.672162 | 2.127345e-06
|  | 319 | 7.669001 | 2.142887e-06
|  | 318 | 7.666871 | 2.153424e-06
|  | 317 | 7.667943 | 2.148113e-06
|  | 316 | 7.669008 | 2.142849e-06
|  | 315 | 7.666609 | 2.15472e-06
|  | 314 | 7.667672 | 2.149452e-06
|  | 313 | 7.668729 | 2.144229e-06
|  | 312 | 7.669779 | 2.139051e-06
|  | 311 | 7.670823 | 2.133917e-06
|  | 310 | 7.67186 | 2.128826e-06
|  | 309 | 7.672891 | 2.123779e-06
|  | 308 | 7.673915 | 2.118774e-06
|  | 307 | 7.674934 | 2.113811e-06
|  | 306 | 7.675946 | 2.10889e-06
|  | 305 | 7.671785 | 2.129194e-06
|  | 304 | 7.6728 | 2.12422e-06
|  | 303 | 7.67381 | 2.119288e-06
|  | 302 | 7.672067 | 2.12781e-06
|  | 301 | 7.673073 | 2.122888e-06
|  | 300 | 7.674073 | 2.118007e-06
|  | 299 | 7.673068 | 2.12291e-06
|  | 298 | 7.674062 | 2.118057e-06
|  | 297 | 7.67505 | 2.113244e-06
|  | 296 | 7.676033 | 2.10847e-06
|  | 295 | 7.675393 | 2.11158e-06
|  | 294 | 7.676368 | 2.106842e-06
|  | 293 | 7.67256 | 2.125395e-06
|  | 292 | 7.673538 | 2.120614e-06
|  | 291 | 7.674511 | 2.115871e-06
|  | 290 | 7.675478 | 2.111166e-06
|  | 289 | 7.676439 | 2.106498e-06
|  | 288 | 7.677395 | 2.101867e-06
|  | 287 | 7.675149 | 2.112762e-06
|  | 286 | 7.676103 | 2.108126e-06
|  | 285 | 7.677052 | 2.103527e-06
|  | 284 | 7.677995 | 2.098963e-06
|  | 283 | 7.678933 | 2.094435e-06
|  | 282 | 7.679866 | 2.089943e-06
|  | 281 | 7.680793 | 2.085485e-06
|  | 280 | 7.681715 | 2.081061e-06
|  | 279 | 7.679879 | 2.089878e-06
|  | 278 | 7.680799 | 2.085457e-06
|  | 277 | 7.68171315 | 2.081071e-06
|  | 276 | 7.682623 | 2.076718e-06
|  | 275 | 7.683527 | 2.072398e-06
|  | 274 | 7.684426 | 2.06811e-06
|  | 273 | 7.685321 | 2.063856e-06
|  | 272 | 7.68621 | 2.059633e-06
|  | 271 | 7.687095 | 2.055441e-06
|  | 270 | 7.687975 | 2.051281e-06
|  | 269 | 7.68885 | 2.047152e-06
|  | 268 | 7.68972 | 2.043054e-06
|  | 267 | 7.690586 | 2.038986e-06
|  | 266 | 7.691447 | 2.034948e-06
|  | 265 | 7.692303 | 2.030939e-06
|  | 264 | 7.690846 | 2.037763e-06
|  | 263 | 7.6917 | 2.033762e-06
|  | 262 | 7.692548584 | 2.029791e-06
|  | 261 | 7.693393 | 2.025849e-06
|  | 260 | 7.694233 | 2.021936e-06
|  | 259 | 7.695068 | 2.01805e-06
|  | 258 | 7.692928 | 2.028019e-06
|  | 257 | 7.689691 | 2.04319e-06
|  | 256 | 7.690305 | 2.040304e-06
|  | 255 | 7.691142 | 2.036377e-06
|  | 254 | 7.689387 | 2.04462e-06
|  | 253 | 7.690222 | 2.040693e-06
|  | 252 | 7.687507 | 2.053494e-06
|  | 251 | 7.685525 | 2.062884e-06
|  | 250 | 7.686364 | 2.058905e-06
|  | 249 | 7.68367 | 2.071716e-06
|  | 248 | 7.683051 | 2.074668e-06
|  | 247 | 7.68389 | 2.070667e-06
|  | 246 | 7.682507 | 2.077272e-06
|  | 245 | 7.683342 | 2.07328e-06
|  | 244 | 7.684173 | 2.069316e-06
|  | 243 | 7.685 | 2.065379e-06
|  | 242 | 7.685823 | 2.06147e-06
|  | 241 | 7.686642 | 2.057588e-06
|  | 240 | 7.684828 | 2.0662e-06
|  | 239 | 7.685645 | 2.062316e-06
|  | 238 | 7.686458 | 2.05846e-06
|  | 237 | 7.683586 | 2.072116e-06
|  | 236 | 7.682672 | 2.076483e-06
|  | 235 | 7.683486 | 2.072593e-06
|  | 234 | 7.680341 | 2.087658e-06
|  | 233 | 7.679206 | 2.09312e-06
|  | 232 | 7.680023 | 2.089187e-06
|  | 231 | 7.677005 | 2.103754e-06
|  | 230 | 7.675252 | 2.112261e-06
|  | 229 | 7.676073 | 2.108275e-06
|  | 228 | 7.676889 | 2.104315e-06
|  | 227 | 7.677702 | 2.100382e-06
|  | 226 | 7.67851 | 2.096475e-06
|  | 225 | 7.679315 | 2.092595e-06
|  | 224 | 7.680116 | 2.08874e-06
|  | 223 | 7.679528 | 2.091567e-06
|  | 222 | 7.676683 | 2.105316e-06
|  | 221 | 7.677484 | 2.101436e-06
|  | 220 | 7.678281 | 2.097581e-06
|  | 219 | 7.674725 | 2.114825e-06
|  | 218 | 7.672476 | 2.12581e-06
|  | 217 | 7.673279 | 2.12188e-06
|  | 216 | 7.674079 | 2.117975e-06
|  | 215 | 7.674875 | 2.114097e-06
|  | 214 | 7.675667 | 2.110244e-06
|  | 213 | 7.676456 | 2.106416e-06
|  | 212 | 7.67437136 | 2.116551e-06
|  | 211 | 7.672671 | 2.124852e-06
|  | 210 | 7.673461 | 2.120991e-06
|  | 209 | 7.674248 | 2.117154e-06
|  | 208 | 7.67503 | 2.113342e-06
|  | 207 | 7.675809 | 2.109555e-06
|  | 206 | 7.676585 | 2.105792e-06
|  | 205 | 7.677356 | 2.102053e-06
|  | 204 | 7.678125 | 2.098338e-06
|  | 203 | 7.678889 | 2.094646e-06
|  | 202 | 7.67965 | 2.090978e-06
|  | 201 | 7.680408 | 2.087333e-06
|  | 200 | 7.681162 | 2.083712e-06