## FBH675-25
|  | Wavelength (nm) | Optical Density | % Transmission
|  | 1200 | 5.31759 | 0.000487175
|  | 1199 | 5.49661 | 0.000515237
|  | 1198 | 5.78248 | 0.000902124
|  | 1197 | 5.8065 | 0.000236968
Product Raw Data |  | 1196 | 6.00804 | 0.0013866
Bandpass Filter, Ø25.0 mm, CWL = 675 nm, FWHM = 25 nm |  | 1195 | 6.10881 | 1e-08
|  | 1194 | 6.10881 | 0.000723048
Item # | FBH675-25 | 1193 | 6.43147 | 1e-08
DISCLAIMER: The data presented here are typical. Slight variations in performance data will occur from lot to lot. Please contact Technical Support with any questions regarding the use or reliability of this data. |  | 1192 | 6.43147 | 0.00133273
|  | 1191 | 6.43147 | 1e-08
|  | 1190 | 6.43147 | 1e-08
|  | 1189 | 6.42335 | 1e-08
|  | 1188 | 6.4071 | 0.00143903
|  | 1187 | 6.39898 | 1e-08
This data may be used in publications. However, please cite Thorlabs as the source. |  | 1186 | 6.39898 | 0.00115796
|  | 1185 | 6.4071 | 4.30038e-05
|  | 1184 | 6.42335 | 0.00135238
Additional Information: |  | 1183 | 6.27414 | 1e-08
|  | 1182 | 5.95949 | 0.0012769
|  | 1181 | 5.80216 | 1e-08
|  | 1180 | 5.80216 | 0.00116485
|  | 1179 | 5.87487 | 0.000671665
|  | 1178 | 6.02029 | 0.00126846
|  | 1177 | 5.836 | 1e-08
|  | 1176 | 5.58821 | 0.00112198
|  | 1175 | 5.40163 | 0.000175982
|  | 1174 | 5.27626 | 0.000860968
|  | 1173 | 5.26721 | 0.000362819
|  | 1172 | 5.31211 | 0.00127268
|  | 1171 | 5.4108 | 0.000558432
|  | 1170 | 5.56328 | 0.000935757
|  | 1169 | 5.73459 | 0.000239939
|  | 1168 | 5.72093 | 0.00121621
|  | 1167 | 5.66661 | 0.000137103
|  | 1166 | 5.57164 | 0.00118666
|  | 1165 | 5.63243 | 0.000272118
|  | 1164 | 5.84898 | 0.00104909
|  | 1163 | 6.0673 | 0.000328812
|  | 1162 | 6.28736 | 0.00104278
|  | 1161 | 6.10154 | 1e-08
|  | 1160 | 6.01328 | 0.00140082
|  | 1159 | 5.92514 | 4.33184e-05
|  | 1158 | 5.83711 | 0.000610981
|  | 1157 | 6.08895 | 8.34791e-05
|  | 1156 | 6.17721 | 0.00122577
|  | 1155 | 5.93234 | 9.74494e-05
|  | 1154 | 6.16263 | 0.00122748
|  | 1153 | 5.85924 | 1e-08
|  | 1152 | 5.85924 | 0.000860338
|  | 1151 | 6.0914 | 1.16851e-05
|  | 1150 | 5.74743 | 0.000982196
|  | 1149 | 6.00616 | 1e-08
|  | 1148 | 6.03055 | 0.00123518
|  | 1147 | 5.8933 | 0.000277674
|  | 1146 | 5.92277 | 0.00117391
|  | 1145 | 5.67076 | 2.95789e-05
|  | 1144 | 5.32183 | 0.000358938
|  | 1143 | 5.21246 | 0.000211677
|  | 1142 | 5.271 | 0.000923137
|  | 1141 | 5.44444 | 0.000735702
|  | 1140 | 5.54824 | 0.000982888
|  | 1139 | 5.57218 | 0.000123458
|  | 1138 | 5.60596 | 0.00120022
|  | 1137 | 5.50734 | 0.000282824
|  | 1136 | 5.72809 | 0.000788397
|  | 1135 | 5.78847 | 9.04461e-05
|  | 1134 | 5.88543 | 0.000463429
|  | 1133 | 5.86697 | 1e-08
|  | 1132 | 5.64358 | 0.000452099
|  | 1131 | 5.57501 | 1e-08
|  | 1130 | 5.41103 | 0.00054934
|  | 1129 | 5.34951 | 0.000289774
|  | 1128 | 5.57289 | 0.000850188
|  | 1127 | 5.58306 | 0.000167671
|  | 1126 | 5.59575 | 0.000968157
|  | 1125 | 5.62109 | 1e-08
|  | 1124 | 5.46537 | 0.000774157
|  | 1123 | 5.46649 | 0.000149178
|  | 1122 | 5.55821 | 0.000766599
|  | 1121 | 5.53051 | 0.000155386
|  | 1120 | 5.51526 | 0.000766203
|  | 1119 | 5.61259 | 6.4097e-05
|  | 1118 | 5.37992 | 0.000989375
|  | 1117 | 5.44841 | 0.000178829
|  | 1116 | 5.3352 | 0.00131625
|  | 1115 | 5.26598 | 0.000546428
|  | 1114 | 5.55823 | 0.00112565
|  | 1113 | 5.50938 | 0.000507322
|  | 1112 | 5.50605 | 0.00059138
|  | 1111 | 5.51832 | 1e-08
|  | 1110 | 5.51832 | 0.000825679
|  | 1109 | 5.50285 | 0.000523091
|  | 1108 | 5.49076 | 0.000528201
|  | 1107 | 5.54107 | 1e-08
|  | 1106 | 5.36414 | 0.000952165
|  | 1105 | 5.41016 | 0.000584678
|  | 1104 | 5.41873 | 0.00108872
|  | 1103 | 5.44743 | 0.0001889
|  | 1102 | 5.49625 | 0.000623234
|  | 1101 | 5.63414 | 0.000540298
|  | 1100 | 5.71598 | 0.00100186
|  | 1099 | 5.63669 | 0.000120485
|  | 1098 | 5.5563 | 0.00102003
|  | 1097 | 5.47082 | 0.000254245
|  | 1096 | 5.38022 | 0.000529618
|  | 1095 | 5.34063 | 0.000252624
|  | 1094 | 5.32398 | 0.0011362
|  | 1093 | 5.30807 | 0.000585628
|  | 1092 | 5.67679 | 0.000762676
|  | 1091 | 5.71353 | 0.000294486
|  | 1090 | 5.6684 | 0.000445327
|  | 1089 | 5.66562 | 1.9622e-05
|  | 1088 | 5.59667 | 0.000543753
|  | 1087 | 5.55949 | 0.000446257
|  | 1086 | 5.59447 | 0.000456862
|  | 1085 | 5.53053 | 1e-08
|  | 1084 | 5.29378 | 0.000765849
|  | 1083 | 5.28048 | 0.000323327
|  | 1082 | 5.34521 | 0.000823324
|  | 1081 | 5.42418 | 0.00032774
|  | 1080 | 5.41817 | 0.000865633
|  | 1079 | 5.4838 | 0.000178122
|  | 1078 | 5.34396 | 0.000397825
|  | 1077 | 5.26342 | 0.000346389
|  | 1076 | 5.50618 | 0.00123646
|  | 1075 | 5.47661 | 0.000645763
|  | 1074 | 5.47416 | 0.000835313
|  | 1073 | 5.49873 | 1e-08
|  | 1072 | 5.25367 | 0.000621049
|  | 1071 | 5.35061 | 0.000660482
|  | 1070 | 5.49009 | 0.000666148
|  | 1069 | 5.50118 | 0.000353808
|  | 1068 | 5.49339 | 0.00105674
|  | 1067 | 5.42799 | 0.000182792
|  | 1066 | 5.60135 | 0.000601416
|  | 1065 | 5.56886 | 0.000380128
|  | 1064 | 5.53892 | 0.000464483
|  | 1063 | 5.47955 | 1e-08
|  | 1062 | 5.26255 | 0.000811208
|  | 1061 | 5.30713 | 0.000500833
|  | 1060 | 5.32518 | 0.000802511
|  | 1059 | 5.39901 | 0.000273237
|  | 1058 | 5.41641 | 0.000538029
|  | 1057 | 5.41898 | 0.000424109
|  | 1056 | 5.41107 | 0.000406572
|  | 1055 | 5.32753 | 0.00023278
|  | 1054 | 5.27001 | 0.000525447
|  | 1053 | 5.2865 | 0.000456152
|  | 1052 | 5.27325 | 0.000877587
|  | 1051 | 5.32079 | 0.000395386
|  | 1050 | 5.33775 | 0.00102083
|  | 1049 | 5.41492 | 0.000515354
|  | 1048 | 5.70081 | 0.000566456
|  | 1047 | 5.75324 | 0.000338185
|  | 1046 | 5.736 | 0.000221774
|  | 1045 | 5.70114 | 1e-08
|  | 1044 | 5.43592 | 0.000349491
|  | 1043 | 5.37324 | 0.000396375
|  | 1042 | 5.63063 | 0.000305764
|  | 1041 | 5.76317 | 0.000425979
|  | 1040 | 5.74325 | 0.000622551
|  | 1039 | 5.7472 | 1e-08
|  | 1038 | 5.47927 | 9.02061e-05
|  | 1037 | 5.23317 | 0.000511749
|  | 1036 | 5.20607 | 0.000600305
|  | 1035 | 5.21814 | 0.000436791
|  | 1034 | 5.21448 | 0.000870168
|  | 1033 | 5.29851 | 0.000656866
|  | 1032 | 5.38327 | 0.000537125
|  | 1031 | 5.40185 | 0.000451785
|  | 1030 | 5.38927 | 0.000401305
|  | 1029 | 5.29523 | 0.0003009
|  | 1028 | 5.1882 | 0.000452642
|  | 1027 | 5.15707 | 0.000507284
|  | 1026 | 5.12627 | 0.000954245
|  | 1025 | 5.13024 | 0.000806375
|  | 1024 | 5.13927 | 0.000602959
|  | 1023 | 5.14005 | 0.00067366
|  | 1022 | 5.16878 | 0.000919933
|  | 1021 | 5.18839 | 0.00111679
|  | 1020 | 5.19052 | 0.000598606
|  | 1019 | 5.15229 | 0.000517058
|  | 1018 | 5.13696 | 0.000767901
|  | 1017 | 5.24229 | 0.000727701
|  | 1016 | 5.26251 | 0.000851238
|  | 1015 | 5.2553 | 0.00059545
|  | 1014 | 5.244 | 0.000291068
|  | 1013 | 5.24339 | 0.000604027
|  | 1012 | 5.23016 | 0.000909716
|  | 1011 | 5.24132 | 0.000660777
|  | 1010 | 5.2258 | 0.000292692
|  | 1009 | 5.12991 | 0.000682326
|  | 1008 | 5.16912 | 0.000820831
|  | 1007 | 5.26128 | 0.00125731
|  | 1006 | 5.2771 | 0.000707951
|  | 1005 | 5.27507 | 0.000475498
|  | 1004 | 5.21164 | 0.000351246
|  | 1003 | 5.13222 | 0.000658899
|  | 1002 | 5.11779 | 0.00072137
|  | 1001 | 5.17399 | 0.000852796
|  | 1000 | 5.23585 | 0.000729957
|  | 999 | 5.22407 | 0.000752582
|  | 998 | 5.20833 | 0.000429895
|  | 997 | 5.20981 | 0.000482359
|  | 996 | 5.16635 | 0.000813609
|  | 995 | 5.22337 | 0.00087004
|  | 994 | 5.24983 | 0.000424078
|  | 993 | 5.27635 | 0.000719792
|  | 992 | 5.29266 | 0.000481199
|  | 991 | 5.27461 | 0.000681885
|  | 990 | 5.30945 | 0.000332162
|  | 989 | 5.32909 | 0.000619427
|  | 988 | 5.28821 | 0.000568213
|  | 987 | 5.30429 | 0.000494694
|  | 986 | 5.24629 | 0.000277214
|  | 985 | 5.26349 | 0.000902635
|  | 984 | 5.29997 | 0.000489989
|  | 983 | 5.28342 | 0.000843999
|  | 982 | 5.30548 | 0.000236602
|  | 981 | 5.16902 | 0.000645046
|  | 980 | 5.14664 | 0.000570653
|  | 979 | 5.11614 | 0.00116876
|  | 978 | 5.20229 | 0.000831454
|  | 977 | 5.40509 | 0.00116265
|  | 976 | 5.46927 | 0.000755746
|  | 975 | 5.63843 | 0.00104669
|  | 974 | 5.51455 | 0.000128427
|  | 973 | 5.35274 | 0.000438915
|  | 972 | 5.27158 | 0.000159116
|  | 971 | 5.16011 | 0.000975097
|  | 970 | 5.22261 | 0.000570008
|  | 969 | 5.25814 | 0.000926913
|  | 968 | 5.33723 | 0.000444232
|  | 967 | 5.3272 | 0.000548334
|  | 966 | 5.32468 | 0.000410891
|  | 965 | 5.39135 | 0.00125244
|  | 964 | 5.40009 | 0.000487202
|  | 963 | 5.35092 | 0.000561213
|  | 962 | 5.31716 | 0.000222359
|  | 961 | 5.34251 | 0.00108645
|  | 960 | 5.30905 | 0.000766311
|  | 959 | 5.46475 | 0.000765914
|  | 958 | 5.55829 | 0.000176054
|  | 957 | 5.43009 | 0.000561784
|  | 956 | 5.38411 | 0.000182643
|  | 955 | 5.26341 | 0.0010131
|  | 954 | 5.15683 | 0.000573377
|  | 953 | 5.27899 | 0.000857999
|  | 952 | 5.29358 | 0.00055516
|  | 951 | 5.29354 | 0.000863676
|  | 950 | 5.28653 | 0.000186123
|  | 949 | 5.46184 | 0.000750107
|  | 948 | 5.45158 | 0.00055533
|  | 947 | 5.49226 | 0.000921355
|  | 946 | 5.60515 | 1e-08
|  | 945 | 5.3863 | 0.000824495
|  | 944 | 5.43213 | 0.000381788
|  | 943 | 5.51817 | 0.00115004
|  | 942 | 5.59896 | 0.000277921
|  | 941 | 5.67448 | 0.00054057
|  | 940 | 5.61741 | 0.000172845
|  | 939 | 5.4528 | 0.00116535
|  | 938 | 5.32163 | 0.000138617
|  | 937 | 5.22392 | 0.000914393
|  | 936 | 5.22352 | 0.000787278
|  | 935 | 5.35716 | 0.00131058
|  | 934 | 5.5445 | 0.000340929
|  | 933 | 5.78553 | 0.000917745
|  | 932 | 5.86277 | 0.000229916
|  | 931 | 5.95355 | 0.00106866
|  | 930 | 5.70493 | 1e-08
|  | 929 | 5.57057 | 0.000450595
|  | 928 | 5.89003 | 9.96426e-05
|  | 927 | 6.22817 | 0.000911035
|  | 926 | 6.23494 | 0.00012763
|  | 925 | 6.36929 | 0.00158643
|  | 924 | 5.97432 | 4.42493e-06
|  | 923 | 5.51441 | 0.000855987
|  | 922 | 5.60424 | 1e-08
|  | 921 | 5.33117 | 0.000903236
|  | 920 | 5.36226 | 0.000305876
|  | 919 | 5.32364 | 0.0014547
|  | 918 | 5.44087 | 0.000457919
|  | 917 | 5.71393 | 0.000678332
|  | 916 | 5.90726 | 0.000436539
|  | 915 | 5.93034 | 0.00120405
|  | 914 | 5.99194 | 1e-08
|  | 913 | 6.09206 | 0.00147805
|  | 912 | 5.87731 | 0.000352952
|  | 911 | 6.1221 | 0.00119036
|  | 910 | 5.86435 | 1.47248e-05
|  | 909 | 5.79441 | 0.000826264
|  | 908 | 6.02823 | 1e-08
|  | 907 | 5.79138 | 0.000774283
|  | 906 | 5.76575 | 2.80414e-05
|  | 905 | 5.73556 | 0.00133243
|  | 904 | 5.72214 | 0.00032803
|  | 903 | 5.72548 | 0.00098051
|  | 902 | 5.7705 | 1e-08
|  | 901 | 5.54337 | 0.00102254
|  | 900 | 5.48727 | 0.000318095
|  | 899 | 5.6022 | 0.000647678
|  | 898 | 5.57132 | 0.000299954
|  | 897 | 5.50568 | 0.00130071
|  | 896 | 5.53215 | 0.000110365
|  | 895 | 5.65072 | 0.000860805
|  | 894 | 5.64855 | 0.000549044
|  | 893 | 5.64142 | 0.00150297
|  | 892 | 5.51289 | 1e-08
|  | 891 | 5.26295 | 0.000878197
|  | 890 | 5.31116 | 0.000586308
|  | 889 | 5.2699 | 0.00191007
|  | 888 | 5.27811 | 0.000370068
|  | 887 | 5.33581 | 0.00188931
|  | 886 | 5.53524 | 0.000857423
|  | 885 | 5.87641 | 0.00228246
|  | 884 | 6.14311 | 0.000217517
|  | 883 | 6.33535 | 0.00208161
|  | 882 | 6.41213 | 1e-08
|  | 881 | 6.37346 | 0.0024215
|  | 880 | 6.21412 | 1e-08
|  | 879 | 5.93409 | 0.00283965
|  | 878 | 5.68749 | 5.28702e-05
|  | 877 | 5.4743 | 0.00239627
|  | 876 | 5.33201 | 0.000488241
|  | 875 | 5.26061 | 0.00220109
|  | 874 | 5.35083 | 0.000376652
|  | 873 | 5.60269 | 0.00255292
|  | 872 | 5.83251 | 0.000942417
|  | 871 | 6.0403 | 0.00174308
|  | 870 | 5.99537 | 1e-08
|  | 869 | 5.69772 | 0.00165595
|  | 868 | 5.62071 | 0.00013902
|  | 867 | 5.76435 | 0.00345532
|  | 866 | 5.98499 | 0.000574298
|  | 865 | 6.28264 | 0.00176605
|  | 864 | 6.32614 | 1e-08
|  | 863 | 6.11547 | 0.00345554
|  | 862 | 5.98479 | 1e-08
|  | 861 | 5.81296 | 0.00273181
|  | 860 | 5.76152 | 0.000257751
|  | 859 | 5.81479 | 0.000123384
|  | 858 | 5.83829 | 0.00018023
|  | 857 | 5.85054 | 0.000156911
|  | 856 | 5.87846 | 0.000157797
|  | 855 | 5.86015 | 9.93757e-05
|  | 854 | 5.81332 | 0.000160986
|  | 853 | 5.79629 | 0.000121338
|  | 852 | 5.7142 | 0.000186782
|  | 851 | 5.70847 | 0.00015297
|  | 850 | 5.69992 | 0.000188326
|  | 849 | 5.67289 | 0.000258445
|  | 848 | 5.67712 | 0.000196896
|  | 847 | 5.70956 | 0.000165505
|  | 846 | 5.67009 | 0.000241556
|  | 845 | 5.67964 | 0.00024858
|  | 844 | 5.66186 | 0.000146031
|  | 843 | 5.62547 | 0.000238081
|  | 842 | 5.63069 | 0.000221219
|  | 841 | 5.66229 | 0.000292792
|  | 840 | 5.71228 | 0.00020418
|  | 839 | 5.76667 | 0.000226911
|  | 838 | 5.80397 | 0.000165357
|  | 837 | 5.81114 | 0.000184757
|  | 836 | 5.98566 | 0.000123719
|  | 835 | 5.94288 | 0.000160942
|  | 834 | 5.95843 | 0.000154789
|  | 833 | 5.96401 | 3.70281e-05
|  | 832 | 5.82954 | 0.000183456
|  | 831 | 5.85816 | 0.00013947
|  | 830 | 5.83293 | 0.000147028
|  | 829 | 5.83268 | 0.000127773
|  | 828 | 5.81478 | 0.000140948
|  | 827 | 5.82327 | 0.000175947
|  | 826 | 5.84686 | 0.000147367
|  | 825 | 5.85658 | 0.000150677
|  | 824 | 5.87498 | 0.000130348
|  | 823 | 5.93451 | 0.000141578
|  | 822 | 5.95718 | 0.000134753
|  | 821 | 5.97198 | 0.000127182
|  | 820 | 5.92957 | 7.5335e-05
|  | 819 | 5.88652 | 0.000114904
|  | 818 | 5.85728 | 0.000117573
|  | 817 | 5.86903 | 0.000187965
|  | 816 | 5.94526 | 0.000111998
|  | 815 | 5.93165 | 0.00015041
|  | 814 | 5.93737 | 0.000105515
|  | 813 | 5.79883 | 9.3144e-05
|  | 812 | 5.64705 | 0.000126957
|  | 811 | 5.54097 | 0.000142697
|  | 810 | 5.44415 | 0.000377978
|  | 809 | 5.46219 | 0.000376948
|  | 808 | 5.47696 | 0.000337252
|  | 807 | 5.47712 | 0.000348085
|  | 806 | 5.47831 | 0.000320116
|  | 805 | 5.46679 | 0.00032901
|  | 804 | 5.47835 | 0.000336773
|  | 803 | 5.49323 | 0.000344267
|  | 802 | 5.50954 | 0.000355961
|  | 801 | 5.53403 | 0.000295771
|  | 800 | 5.54351 | 0.00029364
|  | 799 | 5.5737 | 0.000296245
|  | 798 | 5.63733 | 0.000284085
|  | 797 | 5.72876 | 0.000271049
|  | 796 | 5.8032 | 0.000222365
|  | 795 | 5.84893 | 0.000164858
|  | 794 | 5.88269 | 0.000122386
|  | 793 | 5.86848 | 0.00013655
|  | 792 | 5.8619 | 0.000145932
|  | 791 | 5.83469 | 0.000120801
|  | 790 | 5.84014 | 0.000139493
|  | 789 | 5.86486 | 0.000145083
|  | 788 | 5.88397 | 0.000187494
|  | 787 | 5.9205 | 0.000114887
|  | 786 | 5.89925 | 0.000111087
|  | 785 | 5.88601 | 0.000121676
|  | 784 | 5.86605 | 0.000133926
|  | 783 | 5.88428 | 0.00013972
|  | 782 | 5.95666 | 0.000125494
|  | 781 | 5.99546 | 0.000146234
|  | 780 | 6.0223 | 0.000113229
|  | 779 | 6.02132 | 7.17375e-05
|  | 778 | 5.99144 | 8.77843e-05
|  | 777 | 5.93807 | 0.000114207
|  | 776 | 5.92681 | 0.000114255
|  | 775 | 5.93125 | 9.44635e-05
|  | 774 | 5.90967 | 0.000143509
|  | 773 | 5.94175 | 0.000126696
|  | 772 | 5.9378 | 0.000109675
|  | 771 | 5.90706 | 0.000115233
|  | 770 | 5.88453 | 0.000106796
|  | 769 | 5.846 | 0.000131389
|  | 768 | 5.86743 | 0.000145566
|  | 767 | 5.88647 | 0.000141806
|  | 766 | 5.89617 | 0.000152294
|  | 765 | 5.90093 | 0.000107856
|  | 764 | 5.87173 | 0.000122151
|  | 763 | 5.86451 | 0.00012969
|  | 762 | 5.85263 | 0.000145756
|  | 761 | 5.86295 | 0.000141136
|  | 760 | 5.88643 | 0.000130556
|  | 759 | 5.89272 | 0.000144689
|  | 758 | 5.92832 | 0.000132535
|  | 757 | 5.94059 | 0.000113691
|  | 756 | 5.93189 | 0.000123206
|  | 755 | 5.95195 | 0.000104244
|  | 754 | 5.92965 | 0.000118367
|  | 753 | 5.92774 | 0.000123177
|  | 752 | 5.92115 | 0.000102421
|  | 751 | 5.92525 | 0.000128016
|  | 750 | 5.95347 | 0.000120465
|  | 749 | 5.94681 | 0.00013089
|  | 748 | 5.94989 | 9.86259e-05
|  | 747 | 5.93879 | 9.87063e-05
|  | 746 | 5.89748 | 0.000128088
|  | 745 | 5.87554 | 0.000127227
|  | 744 | 5.87704 | 0.000109247
|  | 743 | 5.87053 | 0.000144404
|  | 742 | 5.87634 | 0.000156776
|  | 741 | 5.93508 | 0.000125478
|  | 740 | 5.91427 | 0.000116002
|  | 739 | 5.93924 | 0.000136875
|  | 738 | 5.97045 | 9.12721e-05
|  | 737 | 5.93422 | 0.000151984
|  | 736 | 5.92136 | 9.21699e-05
|  | 735 | 5.87762 | 0.000102675
|  | 734 | 5.89608 | 0.000127428
|  | 733 | 5.93226 | 0.000171093
|  | 732 | 5.94097 | 0.000137895
|  | 731 | 5.95358 | 8.6622e-05
|  | 730 | 5.93599 | 9.13135e-05
|  | 729 | 5.89408 | 0.000157903
|  | 728 | 5.93952 | 0.000122776
|  | 727 | 5.93849 | 0.000101859
|  | 726 | 5.93739 | 0.000134336
|  | 725 | 5.9532 | 0.000103902
|  | 724 | 5.93919 | 0.000123946
|  | 723 | 5.94697 | 0.000102896
|  | 722 | 5.94009 | 0.000116128
|  | 721 | 5.90991 | 0.000118211
|  | 720 | 5.88715 | 0.000115377
|  | 719 | 5.86173 | 0.000109627
|  | 718 | 5.81069 | 0.000153338
|  | 717 | 5.82266 | 0.00014578
|  | 716 | 5.83296 | 0.000145823
|  | 715 | 5.86021 | 0.000175415
|  | 714 | 5.90477 | 0.000137328
|  | 713 | 5.90099 | 0.00013259
|  | 712 | 5.89337 | 0.000113458
|  | 711 | 5.88617 | 0.000116361
|  | 710 | 5.89341 | 0.000142202
|  | 709 | 5.90014 | 0.000142226
|  | 708 | 5.89445 | 0.000121231
|  | 707 | 5.86861 | 0.000108861
|  | 706 | 5.82389 | 0.000133648
|  | 705 | 5.81494 | 0.000149877
|  | 704 | 5.8163 | 0.000153817
|  | 703 | 5.82838 | 0.000164336
|  | 702 | 5.85143 | 0.000145132
|  | 701 | 5.83849 | 0.000148011
|  | 700 | 5.80596 | 0.000137621
|  | 699 | 5.67772 | 0.000132907
|  | 698 | 5.39043 | 0.000163493
|  | 697 | 4.97794 | 0.00019973
|  | 696 | 4.44315 | 0.00044837
|  | 695 | 3.76868 | 0.00187376
|  | 694 | 2.94358 | 0.00730232
|  | 693 | 2.0884 | 0.0275152
|  | 692 | 1.27473 | 0.224
|  | 691 | 0.63706 | 3.742
|  | 690 | 0.28683 | 19.239
|  | 689 | 0.11037 | 49.459
|  | 688 | 0.03547 | 79.475
|  | 687 | 0.01164 | 94.191
|  | 686 | 0.00617 | 97.729
|  | 685 | 0.00474 | 98.599
|  | 684 | 0.00419 | 98.975
|  | 683 | 0.00393 | 99.06
|  | 682 | 0.0036 | 99.026
|  | 681 | 0.00308 | 99.096
|  | 680 | 0.00261 | 99.21
|  | 679 | 0.00231 | 99.364
|  | 678 | 0.00214 | 99.504
|  | 677 | 0.00215 | 99.525
|  | 676 | 0.00236 | 99.484
|  | 675 | 0.00268 | 99.524
|  | 674 | 0.003 | 99.487
|  | 673 | 0.00326 | 99.337
|  | 672 | 0.00336 | 99.193
|  | 671 | 0.00337 | 99.226
|  | 670 | 0.00401 | 99.25
|  | 669 | 0.01213 | 99.247
|  | 668 | 0.04941 | 99.189
|  | 667 | 0.15452 | 98.642
|  | 666 | 0.38495 | 92.094
|  | 665 | 0.81406 | 70.407
|  | 664 | 1.48179 | 37.673
|  | 663 | 2.28843 | 11.812
|  | 662 | 3.10114 | 1.769
|  | 661 | 3.85662 | 0.15
|  | 660 | 4.49762 | 0.0223593
|  | 659 | 5.00234 | 0.00662995
|  | 658 | 5.38158 | 0.00168212
|  | 657 | 5.61827 | 0.000409928
|  | 656 | 5.70442 | 0.000214081
|  | 655 | 5.7288 | 0.000201623
|  | 654 | 5.74909 | 0.000190149
|  | 653 | 5.75693 | 0.000185392
|  | 652 | 5.77194 | 0.000171028
|  | 651 | 5.79124 | 0.00016726
|  | 650 | 5.78813 | 0.000176896
|  | 649 | 5.80055 | 0.000161456
|  | 648 | 5.81716 | 0.000143179
|  | 647 | 5.81411 | 0.000172118
|  | 646 | 5.86206 | 0.000157779
|  | 645 | 5.89153 | 0.000138553
|  | 644 | 5.87293 | 0.000147249
|  | 643 | 5.87736 | 0.000110674
|  | 642 | 5.86662 | 0.000120276
|  | 641 | 5.88554 | 0.000164443
|  | 640 | 5.92947 | 0.000141355
|  | 639 | 5.93242 | 0.000122187
|  | 638 | 5.93588 | 0.000101037
|  | 637 | 5.92495 | 0.00010972
|  | 636 | 5.91928 | 0.000137573
|  | 635 | 5.95906 | 0.000118359
|  | 634 | 5.97199 | 0.000111733
|  | 633 | 5.95541 | 0.000115601
|  | 632 | 5.93408 | 9.53676e-05
|  | 631 | 5.88466 | 0.000105073
|  | 630 | 5.83639 | 0.000130169
|  | 629 | 5.81662 | 0.000140693
|  | 628 | 5.81507 | 0.000150344
|  | 627 | 5.83648 | 0.000163892
|  | 626 | 5.86726 | 0.000156175
|  | 625 | 5.89981 | 0.000142714
|  | 624 | 5.94917 | 0.000123437
|  | 623 | 5.95994 | 0.000123434
|  | 622 | 5.96695 | 0.000115717
|  | 621 | 5.96425 | 9.05808e-05
|  | 620 | 5.92728 | 0.000111779
|  | 619 | 5.94437 | 0.000115723
|  | 618 | 5.97559 | 0.000118622
|  | 617 | 5.96707 | 0.000127326
|  | 616 | 5.97825 | 9.55037e-05
|  | 615 | 5.98495 | 8.68039e-05
|  | 614 | 5.97129 | 0.000128307
|  | 613 | 5.99086 | 0.00011487
|  | 612 | 5.9909 | 8.97838e-05
|  | 611 | 5.95632 | 9.84442e-05
|  | 610 | 5.93167 | 0.000107143
|  | 609 | 5.91788 | 0.000114823
|  | 608 | 5.90653 | 0.000123463
|  | 607 | 5.91333 | 0.00012353
|  | 606 | 5.92481 | 0.000121653
|  | 605 | 5.9366 | 0.000127477
|  | 604 | 5.946 | 0.000115975
|  | 603 | 5.94872 | 0.00011113
|  | 602 | 5.94675 | 0.000109138
|  | 601 | 5.92808 | 0.0001169
|  | 600 | 5.91773 | 0.000113114
|  | 599 | 5.90967 | 0.00011316
|  | 598 | 5.90081 | 0.000129613
|  | 597 | 5.91746 | 0.000128595
|  | 596 | 5.94311 | 0.000121833
|  | 595 | 5.96286 | 0.00012278
|  | 594 | 5.98444 | 0.000111182
|  | 593 | 5.98526 | 0.00010154
|  | 592 | 5.97065 | 0.000101571
|  | 591 | 5.93936 | 0.000100645
|  | 590 | 5.92107 | 0.000110345
|  | 589 | 5.92584 | 0.000116172
|  | 588 | 5.91462 | 0.000135497
|  | 587 | 5.92 | 0.000119103
|  | 586 | 5.9244 | 0.000105602
|  | 585 | 5.91581 | 0.000128821
|  | 584 | 5.93737 | 0.000128955
|  | 583 | 5.95995 | 0.000114369
|  | 582 | 5.96361 | 0.00011429
|  | 581 | 5.95718 | 0.000105625
|  | 580 | 5.93961 | 0.000104737
|  | 579 | 5.94683 | 0.000110582
|  | 578 | 5.95888 | 0.000121264
|  | 577 | 5.96513 | 0.000124181
|  | 576 | 5.96851 | 9.79934e-05
|  | 575 | 5.94786 | 9.89649e-05
|  | 574 | 5.92402 | 0.000114489
|  | 573 | 5.91021 | 0.000120374
|  | 572 | 5.90092 | 0.000118521
|  | 571 | 5.89731 | 0.000123267
|  | 570 | 5.8989 | 0.000130015
|  | 569 | 5.91538 | 0.00013113
|  | 568 | 5.92293 | 0.000122519
|  | 567 | 5.93775 | 0.000121476
|  | 566 | 5.97462 | 0.000111707
|  | 565 | 5.98979 | 0.000122327
|  | 564 | 6.00162 | 0.000106879
|  | 563 | 5.98864 | 8.65026e-05
|  | 562 | 5.95172 | 9.71362e-05
|  | 561 | 5.93191 | 0.000109706
|  | 560 | 5.92254 | 0.000120449
|  | 559 | 5.91996 | 0.000121538
|  | 558 | 5.92013 | 0.000116576
|  | 557 | 5.91129 | 0.000119594
|  | 556 | 5.90776 | 0.000123349
|  | 555 | 5.91284 | 0.000121348
|  | 554 | 5.9143 | 0.00012646
|  | 553 | 5.91685 | 0.000123547
|  | 552 | 5.92216 | 0.000117714
|  | 551 | 5.91773 | 0.000119731
|  | 550 | 5.91259 | 0.000123524
|  | 549 | 5.91339 | 0.00011765
|  | 548 | 5.91229 | 0.000122615
|  | 547 | 5.92398 | 0.000125528
|  | 546 | 5.93732 | 0.000122626
|  | 545 | 5.9539 | 0.000118848
|  | 544 | 5.96216 | 0.000110091
|  | 543 | 5.95119 | 0.000111022
|  | 542 | 5.9429 | 0.000105256
|  | 541 | 5.94082 | 0.000110143
|  | 540 | 5.9351 | 0.000121798
|  | 539 | 5.9659 | 0.000119829
|  | 538 | 5.97994 | 0.000107287
|  | 537 | 5.96959 | 0.000116104
|  | 536 | 5.97334 | 9.17143e-05
|  | 535 | 5.94156 | 0.000105291
|  | 534 | 5.94362 | 0.000118024
|  | 533 | 5.95692 | 0.000112161
|  | 532 | 5.94953 | 0.0001229
|  | 531 | 5.95123 | 0.000103316
|  | 530 | 5.94508 | 0.000104411
|  | 529 | 5.93819 | 0.000120061
|  | 528 | 5.94652 | 0.000120998
|  | 527 | 5.9688 | 0.000109338
|  | 526 | 5.9769 | 0.000111249
|  | 525 | 5.98682 | 0.000111195
|  | 524 | 5.98585 | 9.85467e-05
|  | 523 | 5.97383 | 0.000101478
|  | 522 | 5.9815 | 0.000101539
|  | 521 | 5.98592 | 0.000112189
|  | 520 | 5.99891 | 0.000110084
|  | 519 | 6.00673 | 9.45547e-05
|  | 518 | 6.00443 | 9.74898e-05
|  | 517 | 6.01338 | 9.95369e-05
|  | 516 | 6.02007 | 0.000102436
|  | 515 | 6.02012 | 9.65817e-05
|  | 514 | 6.02009 | 8.97718e-05
|  | 513 | 6.00468 | 9.35903e-05
|  | 512 | 5.99906 | 0.000102385
|  | 511 | 6.00981 | 9.66115e-05
|  | 510 | 5.9906 | 0.000103462
|  | 509 | 5.99153 | 9.85669e-05
|  | 508 | 5.99243 | 9.27331e-05
|  | 507 | 5.9705 | 0.00011531
|  | 506 | 5.96946 | 0.000102577
|  | 505 | 5.95128 | 9.7757e-05
|  | 504 | 5.91623 | 0.000113488
|  | 503 | 5.9199 | 0.000116411
|  | 502 | 5.94075 | 0.000121274
|  | 501 | 6.01062 | 0.000135016
|  | 500 | 6.03105 | 0.000109712
|  | 499 | 6.03584 | 9.60729e-05
|  | 498 | 6.01654 | 6.37222e-05
|  | 497 | 5.93871 | 0.00011185
|  | 496 | 5.91939 | 0.000104979
|  | 495 | 5.884 | 0.000114763
|  | 494 | 5.86358 | 0.0001305
|  | 493 | 5.87089 | 0.00013363
|  | 492 | 5.88523 | 0.000145443
|  | 491 | 5.9115 | 0.000138501
|  | 490 | 5.92168 | 0.000122004
|  | 489 | 5.91634 | 0.000117099
|  | 488 | 5.90818 | 0.000114188
|  | 487 | 5.91081 | 0.0001261
|  | 486 | 5.93309 | 0.000128165
|  | 485 | 5.92567 | 0.000126231
|  | 484 | 5.89933 | 0.000111459
|  | 483 | 5.87594 | 0.000102702
|  | 482 | 5.84521 | 0.000137237
|  | 481 | 5.84594 | 0.000160881
|  | 480 | 5.87377 | 0.000138255
|  | 479 | 5.89413 | 0.000136301
|  | 478 | 5.88945 | 0.000136322
|  | 477 | 5.88868 | 0.000124499
|  | 476 | 5.86767 | 0.000114619
|  | 475 | 5.84811 | 0.0001423
|  | 474 | 5.83002 | 0.000137295
|  | 473 | 5.81472 | 0.000151084
|  | 472 | 5.79341 | 0.000137245
|  | 471 | 5.76455 | 0.000168099
|  | 470 | 5.77458 | 0.000158066
|  | 469 | 5.79361 | 0.000183853
|  | 468 | 5.84094 | 0.000179039
|  | 467 | 5.90736 | 0.000153264
|  | 466 | 5.96992 | 0.000132644
|  | 465 | 5.99127 | 0.0001189
|  | 464 | 5.9729 | 9.71058e-05
|  | 463 | 5.93628 | 8.6143e-05
|  | 462 | 5.91555 | 0.000108966
|  | 461 | 5.92336 | 0.000140815
|  | 460 | 5.96439 | 0.000136061
|  | 459 | 5.9529 | 0.000104262
|  | 458 | 5.93291 | 0.000101406
|  | 457 | 5.86682 | 9.64982e-05
|  | 456 | 5.78325 | 0.000151242
|  | 455 | 5.73291 | 0.000125344
|  | 454 | 5.6658 | 0.000186392
|  | 453 | 5.66561 | 0.00020836
|  | 452 | 5.72834 | 0.000240444
|  | 451 | 5.7706 | 0.000232562
|  | 450 | 5.82183 | 0.000186721
|  | 449 | 5.86443 | 0.000116921
|  | 448 | 5.85604 | 0.000162924
|  | 447 | 5.97371 | 0.000145078
|  | 446 | 5.96705 | 0.000126121
|  | 445 | 5.965 | 0.000126317
|  | 444 | 5.92087 | 5.51209e-05
|  | 443 | 5.83508 | 0.000154258
|  | 442 | 5.81485 | 0.000128526
|  | 441 | 5.73099 | 0.000189647
|  | 440 | 5.72097 | 0.000121479
|  | 439 | 5.70581 | 0.000185844
|  | 438 | 5.75345 | 0.000278243
|  | 437 | 5.82421 | 0.000207989
|  | 436 | 5.85398 | 0.000139684
|  | 435 | 5.89497 | 0.000119833
|  | 434 | 5.88198 | 0.000145016
|  | 433 | 5.91614 | 0.000158108
|  | 432 | 5.94791 | 9.57549e-05
|  | 431 | 5.92987 | 0.000135066
|  | 430 | 5.90003 | 0.000105875
|  | 429 | 5.89283 | 0.00011799
|  | 428 | 5.90848 | 0.000113071
|  | 427 | 5.87808 | 0.00017779
|  | 426 | 5.93821 | 0.000113134
|  | 425 | 5.92017 | 0.000102151
|  | 424 | 5.92664 | 0.000149609
|  | 423 | 5.91794 | 0.00010218
|  | 422 | 5.91558 | 0.000133589
|  | 421 | 5.92848 | 9.62363e-05
|  | 420 | 5.90567 | 0.000162094
|  | 419 | 5.92387 | 0.000104429
|  | 418 | 5.92802 | 0.000118624
|  | 417 | 5.91718 | 0.00011873
|  | 416 | 5.95829 | 0.000137076
|  | 415 | 5.97274 | 0.000100517
|  | 414 | 5.93799 | 0.00013108
|  | 413 | 5.94835 | 8.1299e-05
|  | 412 | 5.91345 | 0.000119997
|  | 411 | 5.92379 | 0.000138435
|  | 410 | 5.94085 | 0.000119155
|  | 409 | 5.94444 | 0.000112122
|  | 408 | 6.04134 | 0.000109092
|  | 407 | 6.00231 | 0.000118305
|  | 406 | 5.9985 | 0.000115283
|  | 405 | 5.96828 | 4.59287e-05
|  | 404 | 5.84792 | 0.000156277
|  | 403 | 5.88158 | 0.000122534
|  | 402 | 5.87599 | 0.000152286
|  | 401 | 5.89139 | 0.000139155
|  | 400 | 5.89784 | 0.000114622
|  | 399 | 5.89579 | 0.000129009
|  | 398 | 5.88734 | 0.00013215
|  | 397 | 5.87373 | 0.000131129
|  | 396 | 5.91671 | 0.0001168
|  | 395 | 5.91182 | 0.000139452
|  | 394 | 5.93769 | 0.000149798
|  | 393 | 6.03773 | 8.82637e-05
|  | 392 | 6.0041 | 0.000122177
|  | 391 | 5.97875 | 0.000109893
|  | 390 | 5.94706 | 5.96126e-05
|  | 389 | 5.89328 | 0.000120315
|  | 388 | 5.89591 | 0.000154295
|  | 387 | 5.94757 | 0.000147143
|  | 386 | 5.96549 | 9.7832e-05
|  | 385 | 5.94183 | 0.000117428
|  | 384 | 5.91263 | 9.58833e-05
|  | 383 | 5.91844 | 0.000124746
|  | 382 | 5.92305 | 0.000121654
|  | 381 | 5.8499 | 0.000153668
|  | 380 | 5.8314 | 9.08904e-05
|  | 379 | 5.75654 | 0.000119555
|  | 378 | 5.70424 | 0.000238626
|  | 377 | 5.73862 | 0.000182226
|  | 376 | 5.73555 | 0.000181119
|  | 375 | 5.74393 | 0.00019353
|  | 374 | 5.77313 | 0.000173866
|  | 373 | 5.81844 | 0.000187448
|  | 372 | 5.84884 | 0.000167665
|  | 371 | 5.85573 | 0.000147885
|  | 370 | 5.8644 | 0.000114549
|  | 369 | 5.83812 | 0.000141673
|  | 368 | 5.84987 | 0.000157361
|  | 367 | 5.88721 | 0.000136532
|  | 366 | 5.86743 | 0.000145917
|  | 365 | 5.8823 | 0.000127146
|  | 364 | 5.8598 | 0.000111561
|  | 363 | 5.84817 | 0.000163816
|  | 362 | 5.90165 | 0.000127243
|  | 361 | 5.9461 | 0.000156422
|  | 360 | 5.97298 | 0.000124176
|  | 359 | 5.97013 | 0.000100103
|  | 358 | 5.94745 | 8.44919e-05
|  | 357 | 5.92996 | 0.000122116
|  | 356 | 5.9595 | 0.000127486
|  | 355 | 5.9767 | 0.00012335
|  | 354 | 6.00599 | 9.92638e-05
|  | 353 | 6.05224 | 9.30246e-05
|  | 352 | 6.06645 | 0.000108816
|  | 351 | 6.07852 | 9.41796e-05
|  | 350 | 6.07253 | 6.48349e-05
|  | 349 | 6.03928 | 8.16075e-05
|  | 348 | 5.99503 | 9.73675e-05
|  | 347 | 5.99852 | 9.95266e-05
|  | 346 | 5.98156 | 8.80655e-05
|  | 345 | 5.9704 | 0.000122671
|  | 344 | 5.99519 | 9.42875e-05
|  | 343 | 6.04642 | 0.000116349
|  | 342 | 6.08594 | 9.76014e-05
|  | 341 | 6.09946 | 9.7623e-05
|  | 340 | 6.12271 | 5.88253e-05
|  | 339 | 6.08953 | 8.08468e-05
|  | 338 | 6.0621 | 8.61789e-05
|  | 337 | 6.03522 | 7.87991e-05
|  | 336 | 5.99443 | 7.98555e-05
|  | 335 | 5.97233 | 0.00010408
|  | 334 | 6.00518 | 0.00011039
|  | 333 | 6.03588 | 0.000114728
|  | 332 | 6.03682 | 9.78879e-05
|  | 331 | 6.066 | 7.69056e-05
|  | 330 | 6.0967 | 8.31973e-05
|  | 329 | 6.09263 | 0.000113747
|  | 328 | 6.12513 | 7.48178e-05
|  | 327 | 6.08676 | 5.79628e-05
|  | 326 | 6.03932 | 8.63754e-05
|  | 325 | 6.03775 | 8.43205e-05
|  | 324 | 6.05527 | 0.000106534
|  | 323 | 6.08747 | 8.9721e-05
|  | 322 | 6.06037 | 8.76333e-05
|  | 321 | 6.03068 | 7.17581e-05
|  | 320 | 5.99529 | 7.9196e-05
|  | 319 | 5.95345 | 0.000115152
|  | 318 | 5.95837 | 0.000115192
|  | 317 | 5.96007 | 9.94095e-05
|  | 316 | 5.93691 | 0.000116428
|  | 315 | 5.94384 | 0.000110054
|  | 314 | 5.97208 | 0.000113404
|  | 313 | 5.9651 | 0.00012305
|  | 312 | 5.97078 | 0.000109223
|  | 311 | 5.97826 | 8.4852e-05
|  | 310 | 5.9689 | 0.000120938
|  | 309 | 5.96308 | 0.000116772
|  | 308 | 5.9754 | 0.000101953
|  | 307 | 5.96647 | 9.24924e-05
|  | 306 | 5.92269 | 0.00012759
|  | 305 | 5.93287 | 0.000104252
|  | 304 | 5.91813 | 0.00011069
|  | 303 | 5.8962 | 0.000138424
|  | 302 | 5.91918 | 0.000116171
|  | 301 | 5.93625 | 0.000119411
|  | 300 | 5.94518 | 0.000135465
|  | 299 | 5.98004 | 0.000112021
|  | 298 | 6.0067 | 9.92716e-05
|  | 297 | 5.97366 | 0.000109988
|  | 296 | 5.95617 | 9.82605e-05
|  | 295 | 5.94817 | 8.76266e-05
|  | 294 | 5.89807 | 0.000134585
|  | 293 | 5.905 | 0.000129219
|  | 292 | 5.91905 | 0.000105766
|  | 291 | 5.90933 | 0.000139012
|  | 290 | 5.9188 | 0.000126267
|  | 289 | 5.91963 | 0.00011353
|  | 288 | 5.9127 | 0.000115669
|  | 287 | 5.90774 | 0.000127409
|  | 286 | 5.91133 | 0.000125302
|  | 285 | 5.90843 | 0.000121012
|  | 284 | 5.92259 | 0.000121073
|  | 283 | 5.9521 | 0.00012327
|  | 282 | 5.9848 | 0.000128687
|  | 281 | 6.01356 | 0.000106221
|  | 280 | 5.99082 | 9.22586e-05
|  | 279 | 5.95272 | 9.12105e-05
|  | 278 | 5.93174 | 9.87397e-05
|  | 277 | 5.90102 | 0.000130966
|  | 276 | 5.88679 | 0.000131048
|  | 275 | 5.88162 | 0.000110652
|  | 274 | 5.87553 | 0.000131028
|  | 273 | 5.8662 | 0.000149306
|  | 272 | 5.87439 | 0.000137447
|  | 271 | 5.92543 | 0.000117032
|  | 270 | 5.95776 | 0.000142781
|  | 269 | 5.99333 | 0.00013846
|  | 268 | 6.00703 | 8.58986e-05
|  | 267 | 5.94822 | 8.68944e-05
|  | 266 | 5.91145 | 0.000102887
|  | 265 | 5.92364 | 0.000122053
|  | 264 | 5.92767 | 0.000147645
|  | 263 | 5.93683 | 0.000121914
|  | 262 | 5.94087 | 9.19617e-05
|  | 261 | 5.93858 | 0.000117607
|  | 260 | 6.00636 | 0.000135708
|  | 259 | 6.07587 | 0.000117458
|  | 258 | 6.10381 | 9.3917e-05
|  | 257 | 6.10618 | 6.29956e-05
|  | 256 | 6.03179 | 7.15468e-05
|  | 255 | 5.96755 | 9.08065e-05
|  | 254 | 5.93855 | 9.18872e-05
|  | 253 | 5.8996 | 0.000124988
|  | 252 | 5.91754 | 0.000129291
|  | 251 | 5.95317 | 0.000118608
|  | 250 | 5.9807 | 0.000131542
|  | 249 | 6.00641 | 0.000105948
|  | 248 | 5.98643 | 9.3117e-05
|  | 247 | 5.97576 | 9.20496e-05
|  | 246 | 5.96273 | 0.000103809
|  | 245 | 5.9552 | 0.000127347
|  | 244 | 5.99443 | 0.000102732
|  | 243 | 6.0028 | 0.000103792
|  | 242 | 5.99743 | 0.000111266
|  | 241 | 6.01938 | 8.87232e-05
|  | 240 | 6.03776 | 9.51137e-05
|  | 239 | 6.0479 | 0.000109051
|  | 238 | 6.06899 | 9.09023e-05
|  | 237 | 6.06652 | 7.49064e-05
|  | 236 | 5.99294 | 8.66349e-05
|  | 235 | 5.92978 | 8.97941e-05
|  | 234 | 5.9176 | 9.29992e-05
|  | 233 | 5.93962 | 0.00014751
|  | 232 | 6.01637 | 0.000154994
|  | 231 | 6.08219 | 0.000100458
|  | 230 | 6.07636 | 7.5925e-05
|  | 229 | 6.01752 | 7.2751e-05
|  | 228 | 5.95314 | 8.45337e-05
|  | 227 | 5.95574 | 0.000106001
|  | 226 | 5.98152 | 0.00013054
|  | 225 | 6.02845 | 0.000131633
|  | 224 | 6.06832 | 8.25323e-05
|  | 223 | 6.05374 | 8.35959e-05
|  | 222 | 6.05798 | 8.47319e-05
|  | 221 | 6.08099 | 9.11702e-05
|  | 220 | 6.09767 | 9.43993e-05
|  | 219 | 6.11245 | 8.03915e-05
|  | 218 | 6.13159 | 6.85506e-05
|  | 217 | 6.18568 | 7.81844e-05
|  | 216 | 6.18608 | 8.23895e-05
|  | 215 | 6.18912 | 6.7398e-05
|  | 214 | 6.17634 | 4.16516e-05
|  | 213 | 6.14742 | 7.79003e-05
|  | 212 | 6.14911 | 8.01121e-05
|  | 211 | 6.15246 | 7.5815e-05
|  | 210 | 6.18269 | 5.4366e-05
|  | 209 | 6.12774 | 7.66961e-05
|  | 208 | 6.12238 | 7.76767e-05
|  | 207 | 6.13895 | 5.73916e-05
|  | 206 | 6.14577 | 9.01868e-05
|  | 205 | 6.24242 | 8.05755e-05
|  | 204 | 6.32684 | 6.66787e-05
|  | 203 | 6.3907 | 5.39006e-05
|  | 202 | 6.43147 | 1e-08
|  | 201 | 6.43147 | 1e-08
|  | 200 | 6.43147 | 1e-08