## FBH680-10
|  | Wavelength (nm) | Optical Density | % Transmission
|  | 200 | 5.759517 | 0.0001739735
|  | 201 | 5.778644 | 0.0001664777
|  | 202 | 5.819921 | 0.0001513837
|  | 203 | 5.753284 | 0.0001764883
Product Raw Data |  | 204 | 5.766361 | 0.0001712533
Bandpass Filter, Ø25.0 mm, CWL = 680 nm, FWHM = 10 nm |  | 205 | 5.734231 | 0.0001844034
|  | 206 | 5.776529 | 0.0001672904
Item # | FBH680-10 | 207 | 5.833511 | 0.0001467199
DISCLAIMER: The data presented here are typical. Slight variations in performance data will occur from lot to lot. Please contact Technical Support with any questions regarding the use or reliability of this data. |  | 208 | 5.846683 | 0.0001423367
|  | 209 | 5.784656 | 0.000164189
|  | 210 | 5.742957 | 0.0001807353
|  | 211 | 5.781168 | 0.000165513
|  | 212 | 5.748001 | 0.0001786483
|  | 213 | 5.81941 | 0.0001515619
This data may be used in publications. However, please cite Thorlabs as the source. |  | 214 | 5.854949 | 0.0001396532
|  | 215 | 5.800547 | 0.0001582898
|  | 216 | 5.754649 | 0.0001759345
Additional Information: |  | 217 | 5.785004 | 0.0001640575
|  | 218 | 5.79065 | 0.0001619385
|  | 219 | 5.77026 | 0.0001697227
|  | 220 | 5.793296 | 0.0001609548
|  | 221 | 5.833403 | 0.0001467564
|  | 222 | 5.88141 | 0.0001313984
|  | 223 | 5.827239 | 0.0001488542
|  | 224 | 5.821166 | 0.0001509503
|  | 225 | 5.79668 | 0.0001597055
|  | 226 | 5.821301 | 0.0001509034
|  | 227 | 5.831376 | 0.0001474429
|  | 228 | 5.803731 | 0.0001571336
|  | 229 | 5.831975 | 0.0001472397
|  | 230 | 5.855308 | 0.0001395378
|  | 231 | 5.852262 | 0.00014052
|  | 232 | 5.869588 | 0.0001350243
|  | 233 | 5.832934 | 0.000146915
|  | 234 | 5.829835 | 0.000147967
|  | 235 | 5.814276 | 0.0001533642
|  | 236 | 5.808411 | 0.0001554494
|  | 237 | 5.817423 | 0.0001522569
|  | 238 | 5.833225 | 0.0001468165
|  | 239 | 5.856589 | 0.0001391269
|  | 240 | 5.80851 | 0.000155414
|  | 241 | 5.793514 | 0.0001608741
|  | 242 | 5.830222 | 0.0001478352
|  | 243 | 5.820779 | 0.0001510849
|  | 244 | 5.82074 | 0.0001510984
|  | 245 | 5.849862 | 0.0001412986
|  | 246 | 5.827382 | 0.0001488052
|  | 247 | 5.793924 | 0.0001607222
|  | 248 | 5.808812 | 0.0001553059
|  | 249 | 5.827539 | 0.0001487514
|  | 250 | 5.824628 | 0.0001497518
|  | 251 | 5.843978 | 0.000143226
|  | 252 | 5.844216 | 0.0001431476
|  | 253 | 5.844691 | 0.0001429911
|  | 254 | 5.851468 | 0.0001407771
|  | 255 | 5.819356 | 0.0001515807
|  | 256 | 5.775285 | 0.0001677703
|  | 257 | 5.783814 | 0.0001645076
|  | 258 | 5.855057 | 0.0001396185
|  | 259 | 5.825904 | 0.0001493124
|  | 260 | 5.786787 | 0.0001633853
|  | 261 | 5.789463 | 0.0001623817
|  | 262 | 5.825646 | 0.0001494012
|  | 263 | 5.871978 | 0.0001342833
|  | 264 | 5.882509 | 0.0001310663
|  | 265 | 5.857883 | 0.0001387129
|  | 266 | 5.806472 | 0.000156145
|  | 267 | 5.812388 | 0.0001540324
|  | 268 | 5.853946 | 0.0001399761
|  | 269 | 5.892498 | 0.0001280861
|  | 270 | 5.867389 | 0.0001357097
|  | 271 | 5.837231 | 0.0001454685
|  | 272 | 5.846935 | 0.0001422542
|  | 273 | 5.846857 | 0.0001422797
|  | 274 | 5.818016 | 0.0001520492
|  | 275 | 5.77111 | 0.0001693909
|  | 276 | 5.734071 | 0.0001844714
|  | 277 | 5.714338 | 0.0001930465
|  | 278 | 5.695214 | 0.0002017372
|  | 279 | 5.663805 | 0.0002168678
|  | 280 | 5.645079 | 0.0002264232
|  | 281 | 5.632833 | 0.0002328987
|  | 282 | 5.596135 | 0.0002534341
|  | 283 | 5.57456 | 0.0002663422
|  | 284 | 5.578181 | 0.0002641308
|  | 285 | 5.57673 | 0.0002650147
|  | 286 | 5.57328 | 0.0002671284
|  | 287 | 5.564873 | 0.0002723498
|  | 288 | 5.589937 | 0.0002570769
|  | 289 | 5.605016 | 0.0002483042
|  | 290 | 5.569164 | 0.0002696721
|  | 291 | 5.527876 | 0.0002965678
|  | 292 | 5.531235 | 0.0002942829
|  | 293 | 5.559186 | 0.0002759396
|  | 294 | 5.603903 | 0.0002489413
|  | 295 | 5.635327 | 0.000231565
|  | 296 | 5.62758 | 0.0002357328
|  | 297 | 5.593504 | 0.0002549741
|  | 298 | 5.58283 | 0.0002613184
|  | 299 | 5.556899 | 0.0002773965
|  | 300 | 5.527991 | 0.0002964893
|  | 301 | 5.528233 | 0.0002963241
|  | 302 | 5.554367 | 0.0002790185
|  | 303 | 5.583739 | 0.000260772
|  | 304 | 5.596707 | 0.0002531005
|  | 305 | 5.621654 | 0.0002389714
|  | 306 | 5.658364 | 0.0002196019
|  | 307 | 5.627801 | 0.0002356129
|  | 308 | 5.626135 | 0.0002365184
|  | 309 | 5.567673 | 0.0002705995
|  | 310 | 5.517618 | 0.0003036561
|  | 311 | 5.52108 | 0.0003012451
|  | 312 | 5.538439 | 0.0002894416
|  | 313 | 5.582301 | 0.0002616369
|  | 314 | 5.596833 | 0.0002530271
|  | 315 | 5.55353 | 0.0002795568
|  | 316 | 5.537517 | 0.0002900568
|  | 317 | 5.547444 | 0.0002835019
|  | 318 | 5.564377 | 0.000272661
|  | 319 | 5.451685 | 0.0003534394
|  | 320 | 5.430419 | 0.000371177
|  | 321 | 5.447312 | 0.0003570163
|  | 322 | 5.423445 | 0.0003771855
|  | 323 | 5.466219 | 0.000341807
|  | 324 | 5.466216 | 0.0003418094
|  | 325 | 5.438823 | 0.0003640634
|  | 326 | 5.417764 | 0.0003821519
|  | 327 | 5.431363 | 0.000370371
|  | 328 | 5.440421 | 0.0003627263
|  | 329 | 5.429117 | 0.0003722914
|  | 330 | 5.424301 | 0.0003764428
|  | 331 | 5.407673 | 0.0003911353
|  | 332 | 5.396387 | 0.0004014329
|  | 333 | 5.436186 | 0.0003662807
|  | 334 | 5.43515 | 0.0003671555
|  | 335 | 5.425509 | 0.0003753972
|  | 336 | 5.43318 | 0.0003688247
|  | 337 | 5.445962 | 0.0003581278
|  | 338 | 5.443459 | 0.0003601978
|  | 339 | 5.415092 | 0.0003845103
|  | 340 | 5.404606 | 0.0003939073
|  | 341 | 5.384113 | 0.00041294
|  | 342 | 5.392174 | 0.0004053461
|  | 343 | 5.38554 | 0.0004115854
|  | 344 | 5.387973 | 0.0004092861
|  | 345 | 5.400674 | 0.0003974898
|  | 346 | 5.40088 | 0.0003973013
|  | 347 | 5.41408 | 0.0003854074
|  | 348 | 5.418923 | 0.0003811334
|  | 349 | 5.408515 | 0.0003903777
|  | 350 | 5.413451 | 0.000385966
|  | 351 | 5.417079 | 0.0003827551
|  | 352 | 5.411338 | 0.0003878484
|  | 353 | 5.416378 | 0.0003833734
|  | 354 | 5.404667 | 0.0003938519
|  | 355 | 5.402569 | 0.0003957592
|  | 356 | 5.395737 | 0.0004020342
|  | 357 | 5.413322 | 0.0003860806
|  | 358 | 5.416968 | 0.000382853
|  | 359 | 5.412429 | 0.0003868753
|  | 360 | 5.416081 | 0.0003836357
|  | 361 | 5.41626 | 0.0003834776
|  | 362 | 5.396769 | 0.00040108
|  | 363 | 5.394681 | 0.0004030129
|  | 364 | 5.400527 | 0.0003976244
|  | 365 | 5.394816 | 0.0004028877
|  | 366 | 5.409955 | 0.0003890855
|  | 367 | 5.407731 | 0.0003910831
|  | 368 | 5.391984 | 0.0004055235
|  | 369 | 5.384339 | 0.0004127252
|  | 370 | 5.368053 | 0.0004284962
|  | 371 | 5.366273 | 0.0004302561
|  | 372 | 5.377128 | 0.0004196353
|  | 373 | 5.364173 | 0.0004323416
|  | 374 | 5.389572 | 0.000407782
|  | 375 | 5.396472 | 0.0004013544
|  | 376 | 5.374436 | 0.0004222445
|  | 377 | 5.359822 | 0.0004366948
|  | 378 | 5.355086 | 0.000441483
|  | 379 | 5.386337 | 0.0004108308
|  | 380 | 5.398998 | 0.0003990267
|  | 381 | 5.392553 | 0.0004049925
|  | 382 | 5.400545 | 0.0003976079
|  | 383 | 5.385019 | 0.0004120795
|  | 384 | 5.388359 | 0.0004089225
|  | 385 | 5.393236 | 0.0004043561
|  | 386 | 5.390029 | 0.0004073531
|  | 387 | 5.390069 | 0.0004073156
|  | 388 | 5.394692 | 0.0004030027
|  | 389 | 5.391646 | 0.0004058392
|  | 390 | 5.394072 | 0.0004035785
|  | 391 | 5.397687 | 0.0004002331
|  | 392 | 5.388793 | 0.0004085141
|  | 393 | 5.375917 | 0.000420807
|  | 394 | 5.362537 | 0.0004339733
|  | 395 | 5.369088 | 0.0004274763
|  | 396 | 5.372382 | 0.0004242462
|  | 397 | 5.386433 | 0.00041074
|  | 398 | 5.395674 | 0.0004020925
|  | 399 | 5.394778 | 0.0004029229
|  | 400 | 5.402785 | 0.0003955624
|  | 401 | 5.393901 | 0.0004037374
|  | 402 | 5.390989 | 0.0004064536
|  | 403 | 5.395583 | 0.0004021768
|  | 404 | 5.394633 | 0.0004030575
|  | 405 | 5.40259 | 0.00039574
|  | 406 | 5.398328 | 0.0003996428
|  | 407 | 5.396234 | 0.0004015744
|  | 408 | 5.39756 | 0.0004003502
|  | 409 | 5.399856 | 0.0003982392
|  | 410 | 5.391294 | 0.0004061683
|  | 411 | 5.396962 | 0.0004009018
|  | 412 | 5.398418 | 0.00039956
|  | 413 | 5.399717 | 0.0003983667
|  | 414 | 5.399734 | 0.0003983511
|  | 415 | 5.398925 | 0.0003990938
|  | 416 | 5.402468 | 0.0003958512
|  | 417 | 5.382868 | 0.0004141255
|  | 418 | 5.398239 | 0.0003997247
|  | 419 | 5.38857 | 0.0004087239
|  | 420 | 5.385576 | 0.0004115513
|  | 421 | 5.403277 | 0.0003951145
|  | 422 | 5.391157 | 0.0004062964
|  | 423 | 5.399356 | 0.0003986979
|  | 424 | 5.392727 | 0.0004048303
|  | 425 | 5.380028 | 0.0004168425
|  | 426 | 5.388806 | 0.0004085018
|  | 427 | 5.387855 | 0.0004093973
|  | 428 | 5.382856 | 0.000414137
|  | 429 | 5.389531 | 0.0004078205
|  | 430 | 5.3917 | 0.0004057887
|  | 431 | 5.391982 | 0.0004055253
|  | 432 | 5.381344 | 0.0004155813
|  | 433 | 5.365769 | 0.0004307557
|  | 434 | 5.341041 | 0.0004559939
|  | 435 | 5.33347 | 0.0004640128
|  | 436 | 5.359266 | 0.0004372542
|  | 437 | 5.38213 | 0.0004148299
|  | 438 | 5.391179 | 0.0004062758
|  | 439 | 5.382693 | 0.0004142924
|  | 440 | 5.368889 | 0.0004276722
|  | 441 | 5.370259 | 0.0004263252
|  | 442 | 5.369574 | 0.0004269982
|  | 443 | 5.371395 | 0.0004252115
|  | 444 | 5.381278 | 0.0004156445
|  | 445 | 5.378138 | 0.0004186605
|  | 446 | 5.39221 | 0.0004053125
|  | 447 | 5.398068 | 0.0003998821
|  | 448 | 5.40051 | 0.0003976399
|  | 449 | 5.396366 | 0.0004014523
|  | 450 | 5.401912 | 0.0003963583
|  | 451 | 5.386891 | 0.0004103071
|  | 452 | 5.350806 | 0.0004458554
|  | 453 | 5.333693 | 0.0004637746
|  | 454 | 5.364533 | 0.0004319833
|  | 455 | 5.389607 | 0.0004077491
|  | 456 | 5.400808 | 0.0003973672
|  | 457 | 5.400048 | 0.0003980632
|  | 458 | 5.404362 | 0.0003941286
|  | 459 | 5.40593 | 0.0003927082
|  | 460 | 5.402444 | 0.0003958731
|  | 461 | 5.381947 | 0.0004150047
|  | 462 | 5.362712 | 0.0004337985
|  | 463 | 5.342835 | 0.0004541141
|  | 464 | 5.34339 | 0.0004535342
|  | 465 | 5.371079 | 0.000425521
|  | 466 | 5.3872 | 0.0004100152
|  | 467 | 5.396588 | 0.0004012472
|  | 468 | 5.399202 | 0.0003988394
|  | 469 | 5.391429 | 0.000406042
|  | 470 | 5.386495 | 0.0004106814
|  | 471 | 5.378015 | 0.0004187791
|  | 472 | 5.368034 | 0.000428515
|  | 473 | 5.374567 | 0.0004221172
|  | 474 | 5.376427 | 0.0004203132
|  | 475 | 5.381706 | 0.000415235
|  | 476 | 5.38093 | 0.0004159777
|  | 477 | 5.388614 | 0.0004086825
|  | 478 | 5.39083 | 0.0004066025
|  | 479 | 5.385759 | 0.0004113779
|  | 480 | 5.366906 | 0.0004296294
|  | 481 | 5.357161 | 0.0004393787
|  | 482 | 5.349455 | 0.0004472445
|  | 483 | 5.359365 | 0.0004371545
|  | 484 | 5.376687 | 0.0004200616
|  | 485 | 5.382307 | 0.0004146608
|  | 486 | 5.38863 | 0.0004086674
|  | 487 | 5.384522 | 0.0004125513
|  | 488 | 5.372168 | 0.0004244553
|  | 489 | 5.364263 | 0.000432252
|  | 490 | 5.374347 | 0.000422331
|  | 491 | 5.3818 | 0.0004151452
|  | 492 | 5.389395 | 0.0004079482
|  | 493 | 5.381093 | 0.0004158216
|  | 494 | 5.376016 | 0.0004207111
|  | 495 | 5.379245 | 0.0004175947
|  | 496 | 5.391879 | 0.0004056215
|  | 497 | 5.397532 | 0.000400376
|  | 498 | 5.396276 | 0.0004015355
|  | 499 | 5.394232 | 0.0004034298
|  | 500 | 5.399702 | 0.0003983804
|  | 501 | 5.395725 | 0.0004020453
|  | 502 | 5.408708 | 0.0003902043
|  | 503 | 5.401181 | 0.000397026
|  | 504 | 5.396863 | 0.0004009932
|  | 505 | 5.401507 | 0.0003967281
|  | 506 | 5.398018 | 0.0003999282
|  | 507 | 5.396641 | 0.0004011982
|  | 508 | 5.390732 | 0.0004066942
|  | 509 | 5.39576 | 0.0004020129
|  | 510 | 5.398958 | 0.0003990635
|  | 511 | 5.397332 | 0.0004005604
|  | 512 | 5.400781 | 0.0003973919
|  | 513 | 5.392739 | 0.0004048191
|  | 514 | 5.396043 | 0.000401751
|  | 515 | 5.3896 | 0.0004077557
|  | 516 | 5.392674 | 0.0004048797
|  | 517 | 5.391096 | 0.0004063535
|  | 518 | 5.390746 | 0.0004066811
|  | 519 | 5.396572 | 0.000401262
|  | 520 | 5.389403 | 0.0004079407
|  | 521 | 5.38872 | 0.0004085827
|  | 522 | 5.387216 | 0.0004100001
|  | 523 | 5.390504 | 0.0004069078
|  | 524 | 5.3912 | 0.0004062562
|  | 525 | 5.388793 | 0.0004085141
|  | 526 | 5.391005 | 0.0004064386
|  | 527 | 5.401397 | 0.0003968286
|  | 528 | 5.394195 | 0.0004034642
|  | 529 | 5.392154 | 0.0004053648
|  | 530 | 5.392148 | 0.0004053704
|  | 531 | 5.388391 | 0.0004088924
|  | 532 | 5.39344 | 0.0004041662
|  | 533 | 5.392374 | 0.0004051595
|  | 534 | 5.389241 | 0.0004080929
|  | 535 | 5.385135 | 0.0004119694
|  | 536 | 5.393566 | 0.000404049
|  | 537 | 5.388393 | 0.0004088905
|  | 538 | 5.385001 | 0.0004120966
|  | 539 | 5.389555 | 0.0004077979
|  | 540 | 5.390095 | 0.0004072912
|  | 541 | 5.387011 | 0.0004101937
|  | 542 | 5.391262 | 0.0004061982
|  | 543 | 5.390967 | 0.0004064742
|  | 544 | 5.396817 | 0.0004010357
|  | 545 | 5.394534 | 0.0004031494
|  | 546 | 5.394601 | 0.0004030872
|  | 547 | 5.39595 | 0.0004018371
|  | 548 | 5.388204 | 0.0004090685
|  | 549 | 5.393641 | 0.0004039792
|  | 550 | 5.389634 | 0.0004077237
|  | 551 | 5.382273 | 0.0004146933
|  | 552 | 5.38222 | 0.0004147439
|  | 553 | 5.384458 | 0.0004126121
|  | 554 | 5.382363 | 0.0004146074
|  | 555 | 5.384535 | 0.000412539
|  | 556 | 5.386738 | 0.0004104516
|  | 557 | 5.388983 | 0.0004083354
|  | 558 | 5.387857 | 0.0004093954
|  | 559 | 5.383948 | 0.000413097
|  | 560 | 5.383888 | 0.000413154
|  | 561 | 5.381989 | 0.0004149646
|  | 562 | 5.387411 | 0.0004098161
|  | 563 | 5.401316 | 0.0003969027
|  | 564 | 5.403442 | 0.0003949644
|  | 565 | 5.387319 | 0.0004099029
|  | 566 | 5.353124 | 0.000443482
|  | 567 | 5.316185 | 0.0004828531
|  | 568 | 5.296307 | 0.0005054672
|  | 569 | 5.295326 | 0.0005066103
|  | 570 | 5.29435 | 0.0005077501
|  | 571 | 5.291262 | 0.0005113732
|  | 572 | 5.291255 | 0.0005113815
|  | 573 | 5.300744 | 0.0005003294
|  | 574 | 5.31932 | 0.0004793801
|  | 575 | 5.354601 | 0.0004419763
|  | 576 | 5.381743 | 0.0004151997
|  | 577 | 5.395504 | 0.00040225
|  | 578 | 5.395371 | 0.0004023732
|  | 579 | 5.398568 | 0.000399422
|  | 580 | 5.392334 | 0.0004051968
|  | 581 | 5.389306 | 0.0004080318
|  | 582 | 5.388459 | 0.0004088283
|  | 583 | 5.38734 | 0.0004098831
|  | 584 | 5.387441 | 0.0004097878
|  | 585 | 5.38429 | 0.0004127718
|  | 586 | 5.380272 | 0.0004166084
|  | 587 | 5.36037 | 0.0004361441
|  | 588 | 5.332906 | 0.0004646158
|  | 589 | 5.330066 | 0.0004676641
|  | 590 | 5.347904 | 0.0004488446
|  | 591 | 5.354719 | 0.0004418562
|  | 592 | 5.334121 | 0.0004633178
|  | 593 | 5.318809 | 0.0004799445
|  | 594 | 5.330537 | 0.0004671571
|  | 595 | 5.347455 | 0.0004493089
|  | 596 | 5.39249 | 0.0004050513
|  | 597 | 5.421823 | 0.0003785969
|  | 598 | 5.42655 | 0.0003744984
|  | 599 | 5.431208 | 0.0003705032
|  | 600 | 5.428832 | 0.0003725358
|  | 601 | 5.427728 | 0.000373484
|  | 602 | 5.427767 | 0.0003734505
|  | 603 | 5.428995 | 0.000372396
|  | 604 | 5.428997 | 0.0003723943
|  | 605 | 5.431427 | 0.0003703164
|  | 606 | 5.42809 | 0.0003731728
|  | 607 | 5.429339 | 0.0003721011
|  | 608 | 5.427099 | 0.0003740253
|  | 609 | 5.430612 | 0.000371012
|  | 610 | 5.436496 | 0.0003660193
|  | 611 | 5.435352 | 0.0003669847
|  | 612 | 5.42834 | 0.0003729581
|  | 613 | 5.424818 | 0.0003759949
|  | 614 | 5.430631 | 0.0003709958
|  | 615 | 5.429763 | 0.000371738
|  | 616 | 5.431923 | 0.0003698938
|  | 617 | 5.435324 | 0.0003670084
|  | 618 | 5.432017 | 0.0003698137
|  | 619 | 5.430898 | 0.0003707678
|  | 620 | 5.434398 | 0.0003677918
|  | 621 | 5.434451 | 0.0003677469
|  | 622 | 5.429865 | 0.0003716507
|  | 623 | 5.43346 | 0.000368587
|  | 624 | 5.432365 | 0.0003695175
|  | 625 | 5.436918 | 0.0003656638
|  | 626 | 5.44044 | 0.0003627104
|  | 627 | 5.431204 | 0.0003705066
|  | 628 | 5.425541 | 0.0003753695
|  | 629 | 5.423433 | 0.0003771959
|  | 630 | 5.428095 | 0.0003731685
|  | 631 | 5.43966 | 0.0003633624
|  | 632 | 5.443211 | 0.0003604035
|  | 633 | 5.438461 | 0.000364367
|  | 634 | 5.438547 | 0.0003642948
|  | 635 | 5.43874 | 0.000364133
|  | 636 | 5.441199 | 0.0003620771
|  | 637 | 5.441267 | 0.0003620204
|  | 638 | 5.43669 | 0.0003658558
|  | 639 | 5.432023 | 0.0003698086
|  | 640 | 5.436562 | 0.0003659637
|  | 641 | 5.439032 | 0.0003638882
|  | 642 | 5.430982 | 0.0003706961
|  | 643 | 5.431022 | 0.0003706619
|  | 644 | 5.431015 | 0.0003706679
|  | 645 | 5.431016 | 0.0003706671
|  | 646 | 5.430051 | 0.0003714916
|  | 647 | 5.431273 | 0.0003704478
|  | 648 | 5.43709 | 0.000365519
|  | 649 | 5.4372 | 0.0003654265
|  | 650 | 5.437283 | 0.0003653566
|  | 651 | 5.433827 | 0.0003682756
|  | 652 | 5.432713 | 0.0003692215
|  | 653 | 5.431588 | 0.0003701792
|  | 654 | 5.415893 | 0.0003838018
|  | 655 | 5.406267 | 0.0003924036
|  | 656 | 5.401901 | 0.0003963684
|  | 657 | 5.384072 | 0.000412979
|  | 658 | 5.376061 | 0.0004206675
|  | 659 | 5.369081 | 0.0004274831
|  | 660 | 5.370125 | 0.0004264568
|  | 661 | 5.364239 | 0.0004322759
|  | 662 | 5.34986 | 0.0004468276
|  | 663 | 5.351888 | 0.0004447459
|  | 664 | 5.359625 | 0.0004368929
|  | 665 | 5.354806 | 0.0004417677
|  | 666 | 5.330623 | 0.0004670647
|  | 667 | 5.248277 | 0.0005645768
|  | 668 | 4.966157 | 0.001081043
|  | 669 | 4.322395 | 0.004759979
|  | 670 | 3.672603 | 0.02125186
|  | 671 | 2.87038 | 0.1347783
|  | 672 | 1.849614 | 1.413794
|  | 673 | 1.055911 | 8.792027
|  | 674 | 0.482789 | 32.90114
|  | 675 | 0.173363 | 67.08679
|  | 676 | 0.044238 | 90.31544
|  | 677 | 0.013783 | 96.87618
|  | 678 | 0.013608 | 96.91522
|  | 679 | 0.014267 | 96.76828
|  | 680 | 0.01233 | 97.20084
|  | 681 | 0.011807 | 97.31796
|  | 682 | 0.018247 | 95.88551
|  | 683 | 0.062378 | 86.62076
|  | 684 | 0.214208 | 61.06495
|  | 685 | 0.556195 | 27.78465
|  | 686 | 1.319602 | 4.790689
|  | 687 | 2.331182 | 0.4664639
|  | 688 | 3.131745 | 0.07383376
|  | 689 | 3.80814 | 0.01555464
|  | 690 | 4.476042 | 0.003341627
|  | 691 | 5.04221 | 0.0009073817
|  | 692 | 5.280598 | 0.0005240853
|  | 693 | 5.365673 | 0.0004308509
|  | 694 | 5.398377 | 0.0003995977
|  | 695 | 5.41458 | 0.0003849639
|  | 696 | 5.43031 | 0.0003712701
|  | 697 | 5.438243 | 0.0003645499
|  | 698 | 5.445288 | 0.000358684
|  | 699 | 5.452591 | 0.0003527029
|  | 700 | 5.447947 | 0.0003564946
|  | 701 | 5.44216 | 0.0003612767
|  | 702 | 5.457687 | 0.0003485885
|  | 703 | 5.451617 | 0.0003534948
|  | 704 | 5.456426 | 0.0003496021
|  | 705 | 5.457861 | 0.0003484488
|  | 706 | 5.448309 | 0.0003561976
|  | 707 | 5.442475 | 0.0003610148
|  | 708 | 5.444901 | 0.0003590038
|  | 709 | 5.459293 | 0.0003473018
|  | 710 | 5.463048 | 0.0003443119
|  | 711 | 5.4645 | 0.0003431626
|  | 712 | 5.475555 | 0.0003345376
|  | 713 | 5.46083 | 0.0003460748
|  | 714 | 5.470862 | 0.0003381723
|  | 715 | 5.462431 | 0.0003448014
|  | 716 | 5.457776 | 0.000348517
|  | 717 | 5.469871 | 0.0003389448
|  | 718 | 5.46251 | 0.0003447387
|  | 719 | 5.454437 | 0.0003512069
|  | 720 | 5.458164 | 0.0003482058
|  | 721 | 5.471642 | 0.0003375655
|  | 722 | 5.469164 | 0.000339497
|  | 723 | 5.467893 | 0.0003404921
|  | 724 | 5.455971 | 0.0003499685
|  | 725 | 5.464562 | 0.0003431137
|  | 726 | 5.453804 | 0.0003517191
|  | 727 | 5.471047 | 0.0003380283
|  | 728 | 5.46385 | 0.0003436766
|  | 729 | 5.453066 | 0.0003523173
|  | 730 | 5.481332 | 0.0003301171
|  | 731 | 5.465416 | 0.0003424396
|  | 732 | 5.459371 | 0.0003472394
|  | 733 | 5.456981 | 0.0003491556
|  | 734 | 5.441933 | 0.0003614656
|  | 735 | 5.439916 | 0.0003631483
|  | 736 | 5.452889 | 0.0003524609
|  | 737 | 5.471009 | 0.0003380578
|  | 738 | 5.463737 | 0.0003437661
|  | 739 | 5.473735 | 0.0003359425
|  | 740 | 5.481264 | 0.0003301688
|  | 741 | 5.460503 | 0.0003463355
|  | 742 | 5.454647 | 0.0003510371
|  | 743 | 5.468005 | 0.0003404043
|  | 744 | 5.484302 | 0.0003278672
|  | 745 | 5.478119 | 0.0003325684
|  | 746 | 5.465757 | 0.0003421708
|  | 747 | 5.488451 | 0.0003247499
|  | 748 | 5.479592 | 0.0003314424
|  | 749 | 5.482214 | 0.0003294473
|  | 750 | 5.478586 | 0.000332211
|  | 751 | 5.481437 | 0.0003300373
|  | 752 | 5.473025 | 0.0003364922
|  | 753 | 5.474162 | 0.0003356124
|  | 754 | 5.490429 | 0.0003232742
|  | 755 | 5.489441 | 0.0003240104
|  | 756 | 5.485619 | 0.0003268745
|  | 757 | 5.474452 | 0.0003353884
|  | 758 | 5.473502 | 0.0003361228
|  | 759 | 5.473455 | 0.0003361592
|  | 760 | 5.470146 | 0.0003387303
|  | 761 | 5.478801 | 0.0003320466
|  | 762 | 5.478839 | 0.0003320175
|  | 763 | 5.490268 | 0.000323394
|  | 764 | 5.474085 | 0.0003356719
|  | 765 | 5.486642 | 0.0003261054
|  | 766 | 5.48846 | 0.0003247432
|  | 767 | 5.485629 | 0.0003268669
|  | 768 | 5.482266 | 0.0003294079
|  | 769 | 5.475063 | 0.0003349169
|  | 770 | 5.493958 | 0.0003206579
|  | 771 | 5.461561 | 0.0003454928
|  | 772 | 5.463762 | 0.0003437463
|  | 773 | 5.489145 | 0.0003242313
|  | 774 | 5.507208 | 0.0003110226
|  | 775 | 5.49174 | 0.0003222998
|  | 776 | 5.503607 | 0.0003136122
|  | 777 | 5.489416 | 0.0003240291
|  | 778 | 5.483454 | 0.000328508
|  | 779 | 5.493806 | 0.0003207702
|  | 780 | 5.520052 | 0.000301959
|  | 781 | 5.46986 | 0.0003389534
|  | 782 | 5.453629 | 0.0003518609
|  | 783 | 5.430834 | 0.0003708224
|  | 784 | 5.441163 | 0.0003621071
|  | 785 | 5.410234 | 0.0003888356
|  | 786 | 5.379015 | 0.0004178159
|  | 787 | 5.399169 | 0.0003988697
|  | 788 | 5.430661 | 0.0003709702
|  | 789 | 5.481958 | 0.0003296416
|  | 790 | 5.494857 | 0.0003199949
|  | 791 | 5.461372 | 0.0003456432
|  | 792 | 5.45315 | 0.0003522492
|  | 793 | 5.419556 | 0.0003805783
|  | 794 | 5.437808 | 0.0003649152
|  | 795 | 5.423409 | 0.0003772168
|  | 796 | 5.464555 | 0.0003431192
|  | 797 | 5.477981 | 0.0003326741
|  | 798 | 5.491755 | 0.0003222886
|  | 799 | 5.474453 | 0.0003353876
|  | 800 | 5.503461 | 0.0003137177
|  | 801 | 5.502352 | 0.0003145198
|  | 802 | 5.490939 | 0.0003228948
|  | 803 | 5.497487 | 0.0003180629
|  | 804 | 5.496368 | 0.0003188835
|  | 805 | 5.422147 | 0.0003783145
|  | 806 | 5.355977 | 0.0004405782
|  | 807 | 5.357209 | 0.0004393301
|  | 808 | 5.335296 | 0.000462066
|  | 809 | 5.321424 | 0.0004770633
|  | 810 | 5.321427 | 0.00047706
|  | 811 | 5.51896 | 0.0003027192
|  | 812 | 5.5178 | 0.0003035289
|  | 813 | 5.489705 | 0.0003238135
|  | 814 | 5.487786 | 0.0003252475
|  | 815 | 5.495472 | 0.000319542
|  | 816 | 5.491562 | 0.0003224319
|  | 817 | 5.472834 | 0.0003366402
|  | 818 | 5.50053 | 0.0003158421
|  | 819 | 5.459434 | 0.000347189
|  | 820 | 5.464499 | 0.0003431634
|  | 821 | 5.426167 | 0.0003748288
|  | 822 | 5.400155 | 0.0003979651
|  | 823 | 5.394536 | 0.0004031475
|  | 824 | 5.393484 | 0.0004041253
|  | 825 | 5.378487 | 0.0004183242
|  | 826 | 5.378141 | 0.0004186576
|  | 827 | 5.404344 | 0.000394145
|  | 828 | 5.417553 | 0.0003823376
|  | 829 | 5.427068 | 0.000374052
|  | 830 | 5.415029 | 0.0003845661
|  | 831 | 5.425054 | 0.0003757907
|  | 832 | 5.442034 | 0.0003613816
|  | 833 | 5.405079 | 0.0003934785
|  | 834 | 5.38658 | 0.000410601
|  | 835 | 5.389655 | 0.000407704
|  | 836 | 5.390469 | 0.0004069406
|  | 837 | 5.419107 | 0.0003809719
|  | 838 | 5.400042 | 0.0003980687
|  | 839 | 5.433029 | 0.000368953
|  | 840 | 5.406603 | 0.0003921001
|  | 841 | 5.428152 | 0.0003731195
|  | 842 | 5.34732 | 0.0004494486
|  | 843 | 5.369383 | 0.000427186
|  | 844 | 5.351584 | 0.0004450574
|  | 845 | 5.340292 | 0.000456781
|  | 846 | 5.352999 | 0.0004436097
|  | 847 | 5.412251 | 0.0003870339
|  | 848 | 5.388046 | 0.0004092173
|  | 849 | 5.393023 | 0.0004045545
|  | 850 | 5.415868 | 0.0003838239
|  | 851 | 5.441873 | 0.0003615156
|  | 852 | 5.545328 | 0.0002848866
|  | 853 | 5.405039 | 0.0003935147
|  | 854 | 5.561545 | 0.0002744448
|  | 855 | 5.4306592 | 0.0003709717
|  | 856 | 5.4380548 | 0.0003647079
|  | 857 | 5.3946936 | 0.0004030013
|  | 858 | 5.435241 | 0.0003670785
|  | 859 | 5.418943 | 0.0003811158
|  | 860 | 5.4374358 | 0.0003652281
|  | 861 | 5.6300502 | 0.0002343958
|  | 862 | 5.6611024 | 0.0002182215
|  | 863 | 5.600195 | 0.0002510759
|  | 864 | 5.6396132 | 0.0002292909
|  | 865 | 5.6091714 | 0.0002459397
|  | 866 | 5.4281536 | 0.0003731182
|  | 867 | 5.372895 | 0.0004237454
|  | 868 | 5.4142996 | 0.0003852125
|  | 869 | 5.381046 | 0.0004158666
|  | 870 | 5.4114878 | 0.0003877146
|  | 871 | 5.565475 | 0.0002719725
|  | 872 | 5.6207336 | 0.0002394784
|  | 873 | 5.7265582 | 0.0001876903
|  | 874 | 5.7598118 | 0.0001738554
|  | 875 | 5.7411112 | 0.0001815051
|  | 876 | 5.587124 | 0.0002587474
|  | 877 | 5.5926958 | 0.000255449
|  | 878 | 5.4868712 | 0.0003259333
|  | 879 | 5.4868712 | 0.0003259333
|  | 880 | 5.5055718 | 0.0003121966
|  | 881 | 5.5055718 | 0.0003121966
|  | 882 | 5.5 | 0.0003162278
|  | 883 | 5.5 | 0.0003162278
|  | 884 | 5.5 | 0.0003162278
|  | 885 | 5.6226116 | 0.0002384451
|  | 886 | 5.6226116 | 0.0002384451
|  | 887 | 5.722865 | 0.0001892932
|  | 888 | 5.722865 | 0.0001892932
|  | 889 | 5.8616546 | 0.0001375135
|  | 890 | 5.739043 | 0.0001823715
|  | 891 | 5.739043 | 0.0001823715
|  | 892 | 5.6387896 | 0.0002297261
|  | 893 | 5.66327 | 0.0002171351
|  | 894 | 5.5244804 | 0.0002988957
|  | 895 | 5.5840604 | 0.0002605791
|  | 896 | 5.5840604 | 0.0002605791
|  | 897 | 5.5840604 | 0.0002605791
|  | 898 | 5.55958 | 0.0002756894
|  | 899 | 5.55958 | 0.0002756894
|  | 900 | 5.5 | 0.0003162278
|  | 901 | 5.671822 | 0.0002129011
|  | 902 | 5.671822 | 0.0002129011
|  | 903 | 5.7404582 | 0.0001817782
|  | 904 | 5.7404582 | 0.0001817782
|  | 905 | 5.7398482 | 0.0001820337
|  | 906 | 5.5680262 | 0.0002703795
|  | 907 | 5.5985814 | 0.0002520105
|  | 908 | 5.5299452 | 0.0002951582
|  | 909 | 5.506426 | 0.0003115832
|  | 910 | 5.507036 | 0.0003111458
|  | 911 | 5.5263554 | 0.000297608
|  | 912 | 5.4958002 | 0.0003193006
|  | 913 | 6.0005578 | 9.987164e-05
|  | 914 | 6.024077 | 9.460694e-05
|  | 915 | 6.0413216 | 9.092397e-05
|  | 916 | 6.0220022 | 9.506e-05
|  | 917 | 5.9669328 | 0.0001079114
|  | 918 | 5.4621752 | 0.0003450045
|  | 919 | 5.5344458 | 0.0002921152
|  | 920 | 5.5172012 | 0.0003039477
|  | 921 | 5.5172012 | 0.0003039477
|  | 922 | 5.5722706 | 0.00026775
|  | 923 | 5.657843 | 0.0002198655
|  | 924 | 5.5855724 | 0.0002596735
|  | 925 | 5.6207078 | 0.0002394927
|  | 926 | 5.6207078 | 0.0002394927
|  | 927 | 5.6207078 | 0.0002394927
|  | 928 | 5.5351354 | 0.0002916518
|  | 929 | 5.5386946 | 0.0002892713
|  | 930 | 5.5035592 | 0.0003136468
|  | 931 | 5.5035592 | 0.0003136468
|  | 932 | 5.5035592 | 0.0003136468
|  | 933 | 5.473047 | 0.0003364752
|  | 934 | 5.4694878 | 0.000339244
|  | 935 | 5.4694878 | 0.000339244
|  | 936 | 5.4694878 | 0.000339244
|  | 937 | 5.5597248 | 0.0002755975
|  | 938 | 5.590237 | 0.0002568993
|  | 939 | 5.592981 | 0.0002552813
|  | 940 | 5.592981 | 0.0002552813
|  | 941 | 5.6761112 | 0.0002108088
|  | 942 | 5.5858742 | 0.0002594931
|  | 943 | 5.703213 | 0.0001980555
|  | 944 | 5.774762 | 0.0001679724
|  | 945 | 5.8575764 | 0.0001388109
|  | 946 | 5.7744462 | 0.0001680946
|  | 947 | 5.8009622 | 0.0001581386
|  | 948 | 6.0691238 | 8.52857e-05
|  | 949 | 6.1056912 | 7.839869e-05
|  | 950 | 6.1703234 | 6.755797e-05
|  | 951 | 6.1425858 | 7.201355e-05
|  | 952 | 6.1160698 | 7.654736e-05
|  | 953 | 5.7737344 | 0.0001683703
|  | 954 | 5.662874 | 0.0002173332
|  | 955 | 5.5154274 | 0.0003051916
|  | 956 | 5.543165 | 0.000286309
|  | 957 | 5.6514208 | 0.0002231409
|  | 958 | 5.6082558 | 0.0002464587
|  | 959 | 5.8346394 | 0.0001463392
|  | 960 | 5.8346394 | 0.0001463392
|  | 961 | 5.8346394 | 0.0001463392
|  | 962 | 5.7263836 | 0.0001877658
|  | 963 | 5.7595928 | 0.0001739431
|  | 964 | 5.7031682 | 0.000198076
|  | 965 | 5.7273294 | 0.0001873573
|  | 966 | 5.7273294 | 0.0001873573
|  | 967 | 5.7273294 | 0.0001873573
|  | 968 | 5.6941202 | 0.0002022459
|  | 969 | 5.7544104 | 0.0001760312
|  | 970 | 5.7302492 | 0.0001861019
|  | 971 | 5.724408 | 0.0001886218
|  | 972 | 6.0176892 | 9.600875e-05
|  | 973 | 6.0507294 | 8.897553e-05
|  | 974 | 5.9414766 | 0.0001144257
|  | 975 | 6.1341104 | 7.343272e-05
|  | 976 | 6.1399516 | 7.245167e-05
|  | 977 | 5.8466704 | 0.0001423409
|  | 978 | 5.8136302 | 0.0001535924
|  | 979 | 5.6926338 | 0.0002029393
|  | 980 | 5.5 | 0.0003162278
|  | 981 | 5.5 | 0.0003162278
|  | 982 | 5.5 | 0.0003162278
|  | 983 | 5.7186614 | 0.0001911343
|  | 984 | 5.7186614 | 0.0001911343
|  | 985 | 5.7186614 | 0.0001911343
|  | 986 | 5.7186614 | 0.0001911343
|  | 987 | 5.7186614 | 0.0001911343
|  | 988 | 5.5034304 | 0.0003137398
|  | 989 | 5.4546792 | 0.0003510111
|  | 990 | 5.4546792 | 0.0003510111
|  | 991 | 5.4546792 | 0.0003510111
|  | 992 | 5.4546792 | 0.0003510111
|  | 993 | 5.4942136 | 0.0003204693
|  | 994 | 5.6356184 | 0.0002314097
|  | 995 | 5.677431 | 0.0002101692
|  | 996 | 5.677431 | 0.0002101692
|  | 997 | 5.677431 | 0.0002101692
|  | 998 | 5.6344662 | 0.0002320245
|  | 999 | 5.5418126 | 0.000287202
|  | 1000 | 5.5 | 0.0003162278
|  | 1001 | 5.722609 | 0.0001894048
|  | 1002 | 5.7983798 | 0.0001590817
|  | 1003 | 5.9004166 | 0.0001257718
|  | 1004 | 5.9004166 | 0.0001257718
|  | 1005 | 5.9004166 | 0.0001257718
|  | 1006 | 5.6778076 | 0.000209987
|  | 1007 | 5.6020368 | 0.0002500134
|  | 1008 | 5.628253 | 0.0002353678
|  | 1009 | 5.8360132 | 0.000145877
|  | 1010 | 5.8360132 | 0.000145877
|  | 1011 | 5.8360132 | 0.000145877
|  | 1012 | 5.8360132 | 0.000145877
|  | 1013 | 5.7077602 | 0.0001959927
|  | 1014 | 5.5804936 | 0.000262728
|  | 1015 | 5.7439228 | 0.0001803338
|  | 1016 | 5.7439228 | 0.0001803338
|  | 1017 | 5.7439228 | 0.0001803338
|  | 1018 | 5.7439228 | 0.0001803338
|  | 1019 | 5.6634292 | 0.0002170555
|  | 1020 | 5.5 | 0.0003162278
|  | 1021 | 5.5 | 0.0003162278
|  | 1022 | 5.5 | 0.0003162278
|  | 1023 | 5.5 | 0.0003162278
|  | 1024 | 5.6925806 | 0.0002029642
|  | 1025 | 5.7592906 | 0.0001740642
|  | 1026 | 5.7846868 | 0.0001641773
|  | 1027 | 5.7846868 | 0.0001641773
|  | 1028 | 5.842193 | 0.0001438159
|  | 1029 | 5.69779 | 0.0002005442
|  | 1030 | 5.8218298 | 0.0001507198
|  | 1031 | 5.7964336 | 0.0001597962
|  | 1032 | 5.9020896 | 0.0001252883
|  | 1033 | 5.9267056 | 0.0001183844
|  | 1034 | 5.878528 | 0.0001322732
|  | 1035 | 5.6877782 | 0.000205221
|  | 1036 | 5.8401546 | 0.0001444925
|  | 1037 | 5.7344986 | 0.0001842898
|  | 1038 | 5.6523764 | 0.0002226505
|  | 1039 | 5.6523764 | 0.0002226505
|  | 1040 | 5.6523764 | 0.0002226505
|  | 1041 | 5.5 | 0.0003162278
|  | 1042 | 5.5896524 | 0.0002572454
|  | 1043 | 5.5896524 | 0.0002572454
|  | 1044 | 5.6672956 | 0.0002151317
|  | 1045 | 5.6672956 | 0.0002151317
|  | 1046 | 5.6672956 | 0.0002151317
|  | 1047 | 5.5776432 | 0.0002644581
|  | 1048 | 5.7519312 | 0.0001770389
|  | 1049 | 5.674288 | 0.0002116957
|  | 1050 | 5.670947 | 0.0002133305
|  | 1051 | 5.670947 | 0.0002133305
|  | 1052 | 5.8441094 | 0.0001431827
|  | 1053 | 5.6698214 | 0.0002138841
|  | 1054 | 5.6698214 | 0.0002138841
|  | 1055 | 5.6731624 | 0.0002122451
|  | 1056 | 5.7296826 | 0.0001863449
|  | 1057 | 5.5565202 | 0.0002776386
|  | 1058 | 5.6729796 | 0.0002123344
|  | 1059 | 5.6729796 | 0.0002123344
|  | 1060 | 5.6964108 | 0.000201182
|  | 1061 | 5.6398906 | 0.0002291445
|  | 1062 | 5.6398906 | 0.0002291445
|  | 1063 | 5.5234312 | 0.0002996186
|  | 1064 | 5.6929588 | 0.0002027875
|  | 1065 | 5.6695276 | 0.0002140289
|  | 1066 | 5.6695276 | 0.0002140289
|  | 1067 | 5.6695276 | 0.0002140289
|  | 1068 | 5.6210562 | 0.0002393006
|  | 1069 | 5.555076 | 0.0002785634
|  | 1070 | 5.6966116 | 0.000201089
|  | 1071 | 5.6966116 | 0.000201089
|  | 1072 | 5.7547528 | 0.0001758925
|  | 1073 | 5.8032242 | 0.0001573171
|  | 1074 | 5.6996768 | 0.0001996748
|  | 1075 | 5.5581412 | 0.0002766042
|  | 1076 | 5.5689368 | 0.0002698132
|  | 1077 | 5.5107956 | 0.0003084639
|  | 1078 | 5.4875126 | 0.0003254523
|  | 1079 | 5.5688624 | 0.0002698594
|  | 1080 | 5.5688624 | 0.0002698594
|  | 1081 | 5.5580668 | 0.0002766516
|  | 1082 | 5.5081022 | 0.0003103829
|  | 1083 | 5.5313852 | 0.0002941811
|  | 1084 | 5.4958662 | 0.0003192521
|  | 1085 | 5.4958662 | 0.0003192521
|  | 1086 | 5.6101598 | 0.0002453806
|  | 1087 | 5.6601244 | 0.0002187135
|  | 1088 | 5.6791136 | 0.0002093565
|  | 1089 | 5.6332828 | 0.0002326576
|  | 1090 | 5.6545702 | 0.0002215286
|  | 1091 | 5.5402766 | 0.0002882195
|  | 1092 | 5.5031268 | 0.0003139592
|  | 1093 | 5.4841376 | 0.0003279914
|  | 1094 | 5.5098598 | 0.0003091293
|  | 1095 | 5.4885724 | 0.0003246591
|  | 1096 | 5.5309142 | 0.0002945003
|  | 1097 | 5.568064 | 0.000270356
|  | 1098 | 5.6549388 | 0.0002213407
|  | 1099 | 5.6292166 | 0.0002348461
|  | 1100 | 5.655798 | 0.0002209032
|  | 1101 | 5.6134562 | 0.0002435251
|  | 1102 | 5.6134562 | 0.0002435251
|  | 1103 | 5.5265814 | 0.0002974532
|  | 1104 | 5.7969916 | 0.000159591
|  | 1105 | 5.7704102 | 0.000169664
|  | 1106 | 5.7841596 | 0.0001643768
|  | 1107 | 6.084288 | 8.235918e-05
|  | 1108 | 6.2261608 | 5.940722e-05
|  | 1109 | 5.9557506 | 0.0001107259
|  | 1110 | 5.9431024 | 0.0001139981
|  | 1111 | 5.929353 | 0.0001176649
|  | 1112 | 5.6792128 | 0.0002093087
|  | 1113 | 5.53734 | 0.000290175
|  | 1114 | 5.5320026 | 0.0002937632
|  | 1115 | 5.5446508 | 0.0002853312
|  | 1116 | 5.5682948 | 0.0002702124
|  | 1117 | 5.5183066 | 0.000303175
|  | 1118 | 5.5418758 | 0.0002871602
|  | 1119 | 5.5472132 | 0.0002836526
|  | 1120 | 5.5472132 | 0.0002836526
|  | 1121 | 5.5235692 | 0.0002995234
|  | 1122 | 5.5849844 | 0.0002600253
|  | 1123 | 5.5614152 | 0.0002745268
|  | 1124 | 5.52497 | 0.0002985589
|  | 1125 | 5.628647 | 0.0002351543
|  | 1126 | 5.601294 | 0.0002504413
|  | 1127 | 5.5398788 | 0.0002884836
|  | 1128 | 5.502101 | 0.0003147016
|  | 1129 | 5.5385462 | 0.0002893702
|  | 1130 | 5.4348692 | 0.0003673929
|  | 1131 | 5.4622222 | 0.0003449672
|  | 1132 | 5.4284684 | 0.0003728478
|  | 1133 | 5.4662462 | 0.0003417856
|  | 1134 | 5.4297756 | 0.0003717273
|  | 1135 | 5.4297756 | 0.0003717273
|  | 1136 | 5.4614536 | 0.0003455782
|  | 1137 | 5.4952074 | 0.0003197368
|  | 1138 | 5.4840006 | 0.0003280948
|  | 1139 | 5.5204712 | 0.0003016677
|  | 1140 | 5.5813794 | 0.0002621927
|  | 1141 | 5.5497014 | 0.0002820321
|  | 1142 | 5.532399 | 0.0002934952
|  | 1143 | 5.5436058 | 0.0002860185
|  | 1144 | 5.5138152 | 0.0003063267
|  | 1145 | 5.452907 | 0.0003524463
|  | 1146 | 5.4971994 | 0.0003182736
|  | 1147 | 5.5145018 | 0.0003058428
|  | 1148 | 5.472483 | 0.0003369124
|  | 1149 | 5.5022736 | 0.0003145766
|  | 1150 | 5.4527128 | 0.000352604
|  | 1151 | 5.4084204 | 0.0003904627
|  | 1152 | 5.336263 | 0.0004610383
|  | 1153 | 5.3782818 | 0.0004185219
|  | 1154 | 5.3540486 | 0.0004425388
|  | 1155 | 5.4036094 | 0.0003948122
|  | 1156 | 5.339716 | 0.0004573872
|  | 1157 | 5.4118734 | 0.0003873705
|  | 1158 | 5.405133 | 0.0003934296
|  | 1159 | 5.4293662 | 0.0003720778
|  | 1160 | 5.4411218 | 0.0003621414
|  | 1161 | 5.5050152 | 0.000312597
|  | 1162 | 5.4701472 | 0.0003387293
|  | 1163 | 5.4768876 | 0.0003335127
|  | 1164 | 5.4934048 | 0.0003210667
|  | 1165 | 5.4816492 | 0.0003298761
|  | 1166 | 5.5086202 | 0.0003100129
|  | 1167 | 5.5434882 | 0.000286096
|  | 1168 | 5.5723898 | 0.0002676765
|  | 1169 | 5.5558726 | 0.0002780529
|  | 1170 | 5.506352 | 0.0003116363
|  | 1171 | 5.479381 | 0.0003316034
|  | 1172 | 5.46066 | 0.0003462103
|  | 1173 | 5.4317584 | 0.000370034
|  | 1174 | 5.5134484 | 0.0003065855
|  | 1175 | 5.562969 | 0.0002735464
|  | 1176 | 5.5003714 | 0.0003159574
|  | 1177 | 5.5190924 | 0.0003026269
|  | 1178 | 5.4570922 | 0.0003490662
|  | 1179 | 5.3754022 | 0.0004213062
|  | 1180 | 5.3068632 | 0.0004933292
|  | 1181 | 5.3694608 | 0.0004271095
|  | 1182 | 5.3335902 | 0.0004638844
|  | 1183 | 5.3955904 | 0.0004021699
|  | 1184 | 5.3366652 | 0.0004606115
|  | 1185 | 5.4052042 | 0.0003933651
|  | 1186 | 5.3482138 | 0.0004485245
|  | 1187 | 5.3840844 | 0.0004129672
|  | 1188 | 5.3840844 | 0.0004129672
|  | 1189 | 5.4430096 | 0.0003605707
|  | 1190 | 5.432075 | 0.0003697643
|  | 1191 | 5.4890654 | 0.0003242908
|  | 1192 | 5.4870916 | 0.000325768
|  | 1193 | 5.4870916 | 0.000325768
|  | 1194 | 5.4270354 | 0.0003740801
|  | 1195 | 5.43797 | 0.0003647791
|  | 1196 | 5.3725804 | 0.0004240525
|  | 1197 | 5.3745542 | 0.0004221296
|  | 1198 | 5.6034432 | 0.000249205
|  | 1199 | 5.772499 | 0.00016885
|  | 1200 | 5.572478 | 0.000267622