## FBH690-10
|  | Wavelength (nm) | Optical Density | % Transmission
|  | 200 | 5.819159 | 0.00015165
|  | 201 | 5.805032 | 0.000156664
|  | 202 | 5.795647 | 0.000160086
|  | 203 | 5.832518 | 0.000147056
Product Raw Data |  | 204 | 5.742159 | 0.000181068
Bandpass Filter, Ø25.0 mm, CWL = 690 nm, FWHM = 10 nm |  | 205 | 5.760428 | 0.000173609
|  | 206 | 5.785804 | 0.000163756
Item # | FBH690-10 | 207 | 5.847797 | 0.000141972
DISCLAIMER: The data presented here are typical. Slight variations in performance data will occur from lot to lot. Please contact Technical Support with any questions regarding the use or reliability of this data. |  | 208 | 5.821638 | 0.000150786
|  | 209 | 5.812084 | 0.00015414
|  | 210 | 5.821009 | 0.000151005
|  | 211 | 5.830066 | 0.000147888
|  | 212 | 5.781657 | 0.000165327
|  | 213 | 5.76715 | 0.000170942
This data may be used in publications. However, please cite Thorlabs as the source. |  | 214 | 5.826232 | 0.0001492
|  | 215 | 5.852227 | 0.000140531
|  | 216 | 5.809896 | 0.000154919
Additional Information: |  | 217 | 5.806817 | 0.000156021
|  | 218 | 5.806637 | 0.000156086
|  | 219 | 5.841365 | 0.00014409
|  | 220 | 5.84129 | 0.000144115
|  | 221 | 5.785448 | 0.00016389
|  | 222 | 5.800424 | 0.000158335
|  | 223 | 5.825319 | 0.000149514
|  | 224 | 5.835195 | 0.000146152
|  | 225 | 5.809939 | 0.000154903
|  | 226 | 5.81649 | 0.000152584
|  | 227 | 5.810736 | 0.000154619
|  | 228 | 5.814064 | 0.000153439
|  | 229 | 5.823754 | 0.000150053
|  | 230 | 5.808515 | 0.000155412
|  | 231 | 5.808839 | 0.000155296
|  | 232 | 5.788136 | 0.000162879
|  | 233 | 5.800305 | 0.000158378
|  | 234 | 5.815624 | 0.000152889
|  | 235 | 5.815846 | 0.000152811
|  | 236 | 5.803698 | 0.000157146
|  | 237 | 5.841361 | 0.000144092
|  | 238 | 5.825167 | 0.000149566
|  | 239 | 5.812879 | 0.000153858
|  | 240 | 5.844901 | 0.000142922
|  | 241 | 5.831612 | 0.000147363
|  | 242 | 5.828358 | 0.000148471
|  | 243 | 5.851585 | 0.000140739
|  | 244 | 5.897943 | 0.00012649
|  | 245 | 5.851763 | 0.000140682
|  | 246 | 5.825653 | 0.000149399
|  | 247 | 5.822621 | 0.000150445
|  | 248 | 5.81029 | 0.000154778
|  | 249 | 5.823016 | 0.000150309
|  | 250 | 5.832873 | 0.000146936
|  | 251 | 5.814118 | 0.00015342
|  | 252 | 5.802171 | 0.000157699
|  | 253 | 5.839746 | 0.000144629
|  | 254 | 5.856494 | 0.000139157
|  | 255 | 5.827152 | 0.000148884
|  | 256 | 5.833711 | 0.000146652
|  | 257 | 5.850295 | 0.000141158
|  | 258 | 5.843677 | 0.000143325
|  | 259 | 5.818134 | 0.000152008
|  | 260 | 5.805947 | 0.000156334
|  | 261 | 5.847083 | 0.000142206
|  | 262 | 5.896175 | 0.000127006
|  | 263 | 5.903453 | 0.000124896
|  | 264 | 5.88838 | 0.000129306
|  | 265 | 5.856602 | 0.000139123
|  | 266 | 5.839785 | 0.000144616
|  | 267 | 5.836426 | 0.000145738
|  | 268 | 5.842892 | 0.000143585
|  | 269 | 5.826542 | 0.000149093
|  | 270 | 5.849267 | 0.000141492
|  | 271 | 5.873374 | 0.000133852
|  | 272 | 5.866144 | 0.000136099
|  | 273 | 5.855771 | 0.000139389
|  | 274 | 5.839222 | 0.000144803
|  | 275 | 5.823522 | 0.000150134
|  | 276 | 5.796154 | 0.000159899
|  | 277 | 5.808167 | 0.000155537
|  | 278 | 5.796336 | 0.000159832
|  | 279 | 5.75422 | 0.000176108
|  | 280 | 5.749031 | 0.000178225
|  | 281 | 5.720837 | 0.000190179
|  | 282 | 5.744258 | 0.000180195
|  | 283 | 5.747191 | 0.000178982
|  | 284 | 5.692906 | 0.000202812
|  | 285 | 5.700068 | 0.000199495
|  | 286 | 5.714641 | 0.000192912
|  | 287 | 5.69346 | 0.000202554
|  | 288 | 5.703005 | 0.00019815
|  | 289 | 5.725272 | 0.000188247
|  | 290 | 5.713211 | 0.000193548
|  | 291 | 5.73053 | 0.000185982
|  | 292 | 5.718131 | 0.000191368
|  | 293 | 5.718395 | 0.000191252
|  | 294 | 5.754479 | 0.000176003
|  | 295 | 5.744123 | 0.000180251
|  | 296 | 5.741835 | 0.000181203
|  | 297 | 5.749745 | 0.000177932
|  | 298 | 5.737006 | 0.000183229
|  | 299 | 5.739897 | 0.000182013
|  | 300 | 5.729881 | 0.00018626
|  | 301 | 5.727517 | 0.000187276
|  | 302 | 5.701077 | 0.000199032
|  | 303 | 5.669706 | 0.000213941
|  | 304 | 5.659246 | 0.000219156
|  | 305 | 5.667914 | 0.000214826
|  | 306 | 5.665858 | 0.000215845
|  | 307 | 5.672787 | 0.000212429
|  | 308 | 5.726839 | 0.000187569
|  | 309 | 5.721964 | 0.000189686
|  | 310 | 5.712299 | 0.000193955
|  | 311 | 5.71255 | 0.000193843
|  | 312 | 5.707903 | 0.000195928
|  | 313 | 5.701182 | 0.000198984
|  | 314 | 5.701376 | 0.000198895
|  | 315 | 5.657061 | 0.000220262
|  | 316 | 5.661635 | 0.000217954
|  | 317 | 5.668238 | 0.000214665
|  | 318 | 5.657585 | 0.000219996
|  | 319 | 5.669766 | 0.000213911
|  | 320 | 5.644094 | 0.000226937
|  | 321 | 5.610575 | 0.000245146
|  | 322 | 5.636413 | 0.000230987
|  | 323 | 5.667775 | 0.000214894
|  | 324 | 5.624694 | 0.000237305
|  | 325 | 5.628779 | 0.000235083
|  | 326 | 5.619169 | 0.000240343
|  | 327 | 5.617475 | 0.000241282
|  | 328 | 5.623289 | 0.000238073
|  | 329 | 5.637541 | 0.000230388
|  | 330 | 5.627762 | 0.000235634
|  | 331 | 5.637892 | 0.000230201
|  | 332 | 5.616445 | 0.000241855
|  | 333 | 5.622314 | 0.000238609
|  | 334 | 5.611113 | 0.000244843
|  | 335 | 5.613125 | 0.000243711
|  | 336 | 5.618927 | 0.000240477
|  | 337 | 5.615381 | 0.000242448
|  | 338 | 5.627208 | 0.000235935
|  | 339 | 5.61185 | 0.000244427
|  | 340 | 5.627527 | 0.000235762
|  | 341 | 5.601247 | 0.000250468
|  | 342 | 5.599361 | 0.000251559
|  | 343 | 5.601436 | 0.000250359
|  | 344 | 5.601704 | 0.000250205
|  | 345 | 5.599961 | 0.000251211
|  | 346 | 5.596576 | 0.000253177
|  | 347 | 5.611651 | 0.000244539
|  | 348 | 5.593451 | 0.000255005
|  | 349 | 5.582824 | 0.000261322
|  | 350 | 5.574125 | 0.000266609
|  | 351 | 5.574535 | 0.000266358
|  | 352 | 5.605101 | 0.000248256
|  | 353 | 5.601464 | 0.000250343
|  | 354 | 5.605263 | 0.000248163
|  | 355 | 5.602009 | 0.000250029
|  | 356 | 5.589382 | 0.000257406
|  | 357 | 5.607499 | 0.000246889
|  | 358 | 5.604128 | 0.000248812
|  | 359 | 5.611492 | 0.000244629
|  | 360 | 5.602555 | 0.000249715
|  | 361 | 5.588592 | 0.000257874
|  | 362 | 5.569611 | 0.000269395
|  | 363 | 5.587135 | 0.000258741
|  | 364 | 5.583628 | 0.000260839
|  | 365 | 5.580244 | 0.000262879
|  | 366 | 5.59274 | 0.000255423
|  | 367 | 5.578872 | 0.000263711
|  | 368 | 5.591391 | 0.000256218
|  | 369 | 5.586272 | 0.000259256
|  | 370 | 5.582767 | 0.000261356
|  | 371 | 5.562659 | 0.000273742
|  | 372 | 5.569363 | 0.000269549
|  | 373 | 5.548163 | 0.000283033
|  | 374 | 5.553319 | 0.000279693
|  | 375 | 5.548393 | 0.000282883
|  | 376 | 5.521875 | 0.000300694
|  | 377 | 5.51748 | 0.000303753
|  | 378 | 5.520464 | 0.000301673
|  | 379 | 5.543161 | 0.000286312
|  | 380 | 5.590358 | 0.000256828
|  | 381 | 5.608541 | 0.000246297
|  | 382 | 5.566765 | 0.000271166
|  | 383 | 5.585555 | 0.000259684
|  | 384 | 5.610851 | 0.00024499
|  | 385 | 5.601868 | 0.000250111
|  | 386 | 5.591448 | 0.000256184
|  | 387 | 5.59493 | 0.000254138
|  | 388 | 5.607876 | 0.000246674
|  | 389 | 5.578199 | 0.00026412
|  | 390 | 5.595769 | 0.000253648
|  | 391 | 5.60301 | 0.000249454
|  | 392 | 5.58744 | 0.000258559
|  | 393 | 5.587364 | 0.000258604
|  | 394 | 5.575634 | 0.000265684
|  | 395 | 5.58617 | 0.000259316
|  | 396 | 5.626323 | 0.000236416
|  | 397 | 5.595266 | 0.000253942
|  | 398 | 5.566362 | 0.000271418
|  | 399 | 5.599294 | 0.000251597
|  | 400 | 5.556822 | 0.000277446
|  | 401 | 5.587308 | 0.000258638
|  | 402 | 5.591053 | 0.000256417
|  | 403 | 5.589416 | 0.000257385
|  | 404 | 5.623976 | 0.000237697
|  | 405 | 5.60226 | 0.000249885
|  | 406 | 5.633896 | 0.000232329
|  | 407 | 5.600767 | 0.000250745
|  | 408 | 5.578248 | 0.00026409
|  | 409 | 5.601186 | 0.000250504
|  | 410 | 5.59259 | 0.000255511
|  | 411 | 5.564049 | 0.000272867
|  | 412 | 5.603673 | 0.000249073
|  | 413 | 5.569397 | 0.000269527
|  | 414 | 5.600369 | 0.000250975
|  | 415 | 5.63003 | 0.000234407
|  | 416 | 5.604495 | 0.000248602
|  | 417 | 5.595773 | 0.000253645
|  | 418 | 5.590651 | 0.000256655
|  | 419 | 5.597757 | 0.000252489
|  | 420 | 5.640702 | 0.000228717
|  | 421 | 5.554523 | 0.000278918
|  | 422 | 5.562761 | 0.000273677
|  | 423 | 5.537771 | 0.000289887
|  | 424 | 5.5697 | 0.000269339
|  | 425 | 5.56999 | 0.00026916
|  | 426 | 5.590442 | 0.000256778
|  | 427 | 5.527814 | 0.00029661
|  | 428 | 5.603202 | 0.000249343
|  | 429 | 5.589311 | 0.000257448
|  | 430 | 5.598138 | 0.000252268
|  | 431 | 5.55324 | 0.000279743
|  | 432 | 5.582996 | 0.000261219
|  | 433 | 5.571453 | 0.000268254
|  | 434 | 5.54754 | 0.000283439
|  | 435 | 5.570069 | 0.000269111
|  | 436 | 5.554199 | 0.000279126
|  | 437 | 5.525149 | 0.000298436
|  | 438 | 5.557507 | 0.000277008
|  | 439 | 5.566008 | 0.000271639
|  | 440 | 5.58614 | 0.000259334
|  | 441 | 5.620019 | 0.000239873
|  | 442 | 5.581436 | 0.000262159
|  | 443 | 5.533813 | 0.000292541
|  | 444 | 5.558785 | 0.000276194
|  | 445 | 5.597257 | 0.00025278
|  | 446 | 5.611806 | 0.000244452
|  | 447 | 5.533028 | 0.00029307
|  | 448 | 5.536197 | 0.00029094
|  | 449 | 5.537985 | 0.000289744
|  | 450 | 5.563146 | 0.000273435
|  | 451 | 5.538246 | 0.00028957
|  | 452 | 5.618323 | 0.000240811
|  | 453 | 5.622059 | 0.000238749
|  | 454 | 5.563832 | 0.000273003
|  | 455 | 5.627948 | 0.000235533
|  | 456 | 5.590778 | 0.00025658
|  | 457 | 5.589185 | 0.000257522
|  | 458 | 5.624912 | 0.000237185
|  | 459 | 5.587765 | 0.000258366
|  | 460 | 5.589823 | 0.000257144
|  | 461 | 5.655792 | 0.000220906
|  | 462 | 5.551074 | 0.000281142
|  | 463 | 5.58004 | 0.000263003
|  | 464 | 5.580211 | 0.000262899
|  | 465 | 5.58368 | 0.000260807
|  | 466 | 5.601065 | 0.000250573
|  | 467 | 5.617144 | 0.000241466
|  | 468 | 5.579245 | 0.000263484
|  | 469 | 5.566342 | 0.00027143
|  | 470 | 5.527951 | 0.000296517
|  | 471 | 5.52081 | 0.000301432
|  | 472 | 5.576369 | 0.000265235
|  | 473 | 5.605339 | 0.00024812
|  | 474 | 5.591611 | 0.000256088
|  | 475 | 5.570298 | 0.000268969
|  | 476 | 5.591946 | 0.00025589
|  | 477 | 5.570437 | 0.000268883
|  | 478 | 5.582033 | 0.000261798
|  | 479 | 5.604251 | 0.000248742
|  | 480 | 5.540978 | 0.000287754
|  | 481 | 5.532181 | 0.000293643
|  | 482 | 5.536766 | 0.000290559
|  | 483 | 5.560038 | 0.000275399
|  | 484 | 5.555382 | 0.000278367
|  | 485 | 5.589587 | 0.000257284
|  | 486 | 5.554213 | 0.000279117
|  | 487 | 5.576562 | 0.000265117
|  | 488 | 5.602071 | 0.000249994
|  | 489 | 5.546761 | 0.000283948
|  | 490 | 5.568818 | 0.000269887
|  | 491 | 5.553042 | 0.000279871
|  | 492 | 5.550197 | 0.00028171
|  | 493 | 5.584025 | 0.0002606
|  | 494 | 5.585691 | 0.000259603
|  | 495 | 5.604556 | 0.000248567
|  | 496 | 5.615303 | 0.000242492
|  | 497 | 5.589276 | 0.000257468
|  | 498 | 5.58949 | 0.000257342
|  | 499 | 5.617257 | 0.000241403
|  | 500 | 5.599791 | 0.00025131
|  | 501 | 5.581292 | 0.000262245
|  | 502 | 5.560388 | 0.000275177
|  | 503 | 5.563597 | 0.000273151
|  | 504 | 5.551086 | 0.000281134
|  | 505 | 5.589852 | 0.000257127
|  | 506 | 5.57998 | 0.000263039
|  | 507 | 5.605627 | 0.000247955
|  | 508 | 5.603808 | 0.000248996
|  | 509 | 5.593493 | 0.000254981
|  | 510 | 5.580221 | 0.000262893
|  | 511 | 5.585207 | 0.000259892
|  | 512 | 5.59374 | 0.000254836
|  | 513 | 5.59555 | 0.000253776
|  | 514 | 5.602236 | 0.000249899
|  | 515 | 5.597246 | 0.000252787
|  | 516 | 5.59755 | 0.00025261
|  | 517 | 5.597526 | 0.000252624
|  | 518 | 5.597449 | 0.000252668
|  | 519 | 5.595863 | 0.000253593
|  | 520 | 5.592617 | 0.000255495
|  | 521 | 5.586039 | 0.000259395
|  | 522 | 5.597987 | 0.000252356
|  | 523 | 5.599619 | 0.000251409
|  | 524 | 5.592969 | 0.000255288
|  | 525 | 5.589545 | 0.000257309
|  | 526 | 5.584826 | 0.00026012
|  | 527 | 5.588088 | 0.000258174
|  | 528 | 5.574995 | 0.000266076
|  | 529 | 5.571924 | 0.000267964
|  | 530 | 5.575256 | 0.000265916
|  | 531 | 5.58692 | 0.000258869
|  | 532 | 5.577067 | 0.000264809
|  | 533 | 5.572269 | 0.000267751
|  | 534 | 5.580571 | 0.000262681
|  | 535 | 5.588863 | 0.000257713
|  | 536 | 5.57574 | 0.00026562
|  | 537 | 5.579043 | 0.000263607
|  | 538 | 5.566398 | 0.000271395
|  | 539 | 5.57293 | 0.000267344
|  | 540 | 5.572933 | 0.000267342
|  | 541 | 5.576314 | 0.000265269
|  | 542 | 5.581119 | 0.00026235
|  | 543 | 5.569877 | 0.00026923
|  | 544 | 5.574827 | 0.000266179
|  | 545 | 5.576554 | 0.000265122
|  | 546 | 5.583303 | 0.000261034
|  | 547 | 5.588181 | 0.000258118
|  | 548 | 5.579975 | 0.000263042
|  | 549 | 5.570411 | 0.000268899
|  | 550 | 5.572057 | 0.000267882
|  | 551 | 5.567367 | 0.00027079
|  | 552 | 5.569013 | 0.000269766
|  | 553 | 5.583584 | 0.000260865
|  | 554 | 5.585362 | 0.000259799
|  | 555 | 5.566079 | 0.000271595
|  | 556 | 5.58055 | 0.000262694
|  | 557 | 5.578958 | 0.000263659
|  | 558 | 5.556877 | 0.000277411
|  | 559 | 5.587329 | 0.000258625
|  | 560 | 5.579232 | 0.000263492
|  | 561 | 5.581064 | 0.000262383
|  | 562 | 5.579472 | 0.000263347
|  | 563 | 5.591081 | 0.000256401
|  | 564 | 5.586064 | 0.00025938
|  | 565 | 5.594625 | 0.000254317
|  | 566 | 5.573383 | 0.000267065
|  | 567 | 5.579845 | 0.000263121
|  | 568 | 5.591478 | 0.000256166
|  | 569 | 5.598272 | 0.00025219
|  | 570 | 5.580054 | 0.000262994
|  | 571 | 5.578469 | 0.000263956
|  | 572 | 5.588403 | 0.000257987
|  | 573 | 5.612346 | 0.000244148
|  | 574 | 5.601891 | 0.000250097
|  | 575 | 5.580314 | 0.000262837
|  | 576 | 5.559868 | 0.000275507
|  | 577 | 5.559849 | 0.000275519
|  | 578 | 5.553731 | 0.000279427
|  | 579 | 5.567783 | 0.000270531
|  | 580 | 5.560038 | 0.000275399
|  | 581 | 5.583939 | 0.000260652
|  | 582 | 5.585771 | 0.000259555
|  | 583 | 5.568086 | 0.000270342
|  | 584 | 5.566595 | 0.000271272
|  | 585 | 5.577792 | 0.000264367
|  | 586 | 5.576332 | 0.000265258
|  | 587 | 5.589511 | 0.000257329
|  | 588 | 5.59286 | 0.000255352
|  | 589 | 5.594622 | 0.000254319
|  | 590 | 5.593096 | 0.000255214
|  | 591 | 5.568785 | 0.000269908
|  | 592 | 5.575212 | 0.000265943
|  | 593 | 5.588251 | 0.000258077
|  | 594 | 5.576954 | 0.000264878
|  | 595 | 5.564422 | 0.000272633
|  | 596 | 5.58204 | 0.000261794
|  | 597 | 5.590251 | 0.000256891
|  | 598 | 5.572324 | 0.000267717
|  | 599 | 5.55827 | 0.000276522
|  | 600 | 5.56452 | 0.000272571
|  | 601 | 5.563088 | 0.000273471
|  | 602 | 5.556959 | 0.000277358
|  | 603 | 5.610863 | 0.000244984
|  | 604 | 5.603998 | 0.000248887
|  | 605 | 5.590564 | 0.000256706
|  | 606 | 5.595627 | 0.000253731
|  | 607 | 5.597458 | 0.000252663
|  | 608 | 5.59242 | 0.000255611
|  | 609 | 5.577695 | 0.000264427
|  | 610 | 5.574556 | 0.000266345
|  | 611 | 5.587525 | 0.000258509
|  | 612 | 5.590938 | 0.000256485
|  | 613 | 5.58441 | 0.000260369
|  | 614 | 5.589325 | 0.000257439
|  | 615 | 5.581124 | 0.000262347
|  | 616 | 5.571458 | 0.000268251
|  | 617 | 5.577984 | 0.000264251
|  | 618 | 5.591243 | 0.000256305
|  | 619 | 5.588013 | 0.000258218
|  | 620 | 5.578257 | 0.000264085
|  | 621 | 5.576599 | 0.000265095
|  | 622 | 5.568748 | 0.000269931
|  | 623 | 5.581514 | 0.000262111
|  | 624 | 5.586411 | 0.000259173
|  | 625 | 5.591535 | 0.000256133
|  | 626 | 5.581837 | 0.000261917
|  | 627 | 5.581853 | 0.000261907
|  | 628 | 5.620852 | 0.000239413
|  | 629 | 5.606778 | 0.000247299
|  | 630 | 5.572221 | 0.000267781
|  | 631 | 5.580361 | 0.000262808
|  | 632 | 5.559879 | 0.0002755
|  | 633 | 5.569372 | 0.000269543
|  | 634 | 5.602099 | 0.000249978
|  | 635 | 5.5806 | 0.000262664
|  | 636 | 5.550961 | 0.000281215
|  | 637 | 5.552512 | 0.000280213
|  | 638 | 5.549519 | 0.000282151
|  | 639 | 5.53191 | 0.000293826
|  | 640 | 5.508153 | 0.000310347
|  | 641 | 5.502782 | 0.000314209
|  | 642 | 5.539376 | 0.000288818
|  | 643 | 5.520759 | 0.000301468
|  | 644 | 5.472981 | 0.000336526
|  | 645 | 5.44033 | 0.000362802
|  | 646 | 5.394968 | 0.000402747
|  | 647 | 5.392981 | 0.000404594
|  | 648 | 5.460839 | 0.000346068
|  | 649 | 5.52254 | 0.000300234
|  | 650 | 5.554753 | 0.000278771
|  | 651 | 5.581408 | 0.000262175
|  | 652 | 5.579854 | 0.000263115
|  | 653 | 5.583169 | 0.000261115
|  | 654 | 5.565828 | 0.000271752
|  | 655 | 5.54165 | 0.00028731
|  | 656 | 5.530032 | 0.000295099
|  | 657 | 5.553628 | 0.000279494
|  | 658 | 5.564451 | 0.000272615
|  | 659 | 5.54778 | 0.000283283
|  | 660 | 5.572379 | 0.000267683
|  | 661 | 5.57874 | 0.000263791
|  | 662 | 5.560073 | 0.000275377
|  | 663 | 5.536246 | 0.000290907
|  | 664 | 5.517826 | 0.000303511
|  | 665 | 5.5096 | 0.000309314
|  | 666 | 5.494899 | 0.000319964
|  | 667 | 5.478121 | 0.000332567
|  | 668 | 5.46562 | 0.000342279
|  | 669 | 5.457223 | 0.000348961
|  | 670 | 5.451273 | 0.000353775
|  | 671 | 5.423472 | 0.000377162
|  | 672 | 5.415869 | 0.000383823
|  | 673 | 5.422643 | 0.000377883
|  | 674 | 5.430606 | 0.000371017
|  | 675 | 5.420535 | 0.000379721
|  | 676 | 5.408485 | 0.000390405
|  | 677 | 5.405395 | 0.000393192
|  | 678 | 5.343618 | 0.000453296
|  | 679 | 5.110455 | 0.000775434
|  | 680 | 4.522676 | 0.0030014
|  | 681 | 3.87226 | 0.0134196
|  | 682 | 3.254709 | 0.0556277
|  | 683 | 2.434324 | 0.3678544
|  | 684 | 1.380755 | 4.1614531
|  | 685 | 0.65969 | 21.8932381
|  | 686 | 0.253654 | 55.7629833
|  | 687 | 0.069226 | 85.265629
|  | 688 | 0.013442 | 96.952274
|  | 689 | 0.00812 | 98.1476714
|  | 690 | 0.011493 | 97.3883482
|  | 691 | 0.011382 | 97.4132426
|  | 692 | 0.008482 | 98.0658958
|  | 693 | 0.008904 | 97.9706524
|  | 694 | 0.02578 | 94.2366849
|  | 695 | 0.109315 | 77.7472435
|  | 696 | 0.341936 | 45.5055115
|  | 697 | 1.007598 | 9.8265711
|  | 698 | 1.901784 | 1.2537646
|  | 699 | 2.631274 | 0.2337362
|  | 700 | 3.438345 | 0.0364464
|  | 701 | 4.099829 | 0.00794641
|  | 702 | 4.736868 | 0.00183287
|  | 703 | 5.16919 | 0.000677345
|  | 704 | 5.360739 | 0.000435774
|  | 705 | 5.444491 | 0.000359343
|  | 706 | 5.477488 | 0.000333052
|  | 707 | 5.519693 | 0.000302209
|  | 708 | 5.528255 | 0.000296309
|  | 709 | 5.547116 | 0.000283716
|  | 710 | 5.548558 | 0.000282776
|  | 711 | 5.529793 | 0.000295262
|  | 712 | 5.532885 | 0.000293167
|  | 713 | 5.563995 | 0.000272901
|  | 714 | 5.550481 | 0.000281526
|  | 715 | 5.541946 | 0.000287114
|  | 716 | 5.540451 | 0.000288104
|  | 717 | 5.544949 | 0.000285135
|  | 718 | 5.55393 | 0.000279299
|  | 719 | 5.539256 | 0.000288898
|  | 720 | 5.548188 | 0.000283017
|  | 721 | 5.557365 | 0.000277099
|  | 722 | 5.541105 | 0.00028767
|  | 723 | 5.541152 | 0.000287639
|  | 724 | 5.535689 | 0.00029128
|  | 725 | 5.510648 | 0.000308569
|  | 726 | 5.524362 | 0.000298977
|  | 727 | 5.542951 | 0.00028645
|  | 728 | 5.517669 | 0.00030362
|  | 729 | 5.537563 | 0.000290026
|  | 730 | 5.552203 | 0.000280412
|  | 731 | 5.532092 | 0.000293703
|  | 732 | 5.536481 | 0.00029075
|  | 733 | 5.529552 | 0.000295426
|  | 734 | 5.535312 | 0.000291533
|  | 735 | 5.543935 | 0.000285802
|  | 736 | 5.522931 | 0.000299964
|  | 737 | 5.538537 | 0.000289376
|  | 738 | 5.52852 | 0.000296128
|  | 739 | 5.509668 | 0.000309266
|  | 740 | 5.505578 | 0.000312192
|  | 741 | 5.452983 | 0.000352385
|  | 742 | 5.391748 | 0.000405744
|  | 743 | 5.398061 | 0.000399889
|  | 744 | 5.43403 | 0.000368104
|  | 745 | 5.468119 | 0.000340315
|  | 746 | 5.51977 | 0.000302155
|  | 747 | 5.529614 | 0.000295383
|  | 748 | 5.560203 | 0.000275294
|  | 749 | 5.563487 | 0.00027322
|  | 750 | 5.571393 | 0.000268292
|  | 751 | 5.554754 | 0.00027877
|  | 752 | 5.551666 | 0.000280759
|  | 753 | 5.563888 | 0.000272968
|  | 754 | 5.563971 | 0.000272916
|  | 755 | 5.544999 | 0.000285102
|  | 756 | 5.575139 | 0.000265987
|  | 757 | 5.614379 | 0.000243008
|  | 758 | 5.569107 | 0.000269707
|  | 759 | 5.615958 | 0.000242126
|  | 760 | 5.580184 | 0.000262915
|  | 761 | 5.586803 | 0.000258939
|  | 762 | 5.58377 | 0.000260753
|  | 763 | 5.582308 | 0.000261633
|  | 764 | 5.580825 | 0.000262528
|  | 765 | 5.590347 | 0.000256834
|  | 766 | 5.618836 | 0.000240527
|  | 767 | 5.605412 | 0.000248078
|  | 768 | 5.605561 | 0.000247993
|  | 769 | 5.597284 | 0.000252764
|  | 770 | 5.570609 | 0.000268776
|  | 771 | 5.588073 | 0.000258183
|  | 772 | 5.602757 | 0.000249599
|  | 773 | 5.591426 | 0.000256197
|  | 774 | 5.583374 | 0.000260991
|  | 775 | 5.596727 | 0.000253089
|  | 776 | 5.587524 | 0.000258509
|  | 777 | 5.576148 | 0.00026537
|  | 778 | 5.573043 | 0.000267274
|  | 779 | 5.611986 | 0.000244351
|  | 780 | 5.598906 | 0.000251822
|  | 781 | 5.569087 | 0.00026972
|  | 782 | 5.567391 | 0.000270775
|  | 783 | 5.587878 | 0.000258299
|  | 784 | 5.577033 | 0.00026483
|  | 785 | 5.591005 | 0.000256445
|  | 786 | 5.586582 | 0.000259071
|  | 787 | 5.577056 | 0.000264816
|  | 788 | 5.60981 | 0.000245578
|  | 789 | 5.588713 | 0.000257802
|  | 790 | 5.602961 | 0.000249482
|  | 791 | 5.599841 | 0.000251281
|  | 792 | 5.616607 | 0.000241765
|  | 793 | 5.607072 | 0.000247131
|  | 794 | 5.599005 | 0.000251765
|  | 795 | 5.624132 | 0.000237612
|  | 796 | 5.578143 | 0.000264154
|  | 797 | 5.529992 | 0.000295126
|  | 798 | 5.567769 | 0.00027054
|  | 799 | 5.589451 | 0.000257365
|  | 800 | 5.599238 | 0.00025163
|  | 801 | 5.553075 | 0.00027985
|  | 802 | 5.662331 | 0.000217605
|  | 803 | 5.617782 | 0.000241112
|  | 804 | 5.606095 | 0.000247688
|  | 805 | 5.578637 | 0.000263854
|  | 806 | 5.550368 | 0.0002816
|  | 807 | 5.546352 | 0.000284216
|  | 808 | 5.588386 | 0.000257997
|  | 809 | 5.544809 | 0.000285227
|  | 810 | 5.574407 | 0.000266436
|  | 811 | 5.630769 | 0.000234008
|  | 812 | 5.583994 | 0.000260619
|  | 813 | 5.587183 | 0.000258712
|  | 814 | 5.554 | 0.000279254
|  | 815 | 5.58571 | 0.000259591
|  | 816 | 5.568589 | 0.000270029
|  | 817 | 5.567246 | 0.000270866
|  | 818 | 5.600128 | 0.000251115
|  | 819 | 5.556737 | 0.0002775
|  | 820 | 5.565694 | 0.000271835
|  | 821 | 5.556631 | 0.000277568
|  | 822 | 5.560748 | 0.000274949
|  | 823 | 5.588319 | 0.000258036
|  | 824 | 5.622828 | 0.000238326
|  | 825 | 5.580117 | 0.000262956
|  | 826 | 5.595984 | 0.000253522
|  | 827 | 5.560264 | 0.000275255
|  | 828 | 5.511747 | 0.000307789
|  | 829 | 5.510412 | 0.000308737
|  | 830 | 5.544783 | 0.000285244
|  | 831 | 5.581707 | 0.000261995
|  | 832 | 5.564435 | 0.000272625
|  | 833 | 5.546419 | 0.000284172
|  | 834 | 5.494499 | 0.000320259
|  | 835 | 5.574396 | 0.000266443
|  | 836 | 5.544367 | 0.000285518
|  | 837 | 5.524032 | 0.000299204
|  | 838 | 5.525684 | 0.000298068
|  | 839 | 5.580715 | 0.000262594
|  | 840 | 5.502328 | 0.000314537
|  | 841 | 5.453173 | 0.000352231
|  | 842 | 5.561492 | 0.000274478
|  | 843 | 5.550663 | 0.000281408
|  | 844 | 5.555803 | 0.000278097
|  | 845 | 5.59704 | 0.000252907
|  | 846 | 5.537557571 | 0.00029003
|  | 847 | 5.524618143 | 0.000298801
|  | 848 | 5.521797571 | 0.000300748
|  | 849 | 5.500425 | 0.000315918
|  | 850 | 5.487178 | 0.000325703
|  | 851 | 5.482620429 | 0.000329139
|  | 852 | 5.479783857 | 0.000331296
|  | 853 | 5.485493857 | 0.000326969
|  | 854 | 5.494389 | 0.00032034
|  | 855 | 5.485075286 | 0.000327284
|  | 856 | 5.488095571 | 0.000325016
|  | 857 | 5.461362 | 0.000345651
|  | 858 | 5.389976429 | 0.000407402
|  | 859 | 5.506343714 | 0.000311642
|  | 860 | 5.435782429 | 0.000366621
|  | 861 | 5.546874857 | 0.000283874
|  | 862 | 5.493742143 | 0.000320817
|  | 863 | 5.612517286 | 0.000244052
|  | 864 | 5.592839714 | 0.000255364
|  | 865 | 5.786327714 | 0.000163558
|  | 866 | 5.626132286 | 0.00023652
|  | 867 | 5.802563143 | 0.000157557
|  | 868 | 5.615539429 | 0.00024236
|  | 869 | 5.747117 | 0.000179012
|  | 870 | 5.606705571 | 0.00024734
|  | 871 | 5.772366143 | 0.000168902
|  | 872 | 5.613938429 | 0.000243255
|  | 873 | 5.774133857 | 0.000168216
|  | 874 | 5.62183 | 0.000238875
|  | 875 | 5.808853714 | 0.000155291
|  | 876 | 5.848857 | 0.000141626
|  | 877 | 5.989268429 | 0.000102502
|  | 878 | 5.931665143 | 0.00011704
|  | 879 | 6.090092857 | 8.12657e-05
|  | 880 | 5.964294571 | 0.000108569
|  | 881 | 6.116598429 | 7.64542e-05
|  | 882 | 5.992250143 | 0.0001018
|  | 883 | 5.992250143 | 0.0001018
|  | 884 | 5.895469429 | 0.000127213
|  | 885 | 5.953072714 | 0.000111411
|  | 886 | 5.790105714 | 0.000162142
|  | 887 | 5.915904 | 0.000121366
|  | 888 | 6.006232571 | 9.85751e-05
|  | 889 | 6.130580857 | 7.40319e-05
|  | 890 | 5.961760429 | 0.000109204
|  | 891 | 6.018594 | 9.58089e-05
|  | 892 | 5.927459571 | 0.000118179
|  | 893 | 6.090426571 | 8.12033e-05
|  | 894 | 5.948515571 | 0.000112586
|  | 895 | 5.858187 | 0.000138616
|  | 896 | 5.700662 | 0.000199222
|  | 897 | 5.869482429 | 0.000135057
|  | 898 | 5.7691 | 0.000170177
|  | 899 | 5.762212 | 0.000172897
|  | 900 | 5.627096571 | 0.000235995
|  | 901 | 5.769007571 | 0.000170213
|  | 902 | 5.635920571 | 0.000231249
|  | 903 | 5.793445571 | 0.000160899
|  | 904 | 5.659747143 | 0.000218904
|  | 905 | 5.800076714 | 0.000158461
|  | 906 | 5.746551714 | 0.000179246
|  | 907 | 5.854723143 | 0.000139726
|  | 908 | 5.693506 | 0.000202532
|  | 909 | 5.751216714 | 0.00017733
|  | 910 | 5.648649143 | 0.00022457
|  | 911 | 5.782347571 | 0.000165064
|  | 912 | 5.656868429 | 0.000220359
|  | 913 | 5.768666714 | 0.000170347
|  | 914 | 5.639441714 | 0.000229381
|  | 915 | 5.728095571 | 0.000187027
|  | 916 | 5.637275286 | 0.000230529
|  | 917 | 5.624786 | 0.000237254
|  | 918 | 5.464583429 | 0.000343097
|  | 919 | 5.457312 | 0.00034889
|  | 920 | 5.345998429 | 0.000450818
|  | 921 | 5.488831 | 0.000324466
|  | 922 | 5.422348143 | 0.000378139
|  | 923 | 5.588544714 | 0.000257902
|  | 924 | 5.635099143 | 0.000231687
|  | 925 | 5.795301714 | 0.000160213
|  | 926 | 5.753705143 | 0.000176317
|  | 927 | 5.791099571 | 0.000161771
|  | 928 | 5.680136 | 0.000208864
|  | 929 | 5.819182143 | 0.000151641
|  | 930 | 5.704115714 | 0.000197644
|  | 931 | 5.701686143 | 0.000198753
|  | 932 | 5.544541 | 0.000285403
|  | 933 | 5.589684286 | 0.000257227
|  | 934 | 5.582906 | 0.000261273
|  | 935 | 5.639867 | 0.000229157
|  | 936 | 5.479478429 | 0.000331529
|  | 937 | 5.560222857 | 0.000275282
|  | 938 | 5.506307286 | 0.000311668
|  | 939 | 5.570799429 | 0.000268658
|  | 940 | 5.524195286 | 0.000299092
|  | 941 | 5.531423143 | 0.000294155
|  | 942 | 5.462565857 | 0.000344694
|  | 943 | 5.518250571 | 0.000303214
|  | 944 | 5.376651143 | 0.000420096
|  | 945 | 5.378652714 | 0.000418165
|  | 946 | 5.328786571 | 0.000469044
|  | 947 | 5.399257714 | 0.000398788
|  | 948 | 5.344390143 | 0.000452491
|  | 949 | 5.344111857 | 0.000452781
|  | 950 | 5.313641429 | 0.000485689
|  | 951 | 5.461391857 | 0.000345627
|  | 952 | 5.415594 | 0.000384066
|  | 953 | 5.399809714 | 0.000398282
|  | 954 | 5.344414571 | 0.000452465
|  | 955 | 5.485695143 | 0.000326817
|  | 956 | 5.492658571 | 0.000321619
|  | 957 | 5.531025 | 0.000294425
|  | 958 | 5.376682714 | 0.000420066
|  | 959 | 5.458091143 | 0.000348264
|  | 960 | 5.508712429 | 0.000309947
|  | 961 | 5.669444429 | 0.00021407
|  | 962 | 5.567158429 | 0.00027092
|  | 963 | 5.623219714 | 0.000238111
|  | 964 | 5.607478 | 0.000246901
|  | 965 | 5.789991286 | 0.000162184
|  | 966 | 5.727030286 | 0.000187486
|  | 967 | 5.737716714 | 0.000182929
|  | 968 | 5.609948286 | 0.0002455
|  | 969 | 5.732945429 | 0.00018495
|  | 970 | 5.680619571 | 0.000208632
|  | 971 | 5.790509571 | 0.000161991
|  | 972 | 5.691903571 | 0.000203281
|  | 973 | 5.729370143 | 0.000186479
|  | 974 | 5.696738143 | 0.00020103
|  | 975 | 5.758793429 | 0.000174264
|  | 976 | 5.650197286 | 0.00022377
|  | 977 | 5.657460857 | 0.000220059
|  | 978 | 5.529105571 | 0.000295729
|  | 979 | 5.627711571 | 0.000235661
|  | 980 | 5.597757 | 0.000252489
|  | 981 | 5.580032857 | 0.000263007
|  | 982 | 5.504767143 | 0.000312776
|  | 983 | 5.502091714 | 0.000314708
|  | 984 | 5.505309857 | 0.000312385
|  | 985 | 5.620754571 | 0.000239467
|  | 986 | 5.485498857 | 0.000326965
|  | 987 | 5.482774857 | 0.000329022
|  | 988 | 5.457304571 | 0.000348896
|  | 989 | 5.463940571 | 0.000343605
|  | 990 | 5.438583143 | 0.000364265
|  | 991 | 5.512845143 | 0.000307012
|  | 992 | 5.466028429 | 0.000341957
|  | 993 | 5.622528 | 0.000238491
|  | 994 | 5.783863286 | 0.000164489
|  | 995 | 5.906234714 | 0.000124098
|  | 996 | 5.903646 | 0.00012484
|  | 997 | 5.926483857 | 0.000118445
|  | 998 | 5.887333714 | 0.000129618
|  | 999 | 5.889373286 | 0.000129011
|  | 1000 | 5.774591857 | 0.000168038
|  | 1001 | 5.631777571 | 0.000233465
|  | 1002 | 5.539260143 | 0.000288895
|  | 1003 | 5.581140714 | 0.000262337
|  | 1004 | 5.626720143 | 0.0002362
|  | 1005 | 5.607418571 | 0.000246934
|  | 1006 | 5.519923714 | 0.000302048
|  | 1007 | 5.451266857 | 0.00035378
|  | 1008 | 5.451770857 | 0.00035337
|  | 1009 | 5.563165714 | 0.000273423
|  | 1010 | 5.658216714 | 0.000219676
|  | 1011 | 5.673057 | 0.000212297
|  | 1012 | 5.632688143 | 0.000232976
|  | 1013 | 5.651082857 | 0.000223315
|  | 1014 | 5.669915571 | 0.000213838
|  | 1015 | 5.679515286 | 0.000209163
|  | 1016 | 5.644628429 | 0.000226658
|  | 1017 | 5.512769286 | 0.000307065
|  | 1018 | 5.465480857 | 0.000342388
|  | 1019 | 5.490522714 | 0.000323204
|  | 1020 | 5.507601571 | 0.000310741
|  | 1021 | 5.539603143 | 0.000288667
|  | 1022 | 5.521415286 | 0.000301013
|  | 1023 | 5.429991 | 0.000371543
|  | 1024 | 5.415355286 | 0.000384277
|  | 1025 | 5.40931 | 0.000389664
|  | 1026 | 5.429533429 | 0.000371935
|  | 1027 | 5.404068429 | 0.000394395
|  | 1028 | 5.390806429 | 0.000406625
|  | 1029 | 5.387707429 | 0.000409536
|  | 1030 | 5.404542429 | 0.000393965
|  | 1031 | 5.412475429 | 0.000386834
|  | 1032 | 5.422042286 | 0.000378406
|  | 1033 | 5.401299 | 0.000396918
|  | 1034 | 5.448615714 | 0.000355946
|  | 1035 | 5.437578286 | 0.000365108
|  | 1036 | 5.439275571 | 0.000363684
|  | 1037 | 5.431151429 | 0.000370551
|  | 1038 | 5.464335714 | 0.000343292
|  | 1039 | 5.483728571 | 0.0003283
|  | 1040 | 5.484899571 | 0.000327416
|  | 1041 | 5.434923857 | 0.000367347
|  | 1042 | 5.431768 | 0.000370026
|  | 1043 | 5.428445143 | 0.000372868
|  | 1044 | 5.484321857 | 0.000327852
|  | 1045 | 5.445393857 | 0.000358597
|  | 1046 | 5.433582 | 0.000368483
|  | 1047 | 5.420371429 | 0.000379864
|  | 1048 | 5.463618429 | 0.00034386
|  | 1049 | 5.462999143 | 0.000344351
|  | 1050 | 5.487432857 | 0.000325512
|  | 1051 | 5.433996 | 0.000368132
|  | 1052 | 5.430704571 | 0.000370933
|  | 1053 | 5.361161143 | 0.00043535
|  | 1054 | 5.436609143 | 0.000365924
|  | 1055 | 5.533852571 | 0.000292515
|  | 1056 | 5.585571571 | 0.000259674
|  | 1057 | 5.546893 | 0.000283862
|  | 1058 | 5.606816714 | 0.000247277
|  | 1059 | 5.604631143 | 0.000248524
|  | 1060 | 5.608029857 | 0.000246587
|  | 1061 | 5.506136714 | 0.000311791
|  | 1062 | 5.506138857 | 0.000311789
|  | 1063 | 5.443481 | 0.00036018
|  | 1064 | 5.647913857 | 0.00022495
|  | 1065 | 5.626351 | 0.000236401
|  | 1066 | 5.656720286 | 0.000220435
|  | 1067 | 5.663380143 | 0.00021708
|  | 1068 | 5.733280571 | 0.000184807
|  | 1069 | 5.588644286 | 0.000257843
|  | 1070 | 5.625065286 | 0.000237102
|  | 1071 | 5.434783 | 0.000367466
|  | 1072 | 5.445828286 | 0.000358238
|  | 1073 | 5.452081714 | 0.000353117
|  | 1074 | 5.550732857 | 0.000281363
|  | 1075 | 5.535010857 | 0.000291735
|  | 1076 | 5.643665714 | 0.000227161
|  | 1077 | 5.593084429 | 0.000255221
|  | 1078 | 5.600533143 | 0.00025088
|  | 1079 | 5.544329714 | 0.000285542
|  | 1080 | 5.657489571 | 0.000220044
|  | 1081 | 5.570760143 | 0.000268683
|  | 1082 | 5.670397 | 0.000213601
|  | 1083 | 5.556650857 | 0.000277555
|  | 1084 | 5.592644429 | 0.000255479
|  | 1085 | 5.554646429 | 0.000278839
|  | 1086 | 5.608478286 | 0.000246332
|  | 1087 | 5.608478286 | 0.000246332
|  | 1088 | 5.751693286 | 0.000177136
|  | 1089 | 5.598198429 | 0.000252233
|  | 1090 | 5.627694286 | 0.000235671
|  | 1091 | 5.596620571 | 0.000253151
|  | 1092 | 5.766960286 | 0.000171017
|  | 1093 | 5.708525857 | 0.000195647
|  | 1094 | 5.708525857 | 0.000195647
|  | 1095 | 5.573392857 | 0.000267059
|  | 1096 | 5.621483286 | 0.000239065
|  | 1097 | 5.58619 | 0.000259304
|  | 1098 | 5.692636143 | 0.000202938
|  | 1099 | 5.514775857 | 0.00030565
|  | 1100 | 5.570678 | 0.000268734
|  | 1101 | 5.440324286 | 0.000362807
|  | 1102 | 5.575457286 | 0.000265792
|  | 1103 | 5.510684429 | 0.000308543
|  | 1104 | 5.708136143 | 0.000195823
|  | 1105 | 5.724728286 | 0.000188483
|  | 1106 | 5.902588571 | 0.000125144
|  | 1107 | 5.870705 | 0.000134677
|  | 1108 | 5.993077 | 0.000101607
|  | 1109 | 5.852822286 | 0.000140339
|  | 1110 | 6.022999571 | 9.48419e-05
|  | 1111 | 5.813810429 | 0.000153529
|  | 1112 | 5.716352429 | 0.000192153
|  | 1113 | 5.550066714 | 0.000281795
|  | 1114 | 5.684181714 | 0.000206928
|  | 1115 | 5.592871714 | 0.000255346
|  | 1116 | 5.684323143 | 0.00020686
|  | 1117 | 5.509127857 | 0.000309651
|  | 1118 | 5.567118143 | 0.000270945
|  | 1119 | 5.61107 | 0.000244867
|  | 1120 | 5.692782571 | 0.00020287
|  | 1121 | 5.520409714 | 0.00030171
|  | 1122 | 5.569902714 | 0.000269214
|  | 1123 | 5.451631143 | 0.000353483
|  | 1124 | 5.626826429 | 0.000236142
|  | 1125 | 5.583324143 | 0.000261021
|  | 1126 | 5.614483429 | 0.00024295
|  | 1127 | 5.514526143 | 0.000305826
|  | 1128 | 5.686899 | 0.000205637
|  | 1129 | 5.582505143 | 0.000261514
|  | 1130 | 5.74958 | 0.000178
|  | 1131 | 5.619813 | 0.000239987
|  | 1132 | 5.772587429 | 0.000168816
|  | 1133 | 5.659743714 | 0.000218905
|  | 1134 | 5.720178714 | 0.000190468
|  | 1135 | 5.543321857 | 0.000286206
|  | 1136 | 5.607543714 | 0.000246863
|  | 1137 | 5.464281 | 0.000343336
|  | 1138 | 5.543246429 | 0.000286255
|  | 1139 | 5.389123143 | 0.000408204
|  | 1140 | 5.551701857 | 0.000280736
|  | 1141 | 5.505186429 | 0.000312474
|  | 1142 | 5.738850286 | 0.000182452
|  | 1143 | 5.713050143 | 0.00019362
|  | 1144 | 5.856312857 | 0.000139215
|  | 1145 | 5.761110714 | 0.000173336
|  | 1146 | 5.848408429 | 0.000141772
|  | 1147 | 5.678114571 | 0.000209839
|  | 1148 | 5.787265429 | 0.000163205
|  | 1149 | 5.566985143 | 0.000271028
|  | 1150 | 5.623163286 | 0.000238142
|  | 1151 | 5.429829429 | 0.000371681
|  | 1152 | 5.623421571 | 0.000238001
|  | 1153 | 5.521422714 | 0.000301007
|  | 1154 | 5.722628429 | 0.000189396
|  | 1155 | 5.622395571 | 0.000238564
|  | 1156 | 5.681615857 | 0.000208154
|  | 1157 | 5.570787429 | 0.000268666
|  | 1158 | 5.753656714 | 0.000176337
|  | 1159 | 5.575646429 | 0.000265677
|  | 1160 | 5.744470857 | 0.000180106
|  | 1161 | 5.557907857 | 0.000276753
|  | 1162 | 5.691883286 | 0.00020329
|  | 1163 | 5.632066286 | 0.00023331
|  | 1164 | 5.711129286 | 0.000194478
|  | 1165 | 5.570097857 | 0.000269093
|  | 1166 | 5.700519714 | 0.000199288
|  | 1167 | 5.546915143 | 0.000283847
|  | 1168 | 5.711753857 | 0.000194199
|  | 1169 | 5.570904286 | 0.000268594
|  | 1170 | 5.734974286 | 0.000184088
|  | 1171 | 5.641186429 | 0.000228462
|  | 1172 | 5.792682429 | 0.000161182
|  | 1173 | 5.636604 | 0.000230885
|  | 1174 | 5.822213 | 0.000150587
|  | 1175 | 5.705804571 | 0.000196877
|  | 1176 | 5.883217571 | 0.000130853
|  | 1177 | 5.734174571 | 0.000184427
|  | 1178 | 5.834300143 | 0.000146454
|  | 1179 | 5.657614 | 0.000219981
|  | 1180 | 5.703185714 | 0.000198068
|  | 1181 | 5.485370429 | 0.000327062
|  | 1182 | 5.564811429 | 0.000272388
|  | 1183 | 5.382935143 | 0.000414062
|  | 1184 | 5.531978143 | 0.00029378
|  | 1185 | 5.452822714 | 0.000352515
|  | 1186 | 5.629508857 | 0.000234688
|  | 1187 | 5.740015571 | 0.000181964
|  | 1188 | 5.925826429 | 0.000118624
|  | 1189 | 5.807923143 | 0.000155624
|  | 1190 | 6.046985429 | 8.97459e-05
|  | 1191 | 5.848993857 | 0.000141581
|  | 1192 | 6.013169714 | 9.70131e-05
|  | 1193 | 5.844242143 | 0.000143139
|  | 1194 | 5.744322714 | 0.000180168
|  | 1195 | 5.578965 | 0.000263654
|  | 1196 | 5.610101857 | 0.000245413
|  | 1197 | 5.381601143 | 0.000415335
|  | 1198 | 5.2914298 | 0.000511176
|  | 1199 | 5.246359333 | 0.000567075
|  | 1200 | 5.381601143 | 0.000415335