## FBH694-10
|  | Wavelength (nm) | Optical Density | % Transmission
|  | 200 | 6.065271 | 8.60457e-05
|  | 201 | 6.125335 | 7.49316e-05
|  | 202 | 6.151346 | 7.05755e-05
|  | 203 | 6.099631 | 7.95003e-05
Product Raw Data |  | 204 | 6.043284 | 9.05141e-05
Bandpass Filter, Ø25.0 mm, CWL = 694 nm, FWHM = 10 nm |  | 205 | 6.059525 | 8.71917e-05
|  | 206 | 6.00268 | 9.93848e-05
Item # | FBH694-10 | 207 | 6.027449 | 9.38752e-05
DISCLAIMER: The data presented here are typical. Slight variations in performance data will occur from lot to lot. Please contact Technical Support with any questions regarding the use or reliability of this data. |  | 208 | 6.043292 | 9.05124e-05
|  | 209 | 6.070514 | 8.50131e-05
|  | 210 | 6.022117 | 9.50349e-05
|  | 211 | 5.969803 | 0.000107201
|  | 212 | 5.997607 | 0.000100553
|  | 213 | 6.021933 | 9.50751e-05
This data may be used in publications. However, please cite Thorlabs as the source. |  | 214 | 6.011904 | 9.72962e-05
|  | 215 | 5.978457 | 0.000105086
|  | 216 | 5.969104 | 0.000107373
Additional Information: |  | 217 | 5.97782 | 0.00010524
|  | 218 | 5.977541 | 0.000105307
|  | 219 | 6.020793 | 9.5325e-05
|  | 220 | 6.057782 | 8.75423e-05
|  | 221 | 6.036327 | 9.19757e-05
|  | 222 | 5.951166 | 0.000111901
|  | 223 | 5.95137 | 0.000111848
|  | 224 | 6.006447 | 9.85265e-05
|  | 225 | 6.031826 | 9.29339e-05
|  | 226 | 5.987978 | 0.000102807
|  | 227 | 5.952513 | 0.000111554
|  | 228 | 5.961499 | 0.00010927
|  | 229 | 5.966326 | 0.000108062
|  | 230 | 5.953593 | 0.000111277
|  | 231 | 5.924756 | 0.000118917
|  | 232 | 5.967236 | 0.000107836
|  | 233 | 6.02418 | 9.45845e-05
|  | 234 | 5.967741 | 0.000107711
|  | 235 | 5.921761 | 0.00011974
|  | 236 | 5.95486 | 0.000110953
|  | 237 | 5.98617 | 0.000103236
|  | 238 | 5.963866 | 0.000108676
|  | 239 | 5.972782 | 0.000106468
|  | 240 | 5.986391 | 0.000103183
|  | 241 | 6.00048 | 9.98895e-05
|  | 242 | 5.97277 | 0.000106471
|  | 243 | 5.959616 | 0.000109745
|  | 244 | 5.972951 | 0.000106426
|  | 245 | 5.942864 | 0.000114061
|  | 246 | 5.938967 | 0.000115089
|  | 247 | 5.97791 | 0.000105218
|  | 248 | 5.968939 | 0.000107414
|  | 249 | 5.964817 | 0.000108438
|  | 250 | 5.973842 | 0.000106208
|  | 251 | 5.960722 | 0.000109466
|  | 252 | 5.948214 | 0.000112664
|  | 253 | 5.931832 | 0.000116995
|  | 254 | 5.952879 | 0.000111461
|  | 255 | 5.979453 | 0.000104845
|  | 256 | 5.957566 | 0.000110264
|  | 257 | 5.949132 | 0.000112426
|  | 258 | 5.944995 | 0.000113502
|  | 259 | 5.957854 | 0.000110191
|  | 260 | 5.936932 | 0.000115629
|  | 261 | 5.916932 | 0.000121079
|  | 262 | 5.879268 | 0.000132048
|  | 263 | 5.912641 | 0.000122281
|  | 264 | 5.975155 | 0.000105888
|  | 265 | 5.975036 | 0.000105917
|  | 266 | 5.953042 | 0.000111419
|  | 267 | 5.957146 | 0.000110371
|  | 268 | 5.952708 | 0.000111504
|  | 269 | 5.979072 | 0.000104937
|  | 270 | 5.956796 | 0.00011046
|  | 271 | 5.961012 | 0.000109393
|  | 272 | 5.944029 | 0.000113755
|  | 273 | 5.907948 | 0.00012361
|  | 274 | 5.931732 | 0.000117022
|  | 275 | 5.983504 | 0.000103871
|  | 276 | 6.00221 | 9.94924e-05
|  | 277 | 5.948483 | 0.000112594
|  | 278 | 5.928179 | 0.000117983
|  | 279 | 5.940636 | 0.000114647
|  | 280 | 5.953227 | 0.000111371
|  | 281 | 5.924683 | 0.000118937
|  | 282 | 5.937175 | 0.000115565
|  | 283 | 5.941353 | 0.000114458
|  | 284 | 5.921313 | 0.000119864
|  | 285 | 5.929498 | 0.000117626
|  | 286 | 5.958784 | 0.000109955
|  | 287 | 5.946367 | 0.000113144
|  | 288 | 5.930175 | 0.000117442
|  | 289 | 5.972536 | 0.000106528
|  | 290 | 6.024499 | 9.45151e-05
|  | 291 | 5.955563 | 0.000110774
|  | 292 | 5.95158 | 0.000111794
|  | 293 | 5.960318 | 0.000109568
|  | 294 | 5.96916 | 0.000107359
|  | 295 | 6.020531 | 9.53826e-05
|  | 296 | 5.974066 | 0.000106153
|  | 297 | 5.978691 | 0.000105029
|  | 298 | 5.997323 | 0.000100618
|  | 299 | 5.965811 | 0.00010819
|  | 300 | 5.988349 | 0.000102719
|  | 301 | 5.95772 | 0.000110225
|  | 302 | 5.984386 | 0.000103661
|  | 303 | 5.953951 | 0.000111186
|  | 304 | 5.917713 | 0.000120861
|  | 305 | 5.922105 | 0.000119645
|  | 306 | 5.942261 | 0.000114219
|  | 307 | 5.934333 | 0.000116323
|  | 308 | 5.934566 | 0.000116261
|  | 309 | 5.938768 | 0.000115142
|  | 310 | 5.995401 | 0.000101065
|  | 311 | 5.973109 | 0.000106388
|  | 312 | 5.982248 | 0.000104172
|  | 313 | 5.973777 | 0.000106224
|  | 314 | 5.982806 | 0.000104038
|  | 315 | 5.97393 | 0.000106187
|  | 316 | 5.983201 | 0.000103944
|  | 317 | 5.961475 | 0.000109276
|  | 318 | 5.957351 | 0.000110319
|  | 319 | 6.031062 | 9.30975e-05
|  | 320 | 5.979325 | 0.000104876
|  | 321 | 5.997552 | 0.000100565
|  | 322 | 6.002234 | 9.94869e-05
|  | 323 | 6.002446 | 9.94384e-05
|  | 324 | 5.997984 | 0.000100465
|  | 325 | 6.036948 | 9.18443e-05
|  | 326 | 6.047356 | 8.96693e-05
|  | 327 | 5.9939 | 0.000101414
|  | 328 | 5.971717 | 0.000106729
|  | 329 | 5.98529 | 0.000103445
|  | 330 | 5.999332 | 0.000100154
|  | 331 | 6.069136 | 8.52833e-05
|  | 332 | 5.919444 | 0.00012038
|  | 333 | 5.757577 | 0.000174752
|  | 334 | 5.667353 | 0.000215103
|  | 335 | 5.729845 | 0.000186275
|  | 336 | 5.869304 | 0.000135113
|  | 337 | 5.924013 | 0.000119121
|  | 338 | 5.939946 | 0.00011483
|  | 339 | 5.973561 | 0.000106277
|  | 340 | 5.960903 | 0.00010942
|  | 341 | 5.928521 | 0.000117891
|  | 342 | 5.96114 | 0.00010936
|  | 343 | 5.948982 | 0.000112465
|  | 344 | 6.001286 | 9.97043e-05
|  | 345 | 5.949247 | 0.000112397
|  | 346 | 6.001657 | 9.96192e-05
|  | 347 | 6.08859 | 8.15474e-05
|  | 348 | 5.962325 | 0.000109062
|  | 349 | 5.896174 | 0.000127007
|  | 350 | 5.918602 | 0.000120614
|  | 351 | 5.875453 | 0.000133213
|  | 352 | 5.199789 | 0.000631264
|  | 353 | 5.053120776 | 0.000884869
|  | 354 | 5.048520607 | 0.000894292
|  | 355 | 5.049736062 | 0.000891793
|  | 356 | 5.048217 | 0.000894917
|  | 357 | 5.650373 | 0.00022368
|  | 358 | 5.908575 | 0.000123431
|  | 359 | 5.935401 | 0.000116038
|  | 360 | 5.72905 | 0.000186616
|  | 361 | 5.560358 | 0.000275196
|  | 362 | 5.584603 | 0.000260254
|  | 363 | 5.717499 | 0.000191647
|  | 364 | 5.847366 | 0.000142113
|  | 365 | 5.89877 | 0.00012625
|  | 366 | 5.936578 | 0.000115724
|  | 367 | 5.924918 | 0.000118873
|  | 368 | 5.94066 | 0.000114641
|  | 369 | 5.88481 | 0.000130374
|  | 370 | 5.914051 | 0.000121885
|  | 371 | 5.94924 | 0.000112398
|  | 372 | 5.92571 | 0.000118656
|  | 373 | 5.848413 | 0.000141771
|  | 374 | 5.832674 | 0.000147003
|  | 375 | 5.848529 | 0.000141733
|  | 376 | 5.817753 | 0.000152141
|  | 377 | 5.794462 | 0.000160523
|  | 378 | 5.800172 | 0.000158427
|  | 379 | 5.975432 | 0.00010582
|  | 380 | 5.986587 | 0.000103137
|  | 381 | 5.9891628 | 0.000102527
|  | 382 | 5.9778646 | 0.000105229
|  | 383 | 5.969184 | 0.000107353
|  | 384 | 5.951997 | 0.000111687
|  | 385 | 5.975037 | 0.000105916
|  | 386 | 6.044312 | 9.03001e-05
|  | 387 | 6.029813 | 9.33656e-05
|  | 388 | 6.054764 | 8.81528e-05
|  | 389 | 5.967262 | 0.00010783
|  | 390 | 5.99354 | 0.000101499
|  | 391 | 5.984948 | 0.000103527
|  | 392 | 5.835935 | 0.000145903
|  | 393 | 5.693062 | 0.000202739
|  | 394 | 5.647201 | 0.00022532
|  | 395 | 5.686957 | 0.000205609
|  | 396 | 5.839916 | 0.000144572
|  | 397 | 5.929262 | 0.00011769
|  | 398 | 5.914404 | 0.000121786
|  | 399 | 5.982399 | 0.000104136
|  | 400 | 5.926202 | 0.000118522
|  | 401 | 5.94975 | 0.000112266
|  | 402 | 5.978652 | 0.000105038
|  | 403 | 5.919307 | 0.000120418
|  | 404 | 6.005357 | 9.87741e-05
|  | 405 | 5.954555 | 0.000111031
|  | 406 | 6.069059 | 8.52984e-05
|  | 407 | 6.015264 | 9.65464e-05
|  | 408 | 5.939373 | 0.000114981
|  | 409 | 6.04929 | 8.92709e-05
|  | 410 | 5.967897 | 0.000107672
|  | 411 | 5.921203 | 0.000119894
|  | 412 | 5.972465 | 0.000106545
|  | 413 | 5.944367 | 0.000113667
|  | 414 | 5.972921 | 0.000106434
|  | 415 | 5.964856 | 0.000108429
|  | 416 | 5.791759 | 0.000161525
|  | 417 | 5.666164 | 0.000215693
|  | 418 | 5.515087 | 0.000305431
|  | 419 | 5.221554 | 0.000600407
|  | 420 | 5.002343 | 0.00099462
|  | 421 | 5.026278 | 0.000941287
|  | 422 | 5.261719 | 0.00054737
|  | 423 | 5.382414 | 0.000414559
|  | 424 | 5.332182 | 0.000465391
|  | 425 | 5.43351 | 0.000368545
|  | 426 | 5.548566 | 0.00028277
|  | 427 | 5.556482 | 0.000277663
|  | 428 | 5.681125 | 0.000208389
|  | 429 | 6.043778 | 9.04112e-05
|  | 430 | 5.989017 | 0.000102561
|  | 431 | 5.993497 | 0.000101509
|  | 432 | 5.989277 | 0.0001025
|  | 433 | 5.866885 | 0.000135867
|  | 434 | 5.904308 | 0.00012465
|  | 435 | 6.016744 | 9.62179e-05
|  | 436 | 5.981634 | 0.00010432
|  | 437 | 6.01268 | 9.71225e-05
|  | 438 | 5.978029 | 0.000105189
|  | 439 | 5.923275 | 0.000119323
|  | 440 | 5.974126 | 0.000106139
|  | 441 | 5.946299 | 0.000113162
|  | 442 | 5.950347 | 0.000112112
|  | 443 | 5.98738 | 0.000102948
|  | 444 | 5.942939 | 0.000114041
|  | 445 | 5.885727 | 0.000130099
|  | 446 | 5.987993 | 0.000102803
|  | 447 | 5.590387 | 0.000256811
|  | 448 | 5.127373 | 0.000745808
|  | 449 | 5.77920553 | 0.000166263
|  | 450 | 5.192231 | 0.000642346
|  | 451 | 5.630591 | 0.000234104
|  | 452 | 5.717166 | 0.000191794
|  | 453 | 5.733726 | 0.000184618
|  | 454 | 5.816798 | 0.000152476
|  | 455 | 5.94576 | 0.000113303
|  | 456 | 6.085349 | 8.21582e-05
|  | 457 | 5.969957 | 0.000107163
|  | 458 | 6.059951 | 8.71062e-05
|  | 459 | 6.013149 | 9.70177e-05
|  | 460 | 5.970741 | 0.000106969
|  | 461 | 5.975097 | 0.000105902
|  | 462 | 5.943697 | 0.000113842
|  | 463 | 6.027727 | 9.38152e-05
|  | 464 | 5.959767 | 0.000109707
|  | 465 | 5.933069 | 0.000116662
|  | 466 | 5.750826 | 0.00017749
|  | 467 | 5.614139 | 0.000243143
|  | 468 | 5.612388 | 0.000244125
|  | 469 | 5.786836 | 0.000163367
|  | 470 | 5.904849 | 0.000124495
|  | 471 | 5.93741 | 0.000115502
|  | 472 | 6.006241 | 9.85732e-05
|  | 473 | 5.960559 | 0.000109507
|  | 474 | 6.002028 | 9.95341e-05
|  | 475 | 5.926424 | 0.000118461
|  | 476 | 5.922949 | 0.000119413
|  | 477 | 6.002125 | 9.95119e-05
|  | 478 | 5.859219 | 0.000138287
|  | 479 | 5.83789 | 0.000145248
|  | 480 | 5.853054 | 0.000140264
|  | 481 | 5.930325 | 0.000117402
|  | 482 | 5.901973 | 0.000125322
|  | 483 | 5.941998 | 0.000114288
|  | 484 | 5.909456 | 0.000123181
|  | 485 | 5.916874 | 0.000121095
|  | 486 | 5.942693 | 0.000114106
|  | 487 | 5.889359 | 0.000129015
|  | 488 | 5.653404 | 0.000222124
|  | 489 | 5.160034 | 0.000691777
|  | 490 | 5.291588519 | 0.000510989
|  | 491 | 5.290573058 | 0.000512185
|  | 492 | 5.319559 | 0.000479116
|  | 493 | 5.864762 | 0.000136533
|  | 494 | 5.979369 | 0.000104865
|  | 495 | 6.085803 | 8.20724e-05
|  | 496 | 5.936831 | 0.000115656
|  | 497 | 5.956007 | 0.000110661
|  | 498 | 5.992446 | 0.000101755
|  | 499 | 5.933623 | 0.000116514
|  | 500 | 5.859501 | 0.000138197
|  | 501 | 5.841495 | 0.000144047
|  | 502 | 5.826893 | 0.000148973
|  | 503 | 5.84182 | 0.00014394
|  | 504 | 5.989269 | 0.000102502
|  | 505 | 5.98106 | 0.000104458
|  | 506 | 5.934577 | 0.000116258
|  | 507 | 5.882835 | 0.000130968
|  | 508 | 5.845438 | 0.000142745
|  | 509 | 5.529594 | 0.000295397
|  | 510 | 5.161144 | 0.000690011
|  | 511 | 5.010886 | 0.000975246
|  | 512 | 5.115471 | 0.00076653
|  | 513 | 5.412521 | 0.000386793
|  | 514 | 5.668525 | 0.000214524
|  | 515 | 5.766404 | 0.000171236
|  | 516 | 5.848715 | 0.000141672
|  | 517 | 5.910085 | 0.000123003
|  | 518 | 5.910131 | 0.00012299
|  | 519 | 5.927815 | 0.000118082
|  | 520 | 5.953843 | 0.000111213
|  | 521 | 5.950041 | 0.000112191
|  | 522 | 5.917103 | 0.000121031
|  | 523 | 5.870259 | 0.000134816
|  | 524 | 5.893082 | 0.000127914
|  | 525 | 5.910142 | 0.000122987
|  | 526 | 5.935147 | 0.000116106
|  | 527 | 5.969413 | 0.000107297
|  | 528 | 5.961562 | 0.000109254
|  | 529 | 5.954033 | 0.000111165
|  | 530 | 5.924195 | 0.000119071
|  | 531 | 5.854814 | 0.000139697
|  | 532 | 5.717103 | 0.000191821
|  | 533 | 5.703821 | 0.000197778
|  | 534 | 5.813981 | 0.000153468
|  | 535 | 5.942696 | 0.000114105
|  | 536 | 5.950314 | 0.000112121
|  | 537 | 5.931784 | 0.000117008
|  | 538 | 5.942988 | 0.000114028
|  | 539 | 5.939176 | 0.000115033
|  | 540 | 5.924665 | 0.000118942
|  | 541 | 5.907254 | 0.000123807
|  | 542 | 5.943295 | 0.000113948
|  | 543 | 5.966356 | 0.000108055
|  | 544 | 6.048802 | 8.93713e-05
|  | 545 | 6.00783 | 9.82132e-05
|  | 546 | 6.007936 | 9.81893e-05
|  | 547 | 5.986845 | 0.000103075
|  | 548 | 5.962665 | 0.000108977
|  | 549 | 5.925248 | 0.000118782
|  | 550 | 5.846848 | 0.000142283
|  | 551 | 5.901058 | 0.000125586
|  | 552 | 5.947825 | 0.000112765
|  | 553 | 5.897965 | 0.000126484
|  | 554 | 5.859352 | 0.000138245
|  | 555 | 5.796472 | 0.000159782
|  | 556 | 5.85033 | 0.000141146
|  | 557 | 5.91551 | 0.000121476
|  | 558 | 5.967589 | 0.000107748
|  | 559 | 5.940882 | 0.000114582
|  | 560 | 5.937243 | 0.000115547
|  | 561 | 5.9963 | 0.000100856
|  | 562 | 6.022256 | 9.50045e-05
|  | 563 | 6.021774 | 9.511e-05
|  | 564 | 6.026276 | 9.41291e-05
|  | 565 | 5.975078 | 0.000105906
|  | 566 | 5.929446 | 0.00011764
|  | 567 | 5.898124 | 0.000126438
|  | 568 | 5.936937 | 0.000115628
|  | 569 | 6.000297 | 9.99316e-05
|  | 570 | 6.000273 | 9.99372e-05
|  | 571 | 5.971436 | 0.000106798
|  | 572 | 5.955954 | 0.000110674
|  | 573 | 5.937144 | 0.000115573
|  | 574 | 5.894999 | 0.000127351
|  | 575 | 5.929886 | 0.000117521
|  | 576 | 5.905443 | 0.000124325
|  | 577 | 5.937448 | 0.000115492
|  | 578 | 5.926622 | 0.000118407
|  | 579 | 5.941267 | 0.000114481
|  | 580 | 5.976022 | 0.000105676
|  | 581 | 5.988273 | 0.000102737
|  | 582 | 6.065143 | 8.6071e-05
|  | 583 | 5.956671 | 0.000110492
|  | 584 | 6.009875 | 9.77519e-05
|  | 585 | 6.036786 | 9.18785e-05
|  | 586 | 6.009974 | 9.77296e-05
|  | 587 | 6.027693 | 9.38225e-05
|  | 588 | 5.988871 | 0.000102596
|  | 589 | 6.051222 | 8.88747e-05
|  | 590 | 6.032651 | 9.27575e-05
|  | 591 | 5.953557 | 0.000111287
|  | 592 | 5.935006 | 0.000116143
|  | 593 | 5.917186 | 0.000121008
|  | 594 | 5.880213 | 0.000131761
|  | 595 | 5.782713 | 0.000164925
|  | 596 | 5.552757 | 0.000280055
|  | 597 | 5.416442 | 0.000383317
|  | 598 | 5.492434 | 0.000321785
|  | 599 | 5.727657 | 0.000187216
|  | 600 | 5.897085 | 0.00012674
|  | 601 | 5.910674 | 0.000122836
|  | 602 | 5.921203 | 0.000119894
|  | 603 | 5.935597 | 0.000115985
|  | 604 | 5.969758 | 0.000107212
|  | 605 | 6.002619 | 9.93988e-05
|  | 606 | 5.907545 | 0.000123724
|  | 607 | 5.83817 | 0.000145154
|  | 608 | 5.841006 | 0.00014421
|  | 609 | 5.87141 | 0.000134459
|  | 610 | 5.887503 | 0.000129568
|  | 611 | 5.982152 | 0.000104195
|  | 612 | 6.052601 | 8.85929e-05
|  | 613 | 5.994507 | 0.000101273
|  | 614 | 5.994485 | 0.000101278
|  | 615 | 6.007338 | 9.83246e-05
|  | 616 | 6.003146 | 9.92782e-05
|  | 617 | 5.998838 | 0.000100268
|  | 618 | 6.02499 | 9.44083e-05
|  | 619 | 5.998964 | 0.000100239
|  | 620 | 5.936236 | 0.000115815
|  | 621 | 5.943696 | 0.000113842
|  | 622 | 5.990662 | 0.000102173
|  | 623 | 5.962676 | 0.000108974
|  | 624 | 5.929151 | 0.00011772
|  | 625 | 5.951236 | 0.000111883
|  | 626 | 5.982554 | 0.000104099
|  | 627 | 6.016372 | 9.63004e-05
|  | 628 | 5.986852 | 0.000103074
|  | 629 | 5.947664 | 0.000112807
|  | 630 | 5.940185 | 0.000114766
|  | 631 | 5.962874 | 0.000108925
|  | 632 | 5.940297 | 0.000114737
|  | 633 | 5.891724 | 0.000128315
|  | 634 | 5.860036 | 0.000138027
|  | 635 | 5.848054 | 0.000141888
|  | 636 | 5.830634 | 0.000147695
|  | 637 | 5.827685 | 0.000148701
|  | 638 | 5.839322 | 0.00014477
|  | 639 | 5.854255 | 0.000139877
|  | 640 | 5.860286 | 0.000137948
|  | 641 | 5.860404 | 0.00013791
|  | 642 | 5.892163 | 0.000128185
|  | 643 | 5.919182 | 0.000120453
|  | 644 | 5.869627 | 0.000135012
|  | 645 | 5.854496 | 0.000139799
|  | 646 | 5.863689 | 0.000136871
|  | 647 | 5.851551 | 0.00014075
|  | 648 | 5.842702 | 0.000143647
|  | 649 | 5.85761 | 0.0001388
|  | 650 | 5.828305 | 0.000148489
|  | 651 | 5.817189 | 0.000152339
|  | 652 | 5.842836 | 0.000143603
|  | 653 | 5.857759 | 0.000138753
|  | 654 | 5.839942 | 0.000144563
|  | 655 | 5.860832 | 0.000137774
|  | 656 | 5.870158 | 0.000134847
|  | 657 | 5.831473 | 0.00014741
|  | 658 | 5.828615 | 0.000148383
|  | 659 | 5.848988 | 0.000141583
|  | 660 | 5.809437 | 0.000155083
|  | 661 | 5.828855 | 0.000148301
|  | 662 | 5.84918 | 0.000141521
|  | 663 | 5.812167 | 0.000154111
|  | 664 | 5.828858 | 0.0001483
|  | 665 | 5.855229 | 0.000139563
|  | 666 | 5.765709 | 0.000171511
|  | 667 | 5.73966 | 0.000182113
|  | 668 | 5.760887 | 0.000173426
|  | 669 | 5.744164 | 0.000180234
|  | 670 | 5.721598 | 0.000189846
|  | 671 | 5.693786 | 0.000202402
|  | 672 | 5.661823 | 0.00021786
|  | 673 | 5.646649 | 0.000225606
|  | 674 | 5.650327 | 0.000223704
|  | 675 | 5.624909 | 0.000237187
|  | 676 | 5.592534 | 0.000255544
|  | 677 | 5.611106 | 0.000244847
|  | 678 | 5.619737 | 0.000240029
|  | 679 | 5.604138 | 0.000248807
|  | 680 | 5.599236 | 0.000251631
|  | 681 | 5.518726 | 0.000302882
|  | 682 | 5.231898 | 0.000586276
|  | 683 | 4.669794 | 0.00213898
|  | 684 | 4.070802 | 0.00849568
|  | 685 | 3.462695 | 0.0344592
|  | 686 | 2.651233 | 0.2232374
|  | 687 | 1.613705 | 2.4338567
|  | 688 | 0.819996 | 15.1357519
|  | 689 | 0.37167 | 42.4942335
|  | 690 | 0.135368 | 73.2203836
|  | 691 | 0.038675 | 91.4797565
|  | 692 | 0.014021 | 96.8231037
|  | 693 | 0.010235 | 97.6708574
|  | 694 | 0.009015 | 97.9456156
|  | 695 | 0.009058 | 97.9359183
|  | 696 | 0.009351 | 97.8698674
|  | 697 | 0.013326 | 96.9781734
|  | 698 | 0.051484 | 88.8210699
|  | 699 | 0.183095 | 65.6001753
|  | 700 | 0.473064 | 33.6461983
|  | 701 | 1.132146 | 7.3765621
|  | 702 | 2.009001 | 0.9794877
|  | 703 | 2.722985 | 0.1892409
|  | 704 | 3.507059 | 0.0311129
|  | 705 | 4.152407 | 0.00704033
|  | 706 | 4.746241 | 0.00179374
|  | 707 | 5.230814 | 0.000587741
|  | 708 | 5.508988 | 0.00030975
|  | 709 | 5.675259 | 0.000211223
|  | 710 | 5.736992 | 0.000183235
|  | 711 | 5.848711 | 0.000141674
|  | 712 | 5.842924 | 0.000143574
|  | 713 | 5.8313 | 0.000147469
|  | 714 | 5.926068 | 0.000118558
|  | 715 | 5.98672 | 0.000103105
|  | 716 | 5.94781 | 0.000112769
|  | 717 | 5.963135 | 0.000108859
|  | 718 | 5.951718 | 0.000111759
|  | 719 | 5.999291 | 0.000100163
|  | 720 | 5.922898 | 0.000119427
|  | 721 | 5.879853 | 0.00013187
|  | 722 | 5.89586 | 0.000127098
|  | 723 | 5.955832 | 0.000110705
|  | 724 | 5.933823 | 0.00011646
|  | 725 | 5.876788 | 0.000132804
|  | 726 | 5.867476 | 0.000135683
|  | 727 | 5.956013 | 0.000110659
|  | 728 | 5.967564 | 0.000107755
|  | 729 | 5.892986 | 0.000127942
|  | 730 | 5.930547 | 0.000117342
|  | 731 | 5.899746 | 0.000125966
|  | 732 | 5.927178 | 0.000118256
|  | 733 | 5.900003 | 0.000125892
|  | 734 | 5.865092 | 0.000136429
|  | 735 | 5.896876 | 0.000126801
|  | 736 | 5.907047 | 0.000123866
|  | 737 | 5.903524 | 0.000124875
|  | 738 | 5.844481 | 0.00014306
|  | 739 | 5.884057 | 0.0001306
|  | 740 | 5.907301 | 0.000123794
|  | 741 | 5.921048 | 0.000119937
|  | 742 | 5.984408 | 0.000103655
|  | 743 | 5.996815 | 0.000100736
|  | 744 | 5.949743 | 0.000112268
|  | 745 | 5.928109 | 0.000118002
|  | 746 | 5.911191 | 0.00012269
|  | 747 | 5.928478 | 0.000117902
|  | 748 | 6.001408 | 9.96763e-05
|  | 749 | 6.04069 | 9.10563e-05
|  | 750 | 5.977303 | 0.000105365
|  | 751 | 5.973369 | 0.000106324
|  | 752 | 5.993072 | 0.000101608
|  | 753 | 5.925037 | 0.00011884
|  | 754 | 5.957895 | 0.000110181
|  | 755 | 5.95829 | 0.00011008
|  | 756 | 5.939731 | 0.000114887
|  | 757 | 5.908541 | 0.000123441
|  | 758 | 5.965897 | 0.000108169
|  | 759 | 5.932735 | 0.000116752
|  | 760 | 5.925693 | 0.000118661
|  | 761 | 5.97422 | 0.000106116
|  | 762 | 5.978014 | 0.000105193
|  | 763 | 5.940126 | 0.000114782
|  | 764 | 5.925964 | 0.000118587
|  | 765 | 5.94762 | 0.000112818
|  | 766 | 5.947904 | 0.000112745
|  | 767 | 5.940756 | 0.000114616
|  | 768 | 6.01543 | 9.65095e-05
|  | 769 | 5.974562 | 0.000106032
|  | 770 | 6.019906 | 9.55199e-05
|  | 771 | 5.933423 | 0.000116567
|  | 772 | 5.930101 | 0.000117462
|  | 773 | 5.978713 | 0.000105024
|  | 774 | 5.970455 | 0.00010704
|  | 775 | 6.003304 | 9.92421e-05
|  | 776 | 5.886982 | 0.000129723
|  | 777 | 5.952151 | 0.000111647
|  | 778 | 5.967603 | 0.000107745
|  | 779 | 5.983106 | 0.000103967
|  | 780 | 5.941589 | 0.000114396
|  | 781 | 5.991171 | 0.000102054
|  | 782 | 5.887305 | 0.000129627
|  | 783 | 5.967518 | 0.000107766
|  | 784 | 5.916922 | 0.000121082
|  | 785 | 5.938026 | 0.000115338
|  | 786 | 5.96052 | 0.000109517
|  | 787 | 5.945746 | 0.000113306
|  | 788 | 5.897364 | 0.000126659
|  | 789 | 5.935028 | 0.000116137
|  | 790 | 5.996173 | 0.000100885
|  | 791 | 5.90079 | 0.000125664
|  | 792 | 5.961045 | 0.000109384
|  | 793 | 6.004742 | 9.89141e-05
|  | 794 | 5.935312 | 0.000116061
|  | 795 | 5.950087 | 0.000112179
|  | 796 | 5.957225 | 0.000110351
|  | 797 | 6.004573 | 9.89526e-05
|  | 798 | 5.953554 | 0.000111287
|  | 799 | 5.88191 | 0.000131247
|  | 800 | 5.786404 | 0.000163529
|  | 801 | 5.817923 | 0.000152082
|  | 802 | 5.799534 | 0.000158659
|  | 803 | 5.876244 | 0.000132971
|  | 804 | 5.855221 | 0.000139566
|  | 805 | 5.946967 | 0.000112988
|  | 806 | 6.001069 | 9.97542e-05
|  | 807 | 5.849424 | 0.000141441
|  | 808 | 5.925155 | 0.000118808
|  | 809 | 5.936121 | 0.000115845
|  | 810 | 5.939745 | 0.000114883
|  | 811 | 5.99737 | 0.000100607
|  | 812 | 5.823715 | 0.000150067
|  | 813 | 5.846217 | 0.00014249
|  | 814 | 5.918846 | 0.000120546
|  | 815 | 5.863836 | 0.000136825
|  | 816 | 5.818407 | 0.000151912
|  | 817 | 5.826659 | 0.000149053
|  | 818 | 5.774083 | 0.000168235
|  | 819 | 5.754869 | 0.000175845
|  | 820 | 5.768869 | 0.000170267
|  | 821 | 5.839932 | 0.000144567
|  | 822 | 5.828412 | 0.000148453
|  | 823 | 5.850823 | 0.000140986
|  | 824 | 5.945689 | 0.000113321
|  | 825 | 5.891045 | 0.000128515
|  | 826 | 5.822062 | 0.000150639
|  | 827 | 5.923442 | 0.000119277
|  | 828 | 5.937895 | 0.000115373
|  | 829 | 5.874033 | 0.000133649
|  | 830 | 5.93689 | 0.000115641
|  | 831 | 5.849684 | 0.000141357
|  | 832 | 5.81733 | 0.00015229
|  | 833 | 5.922248 | 0.000119606
|  | 834 | 5.806439 | 0.000156157
|  | 835 | 5.780127 | 0.00016591
|  | 836 | 5.827628 | 0.000148721
|  | 837 | 5.837899 | 0.000145245
|  | 838 | 5.982771 | 0.000104047
|  | 839 | 5.911718 | 0.000122541
|  | 840 | 5.885584 | 0.000130142
|  | 841 | 5.863062 | 0.000137069
|  | 842 | 5.800908 | 0.000158158
|  | 843 | 5.858852 | 0.000138404
|  | 844 | 5.880544 | 0.000131661
|  | 845 | 5.942029 | 0.00011428
|  | 846 | 5.817144 | 0.000152355
|  | 847 | 5.762898 | 0.000172624
|  | 848 | 5.740293 | 0.000181847
|  | 849 | 5.975733 | 0.000105747
|  | 850 | 5.83633 | 0.000145771
|  | 851 | 5.789272 | 0.000162453
|  | 852 | 5.94397 | 0.000113771
|  | 853 | 5.931844 | 0.000116992
|  | 854 | 5.835143 | 0.00014617
|  | 855 | 5.791968 | 0.000161448
|  | 856 | 5.978875 | 0.000104984
|  | 857 | 5.846594714 | 0.000142366
|  | 858 | 5.907288571 | 0.000123797
|  | 859 | 5.974150286 | 0.000106133
|  | 860 | 6.014311 | 9.67585e-05
|  | 861 | 6.027650857 | 9.38316e-05
|  | 862 | 6.104818143 | 7.85565e-05
|  | 863 | 6.101387571 | 7.91794e-05
|  | 864 | 6.260182215 | 5.4931e-05
|  | 865 | 6.098374929 | 7.97306e-05
|  | 866 | 6.098374929 | 7.97306e-05
|  | 867 | 6.123315358 | 7.52809e-05
|  | 868 | 6.123315358 | 7.52809e-05
|  | 869 | 6.048071786 | 8.95217e-05
|  | 870 | 6.129405215 | 7.42326e-05
|  | 871 | 6.047889571 | 8.95592e-05
|  | 872 | 6.209696857 | 6.17026e-05
|  | 873 | 6.079177571 | 8.3334e-05
|  | 874 | 5.877125857 | 0.000132701
|  | 875 | 5.740953143 | 0.000181571
|  | 876 | 5.816196714 | 0.000152687
|  | 877 | 5.827192 | 0.00014887
|  | 878 | 5.827192 | 0.00014887
|  | 879 | 5.827192 | 0.00014887
|  | 880 | 5.798639857 | 0.000158986
|  | 881 | 6.032199143 | 9.28541e-05
|  | 882 | 6.168371857 | 6.78622e-05
|  | 883 | 6.168371857 | 6.78622e-05
|  | 884 | 6.053043143 | 8.85028e-05
|  | 885 | 6.053043143 | 8.85028e-05
|  | 886 | 5.917931714 | 0.0001208
|  | 887 | 6.19655 | 6.3599e-05
|  | 888 | 5.961456143 | 0.000109281
|  | 889 | 6.092659714 | 8.07868e-05
|  | 890 | 5.939982 | 0.00011482
|  | 891 | 6.113191714 | 7.70563e-05
|  | 892 | 5.977384857 | 0.000105345
|  | 893 | 6.112496286 | 7.71798e-05
|  | 894 | 5.855878857 | 0.000139355
|  | 895 | 5.939527143 | 0.00011494
|  | 896 | 5.655950429 | 0.000220826
|  | 897 | 5.719788286 | 0.000190639
|  | 898 | 5.501010857 | 0.000315493
|  | 899 | 5.570972429 | 0.000268551
|  | 900 | 5.397947 | 0.000399994
|  | 901 | 5.471266429 | 0.000337858
|  | 902 | 5.410811143 | 0.000388319
|  | 903 | 5.563184286 | 0.000273411
|  | 904 | 5.50021 | 0.000316075
|  | 905 | 5.523107 | 0.000299842
|  | 906 | 5.427291143 | 0.00037386
|  | 907 | 5.637755143 | 0.000230274
|  | 908 | 5.559394143 | 0.000275807
|  | 909 | 5.654654571 | 0.000221486
|  | 910 | 5.476354429 | 0.000333922
|  | 911 | 5.628168571 | 0.000235414
|  | 912 | 5.623975429 | 0.000237697
|  | 913 | 5.715048 | 0.000192731
|  | 914 | 5.532004429 | 0.000293762
|  | 915 | 5.594369 | 0.000254467
|  | 916 | 5.551661714 | 0.000280762
|  | 917 | 5.671009714 | 0.0002133
|  | 918 | 5.536235571 | 0.000290914
|  | 919 | 5.577783571 | 0.000264373
|  | 920 | 5.471419286 | 0.000337739
|  | 921 | 5.495080286 | 0.00031983
|  | 922 | 5.461052571 | 0.000345898
|  | 923 | 5.498330143 | 0.000317446
|  | 924 | 5.408105429 | 0.000390746
|  | 925 | 5.446584571 | 0.000357615
|  | 926 | 5.375119143 | 0.000421581
|  | 927 | 5.437983714 | 0.000364768
|  | 928 | 5.458017571 | 0.000348323
|  | 929 | 5.571792857 | 0.000268045
|  | 930 | 5.484920571 | 0.000327401
|  | 931 | 5.694673 | 0.000201989
|  | 932 | 5.682035286 | 0.000207953
|  | 933 | 5.836106427 | 0.000145846
|  | 934 | 5.82088557 | 0.000151048
|  | 935 | 5.82158357 | 0.000150805
|  | 936 | 5.689816284 | 0.00020426
|  | 937 | 5.75422057 | 0.000176108
|  | 938 | 5.64683057 | 0.000225512
|  | 939 | 5.851769856 | 0.000140679
|  | 940 | 5.696178714 | 0.00020129
|  | 941 | 5.825487857 | 0.000149456
|  | 942 | 5.818620714 | 0.000151838
|  | 943 | 5.950388 | 0.000112102
|  | 944 | 5.962896714 | 0.000108919
|  | 945 | 6.009711143 | 9.77887e-05
|  | 946 | 5.789625571 | 0.000162321
|  | 947 | 5.878323714 | 0.000132335
|  | 948 | 5.734897 | 0.000184121
|  | 949 | 5.721199 | 0.000190021
|  | 950 | 5.57783 | 0.000264344
|  | 951 | 5.566559 | 0.000271295
|  | 952 | 5.439583857 | 0.000363426
|  | 953 | 5.623336429 | 0.000238047
|  | 954 | 5.562311857 | 0.000273961
|  | 955 | 5.705738571 | 0.000196907
|  | 956 | 5.677013143 | 0.000210371
|  | 957 | 5.769527571 | 0.000170009
|  | 958 | 5.747788857 | 0.000178736
|  | 959 | 5.770648857 | 0.000169571
|  | 960 | 5.596087286 | 0.000253462
|  | 961 | 5.633669857 | 0.00023245
|  | 962 | 5.480518143 | 0.000330736
|  | 963 | 5.534177286 | 0.000292296
|  | 964 | 5.427662286 | 0.000373541
|  | 965 | 5.438152286 | 0.000364626
|  | 966 | 5.438317571 | 0.000364487
|  | 967 | 5.500717143 | 0.000315706
|  | 968 | 5.447505857 | 0.000356857
|  | 969 | 5.502243429 | 0.000314598
|  | 970 | 5.524408429 | 0.000298945
|  | 971 | 5.681778 | 0.000208076
|  | 972 | 5.635613571 | 0.000231412
|  | 973 | 5.634187286 | 0.000232174
|  | 974 | 5.615702857 | 0.000242269
|  | 975 | 5.647788714 | 0.000225015
|  | 976 | 5.616818571 | 0.000241647
|  | 977 | 5.691497143 | 0.000203471
|  | 978 | 5.560409286 | 0.000275163
|  | 979 | 5.566780571 | 0.000271156
|  | 980 | 5.541171429 | 0.000287626
|  | 981 | 5.504305571 | 0.000313108
|  | 982 | 5.481126 | 0.000330274
|  | 983 | 5.473047 | 0.000336475
|  | 984 | 5.325434857 | 0.000472678
|  | 985 | 5.397808286 | 0.000400121
|  | 986 | 5.422231143 | 0.000378241
|  | 987 | 5.463187714 | 0.000344201
|  | 988 | 5.433214 | 0.000368796
|  | 989 | 5.441395143 | 0.000361914
|  | 990 | 5.450473143 | 0.000354427
|  | 991 | 5.517481429 | 0.000303752
|  | 992 | 5.519151429 | 0.000302586
|  | 993 | 5.538539143 | 0.000289375
|  | 994 | 5.517349714 | 0.000303844
|  | 995 | 5.591308 | 0.000256267
|  | 996 | 5.582849857 | 0.000261306
|  | 997 | 5.578993571 | 0.000263637
|  | 998 | 5.541274714 | 0.000287558
|  | 999 | 5.546968143 | 0.000283813
|  | 1000 | 5.580546143 | 0.000262696
|  | 1001 | 5.596944286 | 0.000252962
|  | 1002 | 5.514148429 | 0.000306092
|  | 1003 | 5.538095714 | 0.000289671
|  | 1004 | 5.724707 | 0.000188492
|  | 1005 | 5.779884143 | 0.000166003
|  | 1006 | 5.743236286 | 0.000180619
|  | 1007 | 5.724752571 | 0.000188472
|  | 1008 | 5.737424 | 0.000183053
|  | 1009 | 5.823028714 | 0.000150304
|  | 1010 | 5.999908571 | 0.000100021
|  | 1011 | 5.841449857 | 0.000144062
|  | 1012 | 5.794093571 | 0.00016066
|  | 1013 | 5.774498 | 0.000168075
|  | 1014 | 5.736091571 | 0.000183615
|  | 1015 | 5.684997286 | 0.000206539
|  | 1016 | 5.648283571 | 0.000224759
|  | 1017 | 5.541401143 | 0.000287474
|  | 1018 | 5.542465571 | 0.00028677
|  | 1019 | 5.523126857 | 0.000299829
|  | 1020 | 5.507745857 | 0.000310638
|  | 1021 | 5.508915571 | 0.000309802
|  | 1022 | 5.590921 | 0.000256495
|  | 1023 | 5.564275 | 0.000272725
|  | 1024 | 5.449848571 | 0.000354937
|  | 1025 | 5.385442714 | 0.000411678
|  | 1026 | 5.382984429 | 0.000414015
|  | 1027 | 5.390741143 | 0.000406686
|  | 1028 | 5.379329 | 0.000417514
|  | 1029 | 5.303895714 | 0.000496712
|  | 1030 | 5.341897 | 0.000455096
|  | 1031 | 5.358723143 | 0.000437801
|  | 1032 | 5.423598 | 0.000377053
|  | 1033 | 5.438980143 | 0.000363932
|  | 1034 | 5.451653143 | 0.000353465
|  | 1035 | 5.458900714 | 0.000347616
|  | 1036 | 5.492298286 | 0.000321886
|  | 1037 | 5.430852571 | 0.000370807
|  | 1038 | 5.447468571 | 0.000356888
|  | 1039 | 5.490884 | 0.000322936
|  | 1040 | 5.607800714 | 0.000246717
|  | 1041 | 5.594897 | 0.000254158
|  | 1042 | 5.689478143 | 0.000204419
|  | 1043 | 5.652505857 | 0.000222584
|  | 1044 | 5.689982571 | 0.000204182
|  | 1045 | 5.818982714 | 0.000151711
|  | 1046 | 5.878122857 | 0.000132397
|  | 1047 | 5.777877857 | 0.000166772
|  | 1048 | 5.836885857 | 0.000145584
|  | 1049 | 5.743558571 | 0.000180485
|  | 1050 | 5.774996714 | 0.000167882
|  | 1051 | 5.781528 | 0.000165376
|  | 1052 | 5.862419571 | 0.000137272
|  | 1053 | 5.790154143 | 0.000162123
|  | 1054 | 5.763621286 | 0.000172337
|  | 1055 | 5.676011714 | 0.000210857
|  | 1056 | 5.818343857 | 0.000151934
|  | 1057 | 5.784431429 | 0.000164274
|  | 1058 | 5.826639 | 0.00014906
|  | 1059 | 5.599758 | 0.000251329
|  | 1060 | 5.672023429 | 0.000212802
|  | 1061 | 5.750206714 | 0.000177743
|  | 1062 | 5.904241286 | 0.000124669
|  | 1063 | 5.739845571 | 0.000182035
|  | 1064 | 5.797408429 | 0.000159438
|  | 1065 | 5.752201714 | 0.000176929
|  | 1066 | 5.825047714 | 0.000149607
|  | 1067 | 5.664206857 | 0.000216667
|  | 1068 | 5.577309286 | 0.000264661
|  | 1069 | 5.431277143 | 0.000370444
|  | 1070 | 5.572477571 | 0.000267622
|  | 1071 | 5.615894 | 0.000242162
|  | 1072 | 5.722734571 | 0.00018935
|  | 1073 | 5.649598143 | 0.000224079
|  | 1074 | 5.691163857 | 0.000203627
|  | 1075 | 5.72192 | 0.000189706
|  | 1076 | 5.759680571 | 0.000173908
|  | 1077 | 5.633764429 | 0.0002324
|  | 1078 | 5.665504857 | 0.000216021
|  | 1079 | 5.523360429 | 0.000299667
|  | 1080 | 5.711634143 | 0.000194252
|  | 1081 | 5.687248571 | 0.000205471
|  | 1082 | 5.774011143 | 0.000168263
|  | 1083 | 5.758263286 | 0.000174476
|  | 1084 | 5.820945143 | 0.000151027
|  | 1085 | 5.691997 | 0.000203237
|  | 1086 | 5.714682143 | 0.000192894
|  | 1087 | 5.504317857 | 0.000313099
|  | 1088 | 5.614096922 | 0.000243166
|  | 1089 | 5.47681935 | 0.000333565
|  | 1090 | 5.576218641 | 0.000265327
|  | 1091 | 5.49746407 | 0.00031808
|  | 1092 | 5.530524641 | 0.000294765
|  | 1093 | 5.584129927 | 0.000260537
|  | 1094 | 5.738981355 | 0.000182397
|  | 1095 | 5.772863005 | 0.000168709
|  | 1096 | 5.841127148 | 0.000144169
|  | 1097 | 5.725502857 | 0.000188147
|  | 1098 | 5.829845286 | 0.000147964
|  | 1099 | 5.767617571 | 0.000170759
|  | 1100 | 5.729553429 | 0.0001864
|  | 1101 | 5.728124571 | 0.000187015
|  | 1102 | 5.728124571 | 0.000187015
|  | 1103 | 5.700767 | 0.000199174
|  | 1104 | 5.831027857 | 0.000147561
|  | 1105 | 5.868674286 | 0.000135309
|  | 1106 | 5.929633571 | 0.000117589
|  | 1107 | 5.915926286 | 0.000121359
|  | 1108 | 5.930874143 | 0.000117254
|  | 1109 | 5.774116 | 0.000168222
|  | 1110 | 5.888460429 | 0.000129282
|  | 1111 | 5.811953143 | 0.000154187
|  | 1112 | 5.811953143 | 0.000154187
|  | 1113 | 5.746146286 | 0.000179413
|  | 1114 | 5.791167429 | 0.000161746
|  | 1115 | 5.728868571 | 0.000186694
|  | 1116 | 5.889474527 | 0.000128981
|  | 1117 | 5.756504241 | 0.000175185
|  | 1118 | 5.822087632 | 0.00015063
|  | 1119 | 5.807567179 | 0.000155752
|  | 1120 | 5.863673322 | 0.000136876
|  | 1121 | 5.789550751 | 0.000162349
|  | 1122 | 5.748867465 | 0.000178292
|  | 1123 | 5.58886451 | 0.000257713
|  | 1124 | 5.721834795 | 0.000189743
|  | 1125 | 5.593136691 | 0.00025519
|  | 1126 | 5.607657143 | 0.000246799
|  | 1127 | 5.588692 | 0.000257815
|  | 1128 | 5.615564143 | 0.000242346
|  | 1129 | 5.600642429 | 0.000250817
|  | 1130 | 5.802465571 | 0.000157592
|  | 1131 | 5.651117286 | 0.000223297
|  | 1132 | 5.673599714 | 0.000212031
|  | 1133 | 5.502340571 | 0.000314528
|  | 1134 | 5.628162429 | 0.000235417
|  | 1135 | 5.571567429 | 0.000268184
|  | 1136 | 5.689471286 | 0.000204423
|  | 1137 | 5.574478857 | 0.000266392
|  | 1138 | 5.725827143 | 0.000188006
|  | 1139 | 5.702393714 | 0.00019843
|  | 1140 | 5.873652857 | 0.000133766
|  | 1141 | 5.747691 | 0.000178776
|  | 1142 | 5.913669 | 0.000121992
|  | 1143 | 5.744704143 | 0.00018001
|  | 1144 | 5.814028571 | 0.000153452
|  | 1145 | 5.674906429 | 0.000211394
|  | 1146 | 5.815479429 | 0.00015294
|  | 1147 | 5.683484 | 0.00020726
|  | 1148 | 5.718256429 | 0.000191313
|  | 1149 | 5.570087 | 0.0002691
|  | 1150 | 5.739051857 | 0.000182368
|  | 1151 | 5.569266429 | 0.000269608
|  | 1152 | 5.708388571 | 0.000195709
|  | 1153 | 5.546566143 | 0.000284076
|  | 1154 | 5.678561571 | 0.000209623
|  | 1155 | 5.642517286 | 0.000227763
|  | 1156 | 5.801158429 | 0.000158067
|  | 1157 | 5.678748571 | 0.000209533
|  | 1158 | 5.848534 | 0.000141731
|  | 1159 | 5.685523 | 0.000206289
|  | 1160 | 5.770756286 | 0.000169529
|  | 1161 | 5.608554429 | 0.000246289
|  | 1162 | 5.784291429 | 0.000164327
|  | 1163 | 5.642056571 | 0.000228005
|  | 1164 | 5.767687955 | 0.000170731
|  | 1165 | 5.638290384 | 0.00022999
|  | 1166 | 5.801301384 | 0.000158015
|  | 1167 | 5.758454241 | 0.0001744
|  | 1168 | 5.936480665 | 0.00011575
|  | 1169 | 5.887977379 | 0.000129426
|  | 1170 | 5.937385808 | 0.000115509
|  | 1171 | 5.78065371 | 0.000165709
|  | 1172 | 5.910051281 | 0.000123012
|  | 1173 | 5.757915995 | 0.000174616
|  | 1174 | 5.893351071 | 0.000127835
|  | 1175 | 5.713881504 | 0.00019325
|  | 1176 | 5.713881504 | 0.00019325
|  | 1177 | 5.690010647 | 0.000204169
|  | 1178 | 5.839732558 | 0.000144633
|  | 1179 | 5.837555337 | 0.00014536
|  | 1180 | 5.988740351 | 0.000102627
|  | 1181 | 5.812378133 | 0.000154036
|  | 1182 | 5.976023133 | 0.000105676
|  | 1183 | 5.811578419 | 0.00015432
|  | 1184 | 5.928275705 | 0.000117957
|  | 1185 | 5.820337936 | 0.000151238
|  | 1186 | 5.722974014 | 0.000189246
|  | 1187 | 5.723924286 | 0.000188832
|  | 1188 | 5.884287714 | 0.000130531
|  | 1189 | 5.930725305 | 0.000117294
|  | 1190 | 6.067698356 | 8.55661e-05
|  | 1191 | 5.927693163 | 0.000118115
|  | 1192 | 6.039419591 | 9.13231e-05
|  | 1193 | 5.962037591 | 0.000109135
|  | 1194 | 5.978512506 | 0.000105072
|  | 1195 | 5.822197792 | 0.000150592
|  | 1196 | 5.775760201 | 0.000167587
|  | 1197 | 5.816531881 | 0.00015257
|  | 1198 | 5.774310281 | 0.000168147
|  | 1199 | 5.824896333 | 0.000149659
|  | 1200 | 5.855258567 | 0.000139554