## FBH700-10
|  | Wavelength (nm) | Optical Density | % Transmission
|  | 200 | 5.246071 | 0.0005674518
|  | 201 | 5.241653 | 0.0005732539
|  | 202 | 5.244033 | 0.0005701209
|  | 203 | 5.252971 | 0.0005585075
Product Raw Data |  | 204 | 5.235239 | 0.000581783
Bandpass Filter, Ø25.0 mm, CWL = 700 nm, FWHM = 10 nm |  | 205 | 5.234251 | 0.000583108
|  | 206 | 5.24391 | 0.0005702824
Item # | FBH700-10 | 207 | 5.235558 | 0.0005813558
DISCLAIMER: The data presented here are typical. Slight variations in performance data will occur from lot to lot. Please contact Technical Support with any questions regarding the use or reliability of this data. |  | 208 | 5.245182 | 0.0005686146
|  | 209 | 5.251527 | 0.0005603676
|  | 210 | 5.249831 | 0.0005625602
|  | 211 | 5.244637 | 0.0005693286
|  | 212 | 5.249448 | 0.0005630565
|  | 213 | 5.26733 | 0.0005403436
This data may be used in publications. However, please cite Thorlabs as the source. |  | 214 | 5.273135 | 0.0005331691
|  | 215 | 5.264759 | 0.0005435519
|  | 216 | 5.250698 | 0.0005614383
Additional Information: |  | 217 | 5.260753 | 0.0005485889
|  | 218 | 5.273874 | 0.0005322627
|  | 219 | 5.284668 | 0.0005191968
|  | 220 | 5.284521 | 0.0005193726
|  | 221 | 5.282755 | 0.0005214888
|  | 222 | 5.266666 | 0.0005411704
|  | 223 | 5.266803 | 0.0005409997
|  | 224 | 5.284178 | 0.0005197829
|  | 225 | 5.287289 | 0.0005160728
|  | 226 | 5.295075 | 0.0005069032
|  | 227 | 5.298101 | 0.0005033835
|  | 228 | 5.299379 | 0.0005019044
|  | 229 | 5.302619 | 0.0004981739
|  | 230 | 5.305921 | 0.0004944006
|  | 231 | 5.299432 | 0.0005018431
|  | 232 | 5.29776 | 0.0005037789
|  | 233 | 5.306577 | 0.0004936544
|  | 234 | 5.305666 | 0.000494691
|  | 235 | 5.313623 | 0.0004857099
|  | 236 | 5.302079 | 0.0004987937
|  | 237 | 5.293798 | 0.0005083959
|  | 238 | 5.303357 | 0.0004973281
|  | 239 | 5.314919 | 0.0004842627
|  | 240 | 5.314941 | 0.0004842381
|  | 241 | 5.304314 | 0.0004962334
|  | 242 | 5.299686 | 0.0005015497
|  | 243 | 5.304398 | 0.0004961374
|  | 244 | 5.301398 | 0.0004995765
|  | 245 | 5.315976 | 0.0004830855
|  | 246 | 5.328211 | 0.0004696659
|  | 247 | 5.312461 | 0.0004870113
|  | 248 | 5.322237 | 0.0004761711
|  | 249 | 5.342771 | 0.000454181
|  | 250 | 5.33988 | 0.0004572145
|  | 251 | 5.330955 | 0.0004667077
|  | 252 | 5.332335 | 0.0004652271
|  | 253 | 5.341706 | 0.0004552962
|  | 254 | 5.336595 | 0.000460686
|  | 255 | 5.335709 | 0.0004616268
|  | 256 | 5.351499 | 0.0004451445
|  | 257 | 5.364596 | 0.0004319207
|  | 258 | 5.35817 | 0.0004383591
|  | 259 | 5.352742 | 0.0004438723
|  | 260 | 5.366751 | 0.0004297828
|  | 261 | 5.362283 | 0.0004342272
|  | 262 | 5.356855 | 0.0004396884
|  | 263 | 5.38571 | 0.0004114244
|  | 264 | 5.388954 | 0.0004083626
|  | 265 | 5.380784 | 0.0004161175
|  | 266 | 5.368316 | 0.0004282368
|  | 267 | 5.35624 | 0.0004403115
|  | 268 | 5.367036 | 0.0004295008
|  | 269 | 5.354885 | 0.0004416874
|  | 270 | 5.347256 | 0.0004495148
|  | 271 | 5.345072 | 0.000451781
|  | 272 | 5.335812 | 0.0004615173
|  | 273 | 5.34097 | 0.0004560684
|  | 274 | 5.354666 | 0.0004419102
|  | 275 | 5.331641 | 0.0004659711
|  | 276 | 5.342 | 0.0004549881
|  | 277 | 5.359243 | 0.0004372774
|  | 278 | 5.347704 | 0.0004490513
|  | 279 | 5.337281 | 0.0004599589
|  | 280 | 5.327316 | 0.0004706348
|  | 281 | 5.320545 | 0.0004780298
|  | 282 | 5.322572 | 0.0004758039
|  | 283 | 5.331599 | 0.0004660162
|  | 284 | 5.335925 | 0.0004613972
|  | 285 | 5.338324 | 0.0004588556
|  | 286 | 5.337402 | 0.0004598307
|  | 287 | 5.335555 | 0.0004617905
|  | 288 | 5.328706 | 0.0004691309
|  | 289 | 5.342082 | 0.0004549022
|  | 290 | 5.326027 | 0.0004720337
|  | 291 | 5.323289 | 0.000475019
|  | 292 | 5.331568 | 0.0004660495
|  | 293 | 5.340926 | 0.0004561146
|  | 294 | 5.354517 | 0.0004420618
|  | 295 | 5.353653 | 0.0004429421
|  | 296 | 5.353762 | 0.000442831
|  | 297 | 5.373471 | 0.0004231838
|  | 298 | 5.387386 | 0.0004098397
|  | 299 | 5.362871 | 0.0004336397
|  | 300 | 5.343147 | 0.000453788
|  | 301 | 5.344667 | 0.0004522025
|  | 302 | 5.33653 | 0.0004607549
|  | 303 | 5.336589 | 0.0004606923
|  | 304 | 5.340854 | 0.0004561903
|  | 305 | 5.338015 | 0.0004591822
|  | 306 | 5.351599 | 0.000445042
|  | 307 | 5.335453 | 0.000461899
|  | 308 | 5.325622 | 0.0004724741
|  | 309 | 5.355603 | 0.0004409578
|  | 310 | 5.342095 | 0.0004548885
|  | 311 | 5.33315 | 0.0004643549
|  | 312 | 5.330379 | 0.0004673271
|  | 313 | 5.334591 | 0.0004628167
|  | 314 | 5.348243 | 0.0004484944
|  | 315 | 5.330878 | 0.0004667905
|  | 316 | 5.364365 | 0.0004321505
|  | 317 | 5.365487 | 0.0004310355
|  | 318 | 5.343737 | 0.0004531719
|  | 319 | 5.327608 | 0.0004703184
|  | 320 | 5.310181 | 0.0004895747
|  | 321 | 5.304473 | 0.0004960518
|  | 322 | 5.313112 | 0.0004862818
|  | 323 | 5.30296 | 0.0004977829
|  | 324 | 5.304196 | 0.0004963683
|  | 325 | 5.333034 | 0.0004644789
|  | 326 | 5.324221 | 0.0004740007
|  | 327 | 5.317758 | 0.0004811074
|  | 328 | 5.314103 | 0.0004851734
|  | 329 | 5.308583 | 0.0004913795
|  | 330 | 5.318028 | 0.0004808083
|  | 331 | 5.323036 | 0.0004752958
|  | 332 | 5.333106 | 0.0004644019
|  | 333 | 5.333198 | 0.0004643035
|  | 334 | 5.321723 | 0.000476735
|  | 335 | 5.326611 | 0.0004713994
|  | 336 | 5.334583 | 0.0004628252
|  | 337 | 5.325824 | 0.0004722544
|  | 338 | 5.334054 | 0.0004633893
|  | 339 | 5.334294 | 0.0004631333
|  | 340 | 5.328706 | 0.0004691309
|  | 341 | 5.352931 | 0.0004436791
|  | 342 | 5.351904 | 0.0004447296
|  | 343 | 5.3492 | 0.0004475072
|  | 344 | 5.332257 | 0.0004653107
|  | 345 | 5.342401 | 0.0004545681
|  | 346 | 5.372799 | 0.0004238391
|  | 347 | 5.354981 | 0.0004415898
|  | 348 | 5.34699 | 0.0004497902
|  | 349 | 5.345039 | 0.0004518154
|  | 350 | 5.36586 | 0.0004306654
|  | 351 | 5.342348 | 0.0004546236
|  | 352 | 5.344582 | 0.0004522911
|  | 353 | 5.34775 | 0.0004490038
|  | 354 | 5.338943 | 0.000458202
|  | 355 | 5.343004 | 0.0004539374
|  | 356 | 5.327148 | 0.0004708169
|  | 357 | 5.348315 | 0.00044842
|  | 358 | 5.35662 | 0.0004399264
|  | 359 | 5.38476 | 0.0004123253
|  | 360 | 5.361206 | 0.0004353053
|  | 361 | 5.356194 | 0.0004403581
|  | 362 | 5.340014 | 0.0004570735
|  | 363 | 5.340084 | 0.0004569998
|  | 364 | 5.368043 | 0.0004285061
|  | 365 | 5.361109 | 0.0004354026
|  | 366 | 5.389107 | 0.0004082188
|  | 367 | 5.368318 | 0.0004282348
|  | 368 | 5.372092 | 0.0004245296
|  | 369 | 5.381062 | 0.0004158512
|  | 370 | 5.337671 | 0.000459546
|  | 371 | 5.362062 | 0.0004344482
|  | 372 | 5.360143 | 0.0004363721
|  | 373 | 5.338038 | 0.0004591578
|  | 374 | 5.333246 | 0.0004642522
|  | 375 | 5.33126 | 0.0004663801
|  | 376 | 5.318963 | 0.0004797743
|  | 377 | 5.345545 | 0.0004512893
|  | 378 | 5.335639 | 0.0004617012
|  | 379 | 5.390943 | 0.0004064967
|  | 380 | 5.370413 | 0.000426174
|  | 381 | 5.401136 | 0.0003970672
|  | 382 | 5.420966 | 0.0003793447
|  | 383 | 5.40586 | 0.0003927715
|  | 384 | 5.380447 | 0.0004164405
|  | 385 | 5.404056 | 0.0003944064
|  | 386 | 5.355632 | 0.0004409283
|  | 387 | 5.440332 | 0.0003628006
|  | 388 | 5.375957 | 0.0004207683
|  | 389 | 5.374966 | 0.0004217295
|  | 390 | 5.414175 | 0.0003853231
|  | 391 | 5.39594 | 0.0004018463
|  | 392 | 5.405287 | 0.0003932901
|  | 393 | 5.366151 | 0.0004303769
|  | 394 | 5.418546 | 0.0003814644
|  | 395 | 5.405957 | 0.0003926838
|  | 396 | 5.443216 | 0.0003603994
|  | 397 | 5.452027 | 0.0003531612
|  | 398 | 5.3877 | 0.0004095435
|  | 399 | 5.384676 | 0.0004124051
|  | 400 | 5.397908 | 0.0004000295
|  | 401 | 5.411802 | 0.0003874342
|  | 402 | 5.404903 | 0.000393638
|  | 403 | 5.405111 | 0.0003934495
|  | 404 | 5.413451 | 0.000385966
|  | 405 | 5.420659 | 0.0003796129
|  | 406 | 5.440249 | 0.0003628699
|  | 407 | 5.425719 | 0.0003752157
|  | 408 | 5.40954 | 0.0003894574
|  | 409 | 5.420171 | 0.0003800397
|  | 410 | 5.434754 | 0.0003674904
|  | 411 | 5.434843 | 0.0003674151
|  | 412 | 5.446068 | 0.0003580404
|  | 413 | 5.402708 | 0.0003956325
|  | 414 | 5.412978 | 0.0003863865
|  | 415 | 5.428345 | 0.0003729538
|  | 416 | 5.429884 | 0.0003716345
|  | 417 | 5.472826 | 0.0003366464
|  | 418 | 5.434833 | 0.0003674236
|  | 419 | 5.442587 | 0.0003609217
|  | 420 | 5.431796 | 0.0003700019
|  | 421 | 5.444196 | 0.000359587
|  | 422 | 5.42043 | 0.0003798132
|  | 423 | 5.440854 | 0.0003623648
|  | 424 | 5.436154 | 0.0003663077
|  | 425 | 5.456218 | 0.0003497696
|  | 426 | 5.446384 | 0.00035778
|  | 427 | 5.406368 | 0.0003923124
|  | 428 | 5.39775 | 0.000400175
|  | 429 | 5.432102 | 0.0003697413
|  | 430 | 5.419588 | 0.0003805502
|  | 431 | 5.445909 | 0.0003581715
|  | 432 | 5.4375 | 0.0003651741
|  | 433 | 5.419031 | 0.0003810386
|  | 434 | 5.445201 | 0.0003587559
|  | 435 | 5.427308 | 0.0003738454
|  | 436 | 5.459348 | 0.0003472578
|  | 437 | 5.426435 | 0.0003745976
|  | 438 | 5.447358 | 0.0003569785
|  | 439 | 5.435304 | 0.0003670253
|  | 440 | 5.429685 | 0.0003718048
|  | 441 | 5.416696 | 0.0003830928
|  | 442 | 5.444212 | 0.0003595738
|  | 443 | 5.456842 | 0.0003492674
|  | 444 | 5.450818 | 0.0003541457
|  | 445 | 5.444818 | 0.0003590724
|  | 446 | 5.424674 | 0.0003761196
|  | 447 | 5.44158 | 0.0003617595
|  | 448 | 5.45636 | 0.0003496552
|  | 449 | 5.427558 | 0.0003736302
|  | 450 | 5.444593 | 0.0003592585
|  | 451 | 5.417625 | 0.0003822742
|  | 452 | 5.426903 | 0.0003741942
|  | 453 | 5.45348 | 0.0003519816
|  | 454 | 5.451274 | 0.0003537741
|  | 455 | 5.453876 | 0.0003516608
|  | 456 | 5.449149 | 0.0003555093
|  | 457 | 5.459321 | 0.0003472794
|  | 458 | 5.481332 | 0.0003301171
|  | 459 | 5.466018 | 0.0003419653
|  | 460 | 5.455985 | 0.0003499573
|  | 461 | 5.440266 | 0.0003628557
|  | 462 | 5.452732 | 0.0003525884
|  | 463 | 5.458954 | 0.000347573
|  | 464 | 5.457857 | 0.000348452
|  | 465 | 5.465485 | 0.0003423852
|  | 466 | 5.463155 | 0.0003442271
|  | 467 | 5.453275 | 0.0003521478
|  | 468 | 5.460993 | 0.000345945
|  | 469 | 5.452359 | 0.0003528913
|  | 470 | 5.458757 | 0.0003477307
|  | 471 | 5.471547 | 0.0003376393
|  | 472 | 5.46523 | 0.0003425863
|  | 473 | 5.446782 | 0.0003574522
|  | 474 | 5.431213 | 0.000370499
|  | 475 | 5.425725 | 0.0003752105
|  | 476 | 5.431374 | 0.0003703616
|  | 477 | 5.46714 | 0.0003410829
|  | 478 | 5.471044 | 0.0003380306
|  | 479 | 5.48295 | 0.0003288895
|  | 480 | 5.468719 | 0.0003398451
|  | 481 | 5.466148 | 0.0003418629
|  | 482 | 5.456372 | 0.0003496455
|  | 483 | 5.465122 | 0.0003426715
|  | 484 | 5.456566 | 0.0003494894
|  | 485 | 5.466953 | 0.0003412298
|  | 486 | 5.469453 | 0.0003392712
|  | 487 | 5.452081 | 0.0003531173
|  | 488 | 5.477642 | 0.0003329339
|  | 489 | 5.475116 | 0.000334876
|  | 490 | 5.490941 | 0.0003228933
|  | 491 | 5.503237 | 0.0003138795
|  | 492 | 5.48184 | 0.0003297312
|  | 493 | 5.479364 | 0.0003316164
|  | 494 | 5.467777 | 0.000340583
|  | 495 | 5.445652 | 0.0003583835
|  | 496 | 5.468015 | 0.0003403964
|  | 497 | 5.459221 | 0.0003473594
|  | 498 | 5.475833 | 0.0003343236
|  | 499 | 5.481238 | 0.0003301885
|  | 500 | 5.487931 | 0.000325139
|  | 501 | 5.479984 | 0.0003311433
|  | 502 | 5.497293 | 0.000318205
|  | 503 | 5.508565 | 0.0003100523
|  | 504 | 5.512828 | 0.0003070238
|  | 505 | 5.505874 | 0.0003119795
|  | 506 | 5.486875 | 0.0003259305
|  | 507 | 5.465112 | 0.0003426794
|  | 508 | 5.462713 | 0.0003445776
|  | 509 | 5.471392 | 0.0003377598
|  | 510 | 5.4766 | 0.0003337337
|  | 511 | 5.484623 | 0.000327625
|  | 512 | 5.502277 | 0.0003145741
|  | 513 | 5.496883 | 0.0003185055
|  | 514 | 5.494077 | 0.0003205701
|  | 515 | 5.484956 | 0.0003273739
|  | 516 | 5.477149 | 0.000333312
|  | 517 | 5.477189 | 0.0003332813
|  | 518 | 5.483687 | 0.0003283318
|  | 519 | 5.497061 | 0.000318375
|  | 520 | 5.495916 | 0.0003192155
|  | 521 | 5.491945 | 0.0003221477
|  | 522 | 5.502715 | 0.000314257
|  | 523 | 5.504306 | 0.0003131079
|  | 524 | 5.496159 | 0.000319037
|  | 525 | 5.501643 | 0.0003150337
|  | 526 | 5.503096 | 0.0003139815
|  | 527 | 5.500391 | 0.0003159432
|  | 528 | 5.497809 | 0.0003178272
|  | 529 | 5.503497 | 0.0003136917
|  | 530 | 5.49951 | 0.0003165848
|  | 531 | 5.502284 | 0.0003145691
|  | 532 | 5.513241 | 0.0003067319
|  | 533 | 5.509163 | 0.0003096257
|  | 534 | 5.497056 | 0.0003183787
|  | 535 | 5.499806 | 0.0003163691
|  | 536 | 5.495804 | 0.0003192979
|  | 537 | 5.505383 | 0.0003123324
|  | 538 | 5.501354 | 0.0003152434
|  | 539 | 5.500086 | 0.0003161652
|  | 540 | 5.49217 | 0.0003219808
|  | 541 | 5.494839 | 0.0003200081
|  | 542 | 5.496187 | 0.0003190164
|  | 543 | 5.497565 | 0.0003180058
|  | 544 | 5.503057 | 0.0003140097
|  | 545 | 5.499084 | 0.0003168954
|  | 546 | 5.503242 | 0.0003138759
|  | 547 | 5.508826 | 0.0003098661
|  | 548 | 5.503205 | 0.0003139027
|  | 549 | 5.508832 | 0.0003098618
|  | 550 | 5.503694 | 0.0003135494
|  | 551 | 5.510526 | 0.0003086555
|  | 552 | 5.517529 | 0.0003037183
|  | 553 | 5.505123 | 0.0003125194
|  | 554 | 5.503808 | 0.0003134671
|  | 555 | 5.503885 | 0.0003134116
|  | 556 | 5.505522 | 0.0003122324
|  | 557 | 5.502883 | 0.0003141355
|  | 558 | 5.500091 | 0.0003161615
|  | 559 | 5.521051 | 0.0003012652
|  | 560 | 5.515471 | 0.000305161
|  | 561 | 5.509892 | 0.0003091064
|  | 562 | 5.525483 | 0.0002982064
|  | 563 | 5.509929 | 0.0003090801
|  | 564 | 5.51137 | 0.0003080562
|  | 565 | 5.50739 | 0.0003108923
|  | 566 | 5.50206 | 0.0003147313
|  | 567 | 5.511616 | 0.0003078818
|  | 568 | 5.504777 | 0.0003127685
|  | 569 | 5.504935 | 0.0003126547
|  | 570 | 5.503663 | 0.0003135718
|  | 571 | 5.502389 | 0.000314493
|  | 572 | 5.510631 | 0.0003085809
|  | 573 | 5.507913 | 0.0003105182
|  | 574 | 5.506558 | 0.0003114885
|  | 575 | 5.501242 | 0.0003153247
|  | 576 | 5.502701 | 0.0003142672
|  | 577 | 5.498693 | 0.0003171809
|  | 578 | 5.501359 | 0.0003152398
|  | 579 | 5.496051 | 0.0003191163
|  | 580 | 5.504335 | 0.000313087
|  | 581 | 5.511282 | 0.0003081187
|  | 582 | 5.505819 | 0.000312019
|  | 583 | 5.504385 | 0.0003130509
|  | 584 | 5.497758 | 0.0003178645
|  | 585 | 5.506046 | 0.0003118559
|  | 586 | 5.511611 | 0.0003078853
|  | 587 | 5.504834 | 0.0003127274
|  | 588 | 5.518552 | 0.0003030037
|  | 589 | 5.531631 | 0.0002940147
|  | 590 | 5.536118 | 0.0002909926
|  | 591 | 5.53605 | 0.0002910382
|  | 592 | 5.514739 | 0.0003056758
|  | 593 | 5.519071 | 0.0003026419
|  | 594 | 5.534913 | 0.0002918012
|  | 595 | 5.536399 | 0.0002908044
|  | 596 | 5.524867 | 0.0002986297
|  | 597 | 5.5109 | 0.0003083898
|  | 598 | 5.504096 | 0.0003132593
|  | 599 | 5.505528 | 0.0003122281
|  | 600 | 5.502916 | 0.0003141116
|  | 601 | 5.500254 | 0.0003160429
|  | 602 | 5.497692 | 0.0003179128
|  | 603 | 5.505812 | 0.000312024
|  | 604 | 5.516798 | 0.00030423
|  | 605 | 5.516747 | 0.0003042657
|  | 606 | 5.501739 | 0.0003149641
|  | 607 | 5.503295 | 0.0003138376
|  | 608 | 5.503351 | 0.0003137972
|  | 609 | 5.514297 | 0.000305987
|  | 610 | 5.514332 | 0.0003059624
|  | 611 | 5.496697 | 0.000318642
|  | 612 | 5.502048 | 0.00031474
|  | 613 | 5.50482 | 0.0003127375
|  | 614 | 5.503545 | 0.000313657
|  | 615 | 5.509013 | 0.0003097327
|  | 616 | 5.522972 | 0.0002999356
|  | 617 | 5.513213 | 0.0003067517
|  | 618 | 5.494371 | 0.0003203532
|  | 619 | 5.49837 | 0.0003174169
|  | 620 | 5.505142 | 0.0003125057
|  | 621 | 5.52311 | 0.0002998403
|  | 622 | 5.527328 | 0.0002969423
|  | 623 | 5.520235 | 0.0003018318
|  | 624 | 5.528869 | 0.0002958905
|  | 625 | 5.540571 | 0.0002880242
|  | 626 | 5.540612 | 0.000287997
|  | 627 | 5.536388 | 0.0002908118
|  | 628 | 5.533513 | 0.0002927433
|  | 629 | 5.539415 | 0.0002887919
|  | 630 | 5.545286 | 0.0002849141
|  | 631 | 5.534986 | 0.0002917521
|  | 632 | 5.519421 | 0.0003023981
|  | 633 | 5.51527 | 0.0003053022
|  | 634 | 5.529362 | 0.0002955548
|  | 635 | 5.52223 | 0.0003004485
|  | 636 | 5.522274 | 0.000300418
|  | 637 | 5.545606 | 0.0002847043
|  | 638 | 5.539798 | 0.0002885373
|  | 639 | 5.518382 | 0.0003031224
|  | 640 | 5.515771 | 0.0003049503
|  | 641 | 5.513097 | 0.0003068337
|  | 642 | 5.511784 | 0.0003077627
|  | 643 | 5.502258 | 0.0003145879
|  | 644 | 5.479976 | 0.0003311494
|  | 645 | 5.455244 | 0.0003505549
|  | 646 | 5.458891 | 0.0003476234
|  | 647 | 5.475091 | 0.0003348953
|  | 648 | 5.47389 | 0.0003358227
|  | 649 | 5.471297 | 0.0003378337
|  | 650 | 5.456575 | 0.0003494822
|  | 651 | 5.437699 | 0.0003650068
|  | 652 | 5.394771 | 0.0004029294
|  | 653 | 5.346336 | 0.0004504681
|  | 654 | 5.371554 | 0.0004250559
|  | 655 | 5.429977 | 0.0003715549
|  | 656 | 5.464247 | 0.0003433626
|  | 657 | 5.486961 | 0.000325866
|  | 658 | 5.492241 | 0.0003219282
|  | 659 | 5.489673 | 0.0003238374
|  | 660 | 5.491144 | 0.0003227424
|  | 661 | 5.477009 | 0.0003334195
|  | 662 | 5.488626 | 0.000324619
|  | 663 | 5.515664 | 0.0003050254
|  | 664 | 5.511606 | 0.0003078889
|  | 665 | 5.479899 | 0.0003312081
|  | 666 | 5.496668 | 0.0003186633
|  | 667 | 5.508985 | 0.0003097526
|  | 668 | 5.507731 | 0.0003106483
|  | 669 | 5.495614 | 0.0003194376
|  | 670 | 5.486515 | 0.0003262008
|  | 671 | 5.507826 | 0.0003105804
|  | 672 | 5.50784 | 0.0003105704
|  | 673 | 5.489297 | 0.0003241179
|  | 674 | 5.486729 | 0.0003260401
|  | 675 | 5.486759 | 0.0003260176
|  | 676 | 5.46919 | 0.0003394767
|  | 677 | 5.474376 | 0.0003354471
|  | 678 | 5.469422 | 0.0003392954
|  | 679 | 5.3986 | 0.0003993926
|  | 680 | 5.375056 | 0.0004216421
|  | 681 | 5.374176 | 0.0004224974
|  | 682 | 5.355732 | 0.0004408268
|  | 683 | 5.351941 | 0.0004446917
|  | 684 | 5.371228 | 0.000425375
|  | 685 | 5.379353 | 0.0004174909
|  | 686 | 5.379534 | 0.0004173169
|  | 687 | 5.373662 | 0.0004229977
|  | 688 | 5.370649 | 0.0004259425
|  | 689 | 5.312604 | 0.0004868509
|  | 690 | 5.146066 | 0.0007143878
|  | 691 | 4.618144 | 0.002409107
|  | 692 | 3.961882 | 0.01091737
|  | 693 | 3.352288 | 0.04443365
|  | 694 | 2.56728 | 0.2708445
|  | 695 | 1.457218 | 3.489651
|  | 696 | 0.676731 | 21.05082
|  | 697 | 0.25272 | 55.88304
|  | 698 | 0.066318 | 85.83848
|  | 699 | 0.012694 | 97.1194
|  | 700 | 0.00625 | 98.57119
|  | 701 | 0.006989 | 98.4036
|  | 702 | 0.006993 | 98.4027
|  | 703 | 0.005875 | 98.65634
|  | 704 | 0.008221 | 98.12485
|  | 705 | 0.027885 | 93.78103
|  | 706 | 0.123622 | 75.22774
|  | 707 | 0.390077 | 40.73081
|  | 708 | 1.11875 | 7.607641
|  | 709 | 2.094118 | 0.8051596
|  | 710 | 2.876783 | 0.1328058
|  | 711 | 3.629164 | 0.02348746
|  | 712 | 4.291748 | 0.005108013
|  | 713 | 4.885815 | 0.001300724
|  | 714 | 5.20836 | 0.0006189278
|  | 715 | 5.338964 | 0.0004581799
|  | 716 | 5.407173 | 0.0003915859
|  | 717 | 5.441719 | 0.0003616438
|  | 718 | 5.434727 | 0.0003675132
|  | 719 | 5.433585 | 0.0003684809
|  | 720 | 5.449703 | 0.0003550561
|  | 721 | 5.467951 | 0.0003404466
|  | 722 | 5.44562 | 0.0003584099
|  | 723 | 5.450334 | 0.0003545406
|  | 724 | 5.484836 | 0.0003274643
|  | 725 | 5.481006 | 0.000330365
|  | 726 | 5.475012 | 0.0003349562
|  | 727 | 5.455579 | 0.0003502846
|  | 728 | 5.467612 | 0.0003407124
|  | 729 | 5.460532 | 0.0003463124
|  | 730 | 5.493179 | 0.0003212336
|  | 731 | 5.465603 | 0.0003422922
|  | 732 | 5.445552 | 0.000358466
|  | 733 | 5.462202 | 0.0003449832
|  | 734 | 5.448245 | 0.0003562501
|  | 735 | 5.45913 | 0.0003474321
|  | 736 | 5.492591 | 0.0003216688
|  | 737 | 5.454441 | 0.0003512036
|  | 738 | 5.404349 | 0.0003941404
|  | 739 | 5.417349 | 0.0003825172
|  | 740 | 5.441811 | 0.0003615672
|  | 741 | 5.45708 | 0.000349076
|  | 742 | 5.432853 | 0.0003691025
|  | 743 | 5.380366 | 0.0004165182
|  | 744 | 5.385457 | 0.0004116641
|  | 745 | 5.411498 | 0.0003877055
|  | 746 | 5.45064 | 0.0003542909
|  | 747 | 5.43004 | 0.000371501
|  | 748 | 5.369003 | 0.0004275599
|  | 749 | 5.308466 | 0.0004915119
|  | 750 | 5.276245 | 0.0005293647
|  | 751 | 5.30541 | 0.0004949827
|  | 752 | 5.358161 | 0.0004383682
|  | 753 | 5.418991 | 0.0003810737
|  | 754 | 5.42019 | 0.0003800231
|  | 755 | 5.440239 | 0.0003628783
|  | 756 | 5.461608 | 0.0003454554
|  | 757 | 5.4485 | 0.000356041
|  | 758 | 5.458172 | 0.0003481994
|  | 759 | 5.464021 | 0.0003435413
|  | 760 | 5.485203 | 0.0003271877
|  | 761 | 5.504691 | 0.0003128304
|  | 762 | 5.544877 | 0.0002851826
|  | 763 | 5.532051 | 0.0002937305
|  | 764 | 5.472028 | 0.0003372656
|  | 765 | 5.477228 | 0.0003332514
|  | 766 | 5.464905 | 0.0003428428
|  | 767 | 5.454637 | 0.0003510452
|  | 768 | 5.490068 | 0.000323543
|  | 769 | 5.512414 | 0.0003073166
|  | 770 | 5.49169 | 0.0003223369
|  | 771 | 5.476494 | 0.0003338151
|  | 772 | 5.462327 | 0.000344884
|  | 773 | 5.506439 | 0.0003115738
|  | 774 | 5.476897 | 0.0003335055
|  | 775 | 5.453163 | 0.0003522386
|  | 776 | 5.505157 | 0.0003124949
|  | 777 | 5.487374 | 0.0003255562
|  | 778 | 5.496267 | 0.0003189576
|  | 779 | 5.519983 | 0.000302007
|  | 780 | 5.521755 | 0.0003007773
|  | 781 | 5.481725 | 0.0003298185
|  | 782 | 5.474219 | 0.0003355684
|  | 783 | 5.468213 | 0.0003402413
|  | 784 | 5.465505 | 0.0003423694
|  | 785 | 5.453345 | 0.0003520911
|  | 786 | 5.51171 | 0.0003078152
|  | 787 | 5.495897 | 0.0003192295
|  | 788 | 5.474987 | 0.0003349755
|  | 789 | 5.482448 | 0.0003292699
|  | 790 | 5.542626 | 0.0002866646
|  | 791 | 5.471709 | 0.0003375134
|  | 792 | 5.461967 | 0.00034517
|  | 793 | 5.504327 | 0.0003130927
|  | 794 | 5.481452 | 0.0003300259
|  | 795 | 5.484665 | 0.0003275933
|  | 796 | 5.451312 | 0.0003537431
|  | 797 | 5.492105 | 0.000322029
|  | 798 | 5.463976 | 0.0003435769
|  | 799 | 5.482057 | 0.0003295665
|  | 800 | 5.507817 | 0.0003105868
|  | 801 | 5.47639 | 0.0003338951
|  | 802 | 5.472817 | 0.0003366534
|  | 803 | 5.47873 | 0.0003321009
|  | 804 | 5.470374 | 0.0003385525
|  | 805 | 5.426107 | 0.0003748806
|  | 806 | 5.461332 | 0.000345675
|  | 807 | 5.405099 | 0.0003934604
|  | 808 | 5.44823 | 0.0003562624
|  | 809 | 5.47266 | 0.0003367751
|  | 810 | 5.457956 | 0.0003483726
|  | 811 | 5.451455 | 0.0003536267
|  | 812 | 5.472594 | 0.0003368263
|  | 813 | 5.442213 | 0.0003612327
|  | 814 | 5.443714 | 0.0003599863
|  | 815 | 5.452668 | 0.0003526403
|  | 816 | 5.444685 | 0.0003591824
|  | 817 | 5.451362 | 0.0003537024
|  | 818 | 5.437724 | 0.0003649858
|  | 819 | 5.445746 | 0.0003583059
|  | 820 | 5.456545 | 0.0003495063
|  | 821 | 5.465282 | 0.0003425453
|  | 822 | 5.420958 | 0.0003793517
|  | 823 | 5.448719 | 0.0003558615
|  | 824 | 5.404816 | 0.0003937168
|  | 825 | 5.42027 | 0.0003799531
|  | 826 | 5.434858 | 0.0003674024
|  | 827 | 5.465175 | 0.0003426297
|  | 828 | 5.421154 | 0.0003791805
|  | 829 | 5.40527 | 0.0003933055
|  | 830 | 5.39191 | 0.0004055926
|  | 831 | 5.415357 | 0.0003842758
|  | 832 | 5.471848 | 0.0003374054
|  | 833 | 5.398245 | 0.0003997192
|  | 834 | 5.454444 | 0.0003512012
|  | 835 | 5.445624 | 0.0003584066
|  | 836 | 5.479947 | 0.0003311715
|  | 837 | 5.448087 | 0.0003563797
|  | 838 | 5.396885 | 0.0004009729
|  | 839 | 5.456127 | 0.0003498428
|  | 840 | 5.409045 | 0.0003899016
|  | 841 | 5.379901 | 0.0004169644
|  | 842 | 5.477041 | 0.0003333949
|  | 843 | 5.417611 | 0.0003822865
|  | 844 | 5.443867 | 0.0003598595
|  | 845 | 5.458286 | 0.000348108
|  | 846 | 5.439846 | 0.0003632068
|  | 847 | 5.454839 | 0.0003508819
|  | 848 | 5.385553 | 0.0004115731
|  | 849 | 5.367676 | 0.0004288684
|  | 850 | 5.5369 | 0.0002904691
|  | 851 | 5.426509 | 0.0003745338
|  | 852 | 5.482421 | 0.0003292903
|  | 853 | 5.450435 | 0.0003544582
|  | 854 | 5.354955 | 0.0004416162
|  | 855 | 5.430137 | 0.000371418
|  | 856 | 5.611829 | 0.0002444393
|  | 857 | 5.530562 | 0.0002947393
|  | 858 | 5.464763 | 0.000342955
|  | 859 | 5.556912 | 0.0002773881
|  | 860 | 5.578041 | 0.0002642157
|  | 861 | 5.5712838 | 0.000268359
|  | 862 | 5.6651714 | 0.0002161865
|  | 863 | 5.5926112 | 0.0002554988
|  | 864 | 5.7052326 | 0.0001971367
|  | 865 | 5.780094 | 0.0001659228
|  | 866 | 5.706792 | 0.0001964301
|  | 867 | 5.706792 | 0.0001964301
|  | 868 | 5.706792 | 0.0001964301
|  | 869 | 5.706792 | 0.0001964301
|  | 870 | 5.8202 | 0.0001512863
|  | 871 | 5.8202 | 0.0001512863
|  | 872 | 5.86515025 | 0.0001364111
|  | 873 | 5.7422438 | 0.0001810324
|  | 874 | 5.785203 | 0.0001639822
|  | 875 | 5.785203 | 0.0001639822
|  | 876 | 5.785203 | 0.0001639822
|  | 877 | 5.875103 | 0.0001333205
|  | 878 | 5.7296425 | 0.0001863621
|  | 879 | 5.750206 | 0.0001777436
|  | 880 | 6 | 0.0001
|  | 881 | 5.709079 | 0.0001953984
|  | 882 | 5.709079 | 0.0001953984
|  | 883 | 5.78180925 | 0.0001652688
|  | 884 | 5.8254474 | 0.0001494695
|  | 885 | 5.708116 | 0.0001958321
|  | 886 | 5.6497394 | 0.0002240065
|  | 887 | 5.6497394 | 0.0002240065
|  | 888 | 5.780365 | 0.0001658193
|  | 889 | 5.824292 | 0.0001498677
|  | 890 | 5.807693 | 0.0001557066
|  | 891 | 5.807693 | 0.0001557066
|  | 892 | 5.983401 | 0.000103896
|  | 893 | 5.846052 | 0.0001425437
|  | 894 | 5.791315 | 0.0001616906
|  | 895 | 5.791315 | 0.0001616906
|  | 896 | 5.7432015 | 0.0001806336
|  | 897 | 5.627262 | 0.0002359053
|  | 898 | 5.53343 | 0.0002927993
|  | 899 | 5.440116 | 0.0003629811
|  | 900 | 5.5050616 | 0.0003125636
|  | 901 | 5.4061446 | 0.0003925142
|  | 902 | 5.431287 | 0.0003704357
|  | 903 | 5.336507 | 0.0004607793
|  | 904 | 5.409144 | 0.0003898129
|  | 905 | 5.3552635 | 0.0004413026
|  | 906 | 5.40443 | 0.0003940667
|  | 907 | 5.359414 | 0.0004371052
|  | 908 | 5.474352 | 0.0003354657
|  | 909 | 5.434932 | 0.0003673401
|  | 910 | 5.495285 | 0.0003196798
|  | 911 | 5.44134 | 0.0003619592
|  | 912 | 5.516978 | 0.0003041039
|  | 913 | 5.457948 | 0.0003483794
|  | 914 | 5.529215 | 0.0002956551
|  | 915 | 5.423508 | 0.0003771308
|  | 916 | 5.44824 | 0.000356254
|  | 917 | 5.399639 | 0.0003984381
|  | 918 | 5.451939 | 0.000353233
|  | 919 | 5.411386 | 0.0003878054
|  | 920 | 5.523551 | 0.0002995358
|  | 921 | 5.468427 | 0.0003400736
|  | 922 | 5.526485 | 0.0002975194
|  | 923 | 5.50741 | 0.0003108783
|  | 924 | 5.552119 | 0.0002804662
|  | 925 | 5.530556 | 0.0002947434
|  | 926 | 5.625303 | 0.0002369719
|  | 927 | 5.528217 | 0.0002963351
|  | 928 | 5.584602 | 0.0002602546
|  | 929 | 5.569499 | 0.0002694644
|  | 930 | 5.654814 | 0.0002214044
|  | 931 | 5.625393 | 0.0002369231
|  | 932 | 5.658067 | 0.000219752
|  | 933 | 5.57524 | 0.0002659256
|  | 934 | 5.623164 | 0.0002381418
|  | 935 | 5.588766 | 0.0002577707
|  | 936 | 5.582339 | 0.0002616139
|  | 937 | 5.51211 | 0.0003075319
|  | 938 | 5.567055 | 0.0002709846
|  | 939 | 5.523728 | 0.0002994138
|  | 940 | 5.607435 | 0.0002469249
|  | 941 | 5.570962 | 0.0002685581
|  | 942 | 5.591897 | 0.0002559195
|  | 943 | 5.589429 | 0.0002573778
|  | 944 | 5.637348 | 0.0002304897
|  | 945 | 5.60484 | 0.0002484048
|  | 946 | 5.641362 | 0.0002283692
|  | 947 | 5.575245 | 0.0002659224
|  | 948 | 5.655647 | 0.0002209802
|  | 949 | 5.671439 | 0.000213089
|  | 950 | 5.730619 | 0.0001859433
|  | 951 | 5.696985 | 0.0002009163
|  | 952 | 5.769988 | 0.0001698292
|  | 953 | 5.797207 | 0.000159512
|  | 954 | 5.807011 | 0.0001559515
|  | 955 | 5.746055 | 0.0001794505
|  | 956 | 5.765638 | 0.0001715386
|  | 957 | 5.703537 | 0.000197908
|  | 958 | 5.716336 | 0.0001921603
|  | 959 | 5.664539 | 0.0002165016
|  | 960 | 5.648811 | 0.0002244859
|  | 961 | 5.632987 | 0.0002328159
|  | 962 | 5.668091 | 0.000214738
|  | 963 | 5.67113 | 0.0002132406
|  | 964 | 5.746265 | 0.0001793641
|  | 965 | 5.748745 | 0.0001783426
|  | 966 | 5.787285 | 0.0001631981
|  | 967 | 5.801921 | 0.0001577899
|  | 968 | 5.863654 | 0.0001368819
|  | 969 | 5.822114 | 0.0001506211
|  | 970 | 5.824138 | 0.0001499208
|  | 971 | 5.783876 | 0.0001644841
|  | 972 | 5.813099 | 0.0001537803
|  | 973 | 5.793569 | 0.0001608537
|  | 974 | 5.807598 | 0.0001557407
|  | 975 | 5.776093 | 0.0001674583
|  | 976 | 5.850213 | 0.0001411844
|  | 977 | 5.820639 | 0.0001511334
|  | 978 | 5.833071 | 0.0001468686
|  | 979 | 5.822911 | 0.000150345
|  | 980 | 5.837058 | 0.0001455266
|  | 981 | 5.816294 | 0.0001526531
|  | 982 | 5.845957 | 0.000142575
|  | 983 | 5.800172 | 0.0001584265
|  | 984 | 5.86444 | 0.0001366345
|  | 985 | 5.887024 | 0.0001297108
|  | 986 | 5.911394 | 0.0001226325
|  | 987 | 5.91499 | 0.0001216215
|  | 988 | 5.942152 | 0.0001142478
|  | 989 | 5.932956 | 0.0001166928
|  | 990 | 5.958635 | 0.000109993
|  | 991 | 5.915055 | 0.0001216032
|  | 992 | 5.957402 | 0.0001103058
|  | 993 | 5.960575 | 0.0001095028
|  | 994 | 5.942131 | 0.0001142534
|  | 995 | 5.937806 | 0.000115397
|  | 996 | 5.976305 | 0.0001056075
|  | 997 | 5.976512 | 0.0001055572
|  | 998 | 6.038103 | 9.160023e-05
|  | 999 | 5.982689 | 0.0001040665
|  | 1000 | 5.976667 | 0.0001055195
|  | 1001 | 6.029258 | 9.348495e-05
|  | 1002 | 5.996135 | 0.000100894
|  | 1003 | 5.939265 | 0.0001150099
|  | 1004 | 5.984719 | 0.0001035811
|  | 1005 | 5.977206 | 0.0001053887
|  | 1006 | 5.968755 | 0.0001074595
|  | 1007 | 5.960911 | 0.0001094181
|  | 1008 | 5.980051 | 0.0001047007
|  | 1009 | 6.016584 | 9.625329e-05
|  | 1010 | 6.027947 | 9.376774e-05
|  | 1011 | 5.978544 | 0.0001050645
|  | 1012 | 6.019885 | 9.552461e-05
|  | 1013 | 6.086268 | 8.19846e-05
|  | 1014 | 6.092656 | 8.078752e-05
|  | 1015 | 6.045626 | 9.002731e-05
|  | 1016 | 6.069206 | 8.526958e-05
|  | 1017 | 6.1127 | 7.714357e-05
|  | 1018 | 6.090338 | 8.121987e-05
|  | 1019 | 6.010602 | 9.758845e-05
|  | 1020 | 5.965843 | 0.0001081824
|  | 1021 | 5.962057 | 0.0001091298
|  | 1022 | 5.967745 | 0.0001077097
|  | 1023 | 5.958013 | 0.0001101506
|  | 1024 | 5.938715 | 0.0001151557
|  | 1025 | 5.970907 | 0.0001069283
|  | 1026 | 5.956465 | 0.000110544
|  | 1027 | 5.952581 | 0.000111537
|  | 1028 | 5.935938 | 0.0001158943
|  | 1029 | 5.921413 | 0.000119836
|  | 1030 | 5.892152 | 0.0001281881
|  | 1031 | 5.9072 | 0.0001238225
|  | 1032 | 5.934559 | 0.0001162628
|  | 1033 | 5.972808 | 0.0001064613
|  | 1034 | 6.016483 | 9.627586e-05
|  | 1035 | 6.050182 | 8.908784e-05
|  | 1036 | 6.09323 | 8.068082e-05
|  | 1037 | 6.135069 | 7.327086e-05
|  | 1038 | 6.113117 | 7.706961e-05
|  | 1039 | 6.114252 | 7.686835e-05
|  | 1040 | 6.103099 | 7.886798e-05
|  | 1041 | 6.102997 | 7.888648e-05
|  | 1042 | 6.075914 | 8.396268e-05
|  | 1043 | 6.052941 | 8.852367e-05
|  | 1044 | 6.050628 | 8.89964e-05
|  | 1045 | 6.130587 | 7.40309e-05
|  | 1046 | 6.118387 | 7.614005e-05
|  | 1047 | 6.164796 | 6.842334e-05
|  | 1048 | 6.108942 | 7.781407e-05
|  | 1049 | 6.110098 | 7.760727e-05
|  | 1050 | 6.087793 | 8.169722e-05
|  | 1051 | 6.096334 | 8.010612e-05
|  | 1052 | 6.036427 | 9.195447e-05
|  | 1053 | 6.022459 | 9.496016e-05
|  | 1054 | 5.975823 | 0.0001057249
|  | 1055 | 5.999196 | 0.0001001853
|  | 1056 | 6.043499 | 9.046925e-05
|  | 1057 | 6.111937 | 7.727919e-05
|  | 1058 | 6.074693 | 8.419904e-05
|  | 1059 | 6.136685 | 7.299873e-05
|  | 1060 | 6.188711 | 6.475732e-05
|  | 1061 | 6.24824 | 5.646252e-05
|  | 1062 | 6.25063 | 5.615264e-05
|  | 1063 | 6.297706 | 5.038412e-05
|  | 1064 | 6.300711 | 5.003669e-05
|  | 1065 | 6.305972 | 4.94343e-05
|  | 1066 | 6.234153 | 5.83239e-05
|  | 1067 | 6.262782 | 5.460319e-05
|  | 1068 | 6.209273 | 6.176282e-05
|  | 1069 | 6.244593 | 5.693868e-05
|  | 1070 | 6.207731 | 6.198251e-05
|  | 1071 | 6.156143 | 6.980028e-05
|  | 1072 | 6.171949 | 6.730564e-05
|  | 1073 | 6.16878 | 6.779855e-05
|  | 1074 | 6.114193 | 7.687895e-05
|  | 1075 | 6.108173 | 7.795193e-05
|  | 1076 | 6.109261 | 7.775683e-05
|  | 1077 | 6.117541 | 7.628851e-05
|  | 1078 | 6.104039 | 7.869754e-05
|  | 1079 | 6.088233 | 8.161441e-05
|  | 1080 | 6.114285 | 7.686251e-05
|  | 1081 | 6.147992 | 7.112264e-05
|  | 1082 | 6.142399 | 7.204446e-05
|  | 1083 | 6.103601 | 7.877687e-05
|  | 1084 | 6.079089 | 8.335104e-05
|  | 1085 | 6.092591 | 8.079956e-05
|  | 1086 | 6.137072 | 7.293368e-05
|  | 1087 | 6.169704 | 6.765441e-05
|  | 1088 | 6.075978 | 8.395025e-05
|  | 1089 | 6.15732 | 6.961141e-05
|  | 1090 | 6.128234 | 7.443308e-05
|  | 1091 | 6.115877 | 7.65813e-05
|  | 1092 | 6.103915 | 7.871993e-05
|  | 1093 | 6.105575 | 7.841962e-05
|  | 1094 | 6.060652 | 8.696573e-05
|  | 1095 | 6.147897 | 7.11382e-05
|  | 1096 | 6.051012 | 8.89176e-05
|  | 1097 | 6.106555 | 7.824289e-05
|  | 1098 | 6.077972 | 8.356563e-05
|  | 1099 | 6.184526 | 6.538436e-05
|  | 1100 | 6.179726 | 6.611098e-05
|  | 1101 | 6.165966 | 6.823928e-05
|  | 1102 | 6.120749 | 7.572699e-05
|  | 1103 | 6.141885 | 7.21298e-05
|  | 1104 | 6.181298 | 6.58722e-05
|  | 1105 | 6.209881 | 6.167644e-05
|  | 1106 | 6.151526 | 7.054633e-05
|  | 1107 | 6.110184 | 7.759175e-05
|  | 1108 | 6.138742 | 7.265377e-05
|  | 1109 | 6.130664 | 7.401777e-05
|  | 1110 | 6.168409 | 6.785638e-05
|  | 1111 | 6.102539 | 7.896972e-05
|  | 1112 | 6.10423 | 7.866283e-05
|  | 1113 | 6.067994 | 8.550791e-05
|  | 1114 | 6.118114 | 7.618787e-05
|  | 1115 | 6.089557 | 8.136606e-05
|  | 1116 | 6.105906 | 7.835997e-05
|  | 1117 | 6.06816 | 8.547509e-05
|  | 1118 | 6.087158 | 8.181679e-05
|  | 1119 | 6.177449 | 6.645859e-05
|  | 1120 | 6.20369 | 6.256185e-05
|  | 1121 | 6.15357 | 7.021502e-05
|  | 1122 | 6.158798 | 6.937491e-05
|  | 1123 | 6.142449 | 7.203631e-05
|  | 1124 | 6.178221 | 6.634047e-05
|  | 1125 | 6.159224 | 6.930678e-05
|  | 1126 | 6.073929 | 8.434732e-05
|  | 1127 | 6.077763 | 8.360583e-05
|  | 1128 | 6.069031 | 8.530392e-05
|  | 1129 | 6.063803 | 8.633692e-05
|  | 1130 | 6.077726 | 8.361304e-05
|  | 1131 | 6.11156 | 7.734631e-05
|  | 1132 | 6.141321 | 7.222351e-05
|  | 1133 | 6.134635 | 7.334412e-05
|  | 1134 | 6.101694 | 7.912354e-05
|  | 1135 | 6.19887 | 6.326014e-05
|  | 1136 | 6.216632 | 6.072513e-05
|  | 1137 | 6.202709 | 6.270339e-05
|  | 1138 | 6.161668 | 6.891796e-05
|  | 1139 | 6.131907 | 7.38063e-05
|  | 1140 | 6.135838 | 7.314123e-05
|  | 1141 | 6.138702 | 7.266046e-05
|  | 1142 | 6.054658 | 8.817421e-05
|  | 1143 | 6.036897 | 9.18551e-05
|  | 1144 | 6.038023 | 9.161711e-05
|  | 1145 | 6.009458 | 9.784585e-05
|  | 1146 | 5.98439 | 0.0001036596
|  | 1147 | 5.980459 | 0.0001046022
|  | 1148 | 5.995722 | 0.00010099
|  | 1149 | 5.991322 | 0.0001020183
|  | 1150 | 5.977792 | 0.0001052466
|  | 1151 | 6.042226 | 9.073473e-05
|  | 1152 | 6.0348 | 9.229967e-05
|  | 1153 | 6.059867 | 8.712301e-05
|  | 1154 | 6.071062 | 8.490598e-05
|  | 1155 | 6.055799 | 8.794289e-05
|  | 1156 | 6.05151 | 8.881581e-05
|  | 1157 | 6.06504 | 8.609153e-05
|  | 1158 | 5.961668 | 0.0001092274
|  | 1159 | 5.969095 | 0.0001073755
|  | 1160 | 6.015115 | 9.657945e-05
|  | 1161 | 6.003921 | 9.910128e-05
|  | 1162 | 5.994685 | 0.0001012313
|  | 1163 | 5.998975 | 0.0001002364
|  | 1164 | 6.059082 | 8.728057e-05
|  | 1165 | 6.096893 | 8.000321e-05
|  | 1166 | 6.111466 | 7.73632e-05
|  | 1167 | 6.065445 | 8.601117e-05
|  | 1168 | 6.056894 | 8.772155e-05
|  | 1169 | 6.066129 | 8.587578e-05
|  | 1170 | 6.082469 | 8.270485e-05
|  | 1171 | 6.022361 | 9.498143e-05
|  | 1172 | 6.053588 | 8.83918e-05
|  | 1173 | 6.039015 | 9.140817e-05
|  | 1174 | 6.042315 | 9.071629e-05
|  | 1175 | 6.050866 | 8.894752e-05
|  | 1176 | 6.045839 | 8.998308e-05
|  | 1177 | 6.029499 | 9.343306e-05
|  | 1178 | 6.009795 | 9.776989e-05
|  | 1179 | 5.978568 | 0.0001050587
|  | 1180 | 5.97246 | 0.0001065466
|  | 1181 | 5.969161 | 0.0001073592
|  | 1182 | 5.960719 | 0.0001094664
|  | 1183 | 5.965746 | 0.0001082066
|  | 1184 | 6.001563 | 9.964065e-05
|  | 1185 | 6.021268 | 9.522084e-05
|  | 1186 | 6.07311 | 8.450648e-05
|  | 1187 | 6.079218 | 8.332631e-05
|  | 1188 | 6.079218 | 8.332631e-05
|  | 1189 | 6.087659 | 8.172235e-05
|  | 1190 | 6.07396 | 8.434119e-05
|  | 1191 | 6.038143 | 9.159186e-05
|  | 1192 | 6.082684 | 8.266392e-05
|  | 1193 | 6.030842 | 9.314467e-05
|  | 1194 | 6.028085 | 9.373782e-05
|  | 1195 | 6.028085 | 9.373782e-05
|  | 1196 | 6.028085 | 9.373782e-05
|  | 1197 | 6.000278 | 9.993601e-05
|  | 1198 | 6.000278 | 9.993601e-05
|  | 1199 | 6.013977 | 9.683295e-05
|  | 1200 | 6.013977 | 9.683295e-05