## FBH700-40
|  | Wavelength (nm) | Optical Density | % Transmission
|  | 200 | 6.018608 | 9.580584e-05
|  | 201 | 6.044526 | 9.025557e-05
|  | 202 | 5.949902 | 0.0001122272
|  | 203 | 5.901116 | 0.0001255695
Product Raw Data |  | 204 | 5.893453 | 0.0001278048
Bandpass Filter, Ø25.0 mm, CWL = 700 nm, FWHM = 40 nm |  | 205 | 5.94926 | 0.0001123932
|  | 206 | 5.88594 | 0.0001300349
Item # | FBH700-40 | 207 | 5.944747 | 0.0001135672
DISCLAIMER: The data presented here are typical. Slight variations in performance data will occur from lot to lot. Please contact Technical Support with any questions regarding the use or reliability of this data. |  | 208 | 5.957623 | 0.0001102496
|  | 209 | 5.965886 | 0.0001081718
|  | 210 | 5.970015 | 0.0001071482
|  | 211 | 5.974441 | 0.0001060618
|  | 212 | 5.965535 | 0.0001082592
|  | 213 | 5.988197 | 0.000102755
This data may be used in publications. However, please cite Thorlabs as the source. |  | 214 | 5.983349 | 0.0001039085
|  | 215 | 6.016623 | 9.624474e-05
|  | 216 | 5.960514 | 0.0001095181
Additional Information: |  | 217 | 5.918428 | 0.0001206624
|  | 218 | 5.982749 | 0.0001040521
|  | 219 | 5.977941 | 0.0001052105
|  | 220 | 5.910232 | 0.0001229612
|  | 221 | 5.930558 | 0.0001173389
|  | 222 | 5.97381 | 0.000106216
|  | 223 | 6.011907 | 9.729556e-05
|  | 224 | 5.952211 | 0.0001116321
|  | 225 | 5.965593 | 0.0001082448
|  | 226 | 5.961313 | 0.0001093168
|  | 227 | 5.927836 | 0.0001180766
|  | 228 | 5.920601 | 0.0001200602
|  | 229 | 5.920795 | 0.0001200066
|  | 230 | 5.958719 | 0.0001099717
|  | 231 | 5.913781 | 0.0001219604
|  | 232 | 5.929759 | 0.000117555
|  | 233 | 5.981503 | 0.0001043511
|  | 234 | 5.898879 | 0.0001262179
|  | 235 | 5.862811 | 0.0001371478
|  | 236 | 5.873372 | 0.000133853
|  | 237 | 5.84594 | 0.0001425805
|  | 238 | 5.832827 | 0.0001469512
|  | 239 | 5.899395 | 0.000126068
|  | 240 | 5.934361 | 0.0001163159
|  | 241 | 5.902976 | 0.0001250328
|  | 242 | 5.888693 | 0.0001292132
|  | 243 | 5.877181 | 0.0001326841
|  | 244 | 5.918693 | 0.0001205888
|  | 245 | 5.903007 | 0.0001250239
|  | 246 | 5.895773 | 0.0001271238
|  | 247 | 5.911368 | 0.00012264
|  | 248 | 5.892607 | 0.000128054
|  | 249 | 5.889126 | 0.0001290845
|  | 250 | 5.871254 | 0.0001345073
|  | 251 | 5.840419 | 0.0001444046
|  | 252 | 5.837483 | 0.0001453841
|  | 253 | 5.858008 | 0.000138673
|  | 254 | 5.858094 | 0.0001386456
|  | 255 | 5.875542 | 0.0001331858
|  | 256 | 5.88647 | 0.0001298763
|  | 257 | 5.883208 | 0.0001308555
|  | 258 | 5.921302 | 0.0001198665
|  | 259 | 5.894608 | 0.0001274653
|  | 260 | 5.917458 | 0.0001209322
|  | 261 | 5.929091 | 0.0001177359
|  | 262 | 5.879722 | 0.0001319101
|  | 263 | 5.909511 | 0.0001231655
|  | 264 | 5.958081 | 0.0001101334
|  | 265 | 5.924748 | 0.0001189192
|  | 266 | 5.894029 | 0.0001276354
|  | 267 | 5.909137 | 0.0001232716
|  | 268 | 5.908876 | 0.0001233457
|  | 269 | 5.908693 | 0.0001233977
|  | 270 | 5.928331 | 0.0001179421
|  | 271 | 5.936358 | 0.0001157823
|  | 272 | 5.912332 | 0.000122368
|  | 273 | 5.928339 | 0.00011794
|  | 274 | 5.932435 | 0.0001168329
|  | 275 | 5.904793 | 0.0001245108
|  | 276 | 5.882646 | 0.0001310249
|  | 277 | 5.901306 | 0.0001255145
|  | 278 | 5.90514 | 0.0001244113
|  | 279 | 5.886648 | 0.0001298231
|  | 280 | 5.862081 | 0.0001373786
|  | 281 | 5.835528 | 0.0001460401
|  | 282 | 5.845591 | 0.0001426951
|  | 283 | 5.876688 | 0.0001328348
|  | 284 | 5.884055 | 0.0001306005
|  | 285 | 5.877009 | 0.0001327367
|  | 286 | 5.870054 | 0.0001348795
|  | 287 | 5.86342 | 0.0001369557
|  | 288 | 5.860263 | 0.0001379549
|  | 289 | 5.860552 | 0.0001378631
|  | 290 | 5.864108 | 0.0001367389
|  | 291 | 5.863922 | 0.0001367974
|  | 292 | 5.844034 | 0.0001432076
|  | 293 | 5.857838 | 0.0001387273
|  | 294 | 5.931655 | 0.0001170429
|  | 295 | 5.908298 | 0.00012351
|  | 296 | 5.84499 | 0.0001428927
|  | 297 | 5.848477 | 0.00014175
|  | 298 | 5.865477 | 0.0001363085
|  | 299 | 5.832412 | 0.0001470916
|  | 300 | 5.823191 | 0.0001502481
|  | 301 | 5.829866 | 0.0001479565
|  | 302 | 5.836448 | 0.000145731
|  | 303 | 5.805438 | 0.0001565172
|  | 304 | 5.749614 | 0.0001779861
|  | 305 | 5.719458 | 0.000190784
|  | 306 | 5.744858 | 0.0001799459
|  | 307 | 5.739996 | 0.0001819718
|  | 308 | 5.678093 | 0.000209849
|  | 309 | 5.631695 | 0.0002335097
|  | 310 | 5.612304 | 0.0002441721
|  | 311 | 5.612643 | 0.0002439816
|  | 312 | 5.590362 | 0.0002568254
|  | 313 | 5.601746 | 0.0002501808
|  | 314 | 5.632928 | 0.0002328477
|  | 315 | 5.641154 | 0.0002284788
|  | 316 | 5.604376 | 0.0002486703
|  | 317 | 5.598933 | 0.0002518065
|  | 318 | 5.610455 | 0.0002452139
|  | 319 | 5.61185 | 0.0002444275
|  | 320 | 5.607268 | 0.0002470199
|  | 321 | 5.609328 | 0.000245851
|  | 322 | 5.63248 | 0.000233088
|  | 323 | 5.617099 | 0.000241491
|  | 324 | 5.582251 | 0.000261667
|  | 325 | 5.560245 | 0.0002752675
|  | 326 | 5.525123 | 0.0002984537
|  | 327 | 5.53771 | 0.0002899279
|  | 328 | 5.570832 | 0.0002686383
|  | 329 | 5.549591 | 0.0002821038
|  | 330 | 5.497424 | 0.000318109
|  | 331 | 5.462733 | 0.0003445617
|  | 332 | 5.519978 | 0.0003020105
|  | 333 | 5.602153 | 0.0002499465
|  | 334 | 5.521949 | 0.0003006429
|  | 335 | 5.446423 | 0.0003577478
|  | 336 | 5.486934 | 0.0003258862
|  | 337 | 5.569053 | 0.000269741
|  | 338 | 5.62545 | 0.0002368918
|  | 339 | 5.572703 | 0.0002674835
|  | 340 | 5.507744 | 0.000310639
|  | 341 | 5.533901 | 0.0002924819
|  | 342 | 5.632199 | 0.0002332389
|  | 343 | 5.671244 | 0.0002131847
|  | 344 | 5.594636 | 0.0002543103
|  | 345 | 5.548895 | 0.0002825563
|  | 346 | 5.500271 | 0.0003160305
|  | 347 | 5.433502 | 0.0003685513
|  | 348 | 5.413 | 0.000386367
|  | 349 | 5.424009 | 0.000376696
|  | 350 | 5.418063 | 0.0003818889
|  | 351 | 5.402983 | 0.0003953821
|  | 352 | 5.427968 | 0.0003732777
|  | 353 | 5.452067 | 0.0003531287
|  | 354 | 5.44455 | 0.000359294
|  | 355 | 5.437089 | 0.0003655199
|  | 356 | 5.434801 | 0.0003674506
|  | 357 | 5.446252 | 0.0003578887
|  | 358 | 5.49501 | 0.0003198821
|  | 359 | 5.499442 | 0.0003166343
|  | 360 | 5.439428 | 0.0003635566
|  | 361 | 5.475945 | 0.0003342374
|  | 362 | 5.587339 | 0.0002586193
|  | 363 | 5.59097 | 0.0002564661
|  | 364 | 5.500273 | 0.000316029
|  | 365 | 5.519448 | 0.0003023793
|  | 366 | 5.596801 | 0.0002530457
|  | 367 | 5.664892 | 0.0002163256
|  | 368 | 5.695308 | 0.0002016935
|  | 369 | 5.720983 | 0.0001901153
|  | 370 | 5.608453 | 0.0002463468
|  | 371 | 5.444899 | 0.0003590054
|  | 372 | 5.409827 | 0.0003892002
|  | 373 | 5.447503 | 0.0003568593
|  | 374 | 5.5286 | 0.0002960738
|  | 375 | 5.508195 | 0.0003103166
|  | 376 | 5.411792 | 0.0003874432
|  | 377 | 5.331886 | 0.0004657083
|  | 378 | 5.35647 | 0.0004400783
|  | 379 | 5.435368 | 0.0003669712
|  | 380 | 5.480644 | 0.0003306405
|  | 381 | 5.44679 | 0.0003574456
|  | 382 | 5.408259 | 0.0003906079
|  | 383 | 5.454846 | 0.0003508763
|  | 384 | 5.4982 | 0.0003175411
|  | 385 | 5.560693 | 0.0002749837
|  | 386 | 5.678634 | 0.0002095878
|  | 387 | 5.694168 | 0.0002022237
|  | 388 | 5.654165 | 0.0002217354
|  | 389 | 5.662453 | 0.0002175439
|  | 390 | 5.656682 | 0.000220454
|  | 391 | 5.569998 | 0.0002691547
|  | 392 | 5.485701 | 0.0003268128
|  | 393 | 5.425618 | 0.000375303
|  | 394 | 5.389114 | 0.0004082122
|  | 395 | 5.388161 | 0.000409109
|  | 396 | 5.402019 | 0.0003962607
|  | 397 | 5.422926 | 0.0003776365
|  | 398 | 5.41147 | 0.0003877305
|  | 399 | 5.402457 | 0.0003958613
|  | 400 | 5.412932 | 0.0003864275
|  | 401 | 5.461929 | 0.0003452002
|  | 402 | 5.531021 | 0.0002944279
|  | 403 | 5.491812 | 0.0003222463
|  | 404 | 5.422927 | 0.0003776357
|  | 405 | 5.439137 | 0.0003638003
|  | 406 | 5.427305 | 0.0003738479
|  | 407 | 5.440741 | 0.0003624591
|  | 408 | 5.535395 | 0.0002914775
|  | 409 | 5.519041 | 0.0003026628
|  | 410 | 5.466709 | 0.0003414216
|  | 411 | 5.402638 | 0.0003956963
|  | 412 | 5.378678 | 0.0004181403
|  | 413 | 5.37889 | 0.0004179362
|  | 414 | 5.386725 | 0.0004104639
|  | 415 | 5.38373 | 0.0004133044
|  | 416 | 5.40564 | 0.0003929705
|  | 417 | 5.394892 | 0.0004028172
|  | 418 | 5.397339 | 0.0004005539
|  | 419 | 5.440405 | 0.0003627396
|  | 420 | 5.509591 | 0.0003093207
|  | 421 | 5.561593 | 0.0002744145
|  | 422 | 5.527402 | 0.0002968917
|  | 423 | 5.558446 | 0.0002764102
|  | 424 | 5.639629 | 0.0002292825
|  | 425 | 5.671889 | 0.0002128683
|  | 426 | 5.572325 | 0.0002677164
|  | 427 | 5.46749 | 0.0003408082
|  | 428 | 5.419634 | 0.0003805099
|  | 429 | 5.412813 | 0.0003865334
|  | 430 | 5.409842 | 0.0003891867
|  | 431 | 5.483918 | 0.0003281572
|  | 432 | 5.538506 | 0.000289397
|  | 433 | 5.554249 | 0.0002790943
|  | 434 | 5.488381 | 0.0003248022
|  | 435 | 5.365398 | 0.0004311238
|  | 436 | 5.33595 | 0.0004613707
|  | 437 | 5.350844 | 0.0004458164
|  | 438 | 5.411088 | 0.0003880717
|  | 439 | 5.501856 | 0.0003148792
|  | 440 | 5.589892 | 0.0002571035
|  | 441 | 5.597168 | 0.000252832
|  | 442 | 5.510811 | 0.000308453
|  | 443 | 5.441538 | 0.0003617945
|  | 444 | 5.44515 | 0.000358798
|  | 445 | 5.474479 | 0.0003353675
|  | 446 | 5.494806 | 0.0003200324
|  | 447 | 5.59293 | 0.0002553113
|  | 448 | 5.58968 | 0.000257229
|  | 449 | 5.526668 | 0.0002973939
|  | 450 | 5.426032 | 0.0003749454
|  | 451 | 5.39686 | 0.000400996
|  | 452 | 5.375772 | 0.0004209476
|  | 453 | 5.376056 | 0.0004206724
|  | 454 | 5.369903 | 0.0004266748
|  | 455 | 5.409897 | 0.0003891374
|  | 456 | 5.433174 | 0.0003688298
|  | 457 | 5.433363 | 0.0003686693
|  | 458 | 5.425235 | 0.0003756341
|  | 459 | 5.392852 | 0.0004047138
|  | 460 | 5.37704 | 0.0004197203
|  | 461 | 5.35109 | 0.0004455639
|  | 462 | 5.371228 | 0.000425375
|  | 463 | 5.392413 | 0.0004051231
|  | 464 | 5.389376 | 0.000407966
|  | 465 | 5.407006 | 0.0003917365
|  | 466 | 5.433505 | 0.0003685488
|  | 467 | 5.461652 | 0.0003454204
|  | 468 | 5.475645 | 0.0003344683
|  | 469 | 5.489178 | 0.0003242067
|  | 470 | 5.472348 | 0.0003370171
|  | 471 | 5.43292 | 0.0003690456
|  | 472 | 5.405859 | 0.0003927724
|  | 473 | 5.470081 | 0.000338781
|  | 474 | 5.531883 | 0.0002938441
|  | 475 | 5.510581 | 0.0003086164
|  | 476 | 5.462913 | 0.0003444189
|  | 477 | 5.51369 | 0.000306415
|  | 478 | 5.534014 | 0.0002924058
|  | 479 | 5.574418 | 0.0002664293
|  | 480 | 5.526958 | 0.0002971953
|  | 481 | 5.459551 | 0.0003470955
|  | 482 | 5.368717 | 0.0004278416
|  | 483 | 5.368142 | 0.0004284084
|  | 484 | 5.426631 | 0.0003744286
|  | 485 | 5.470368 | 0.0003385572
|  | 486 | 5.511876 | 0.0003076975
|  | 487 | 5.511799 | 0.0003077521
|  | 488 | 5.546042 | 0.0002844186
|  | 489 | 5.52223 | 0.0003004485
|  | 490 | 5.489104 | 0.000324262
|  | 491 | 5.432161 | 0.0003696911
|  | 492 | 5.449887 | 0.0003549057
|  | 493 | 5.49887 | 0.0003170516
|  | 494 | 5.552673 | 0.000280109
|  | 495 | 5.554196 | 0.0002791284
|  | 496 | 5.515868 | 0.0003048822
|  | 497 | 5.476831 | 0.0003335562
|  | 498 | 5.432633 | 0.0003692895
|  | 499 | 5.425897 | 0.0003750619
|  | 500 | 5.375894 | 0.0004208293
|  | 501 | 5.315062 | 0.0004841033
|  | 502 | 5.270379 | 0.0005365633
|  | 503 | 5.316255 | 0.0004827753
|  | 504 | 5.428835 | 0.0003725332
|  | 505 | 5.483871 | 0.0003281928
|  | 506 | 5.489207 | 0.0003241851
|  | 507 | 5.493614 | 0.000320912
|  | 508 | 5.528616 | 0.0002960629
|  | 509 | 5.566301 | 0.0002714557
|  | 510 | 5.547985 | 0.000283149
|  | 511 | 5.48685 | 0.0003259493
|  | 512 | 5.491236 | 0.000322674
|  | 513 | 5.527218 | 0.0002970175
|  | 514 | 5.517399 | 0.0003038093
|  | 515 | 5.466822 | 0.0003413328
|  | 516 | 5.461687 | 0.0003453926
|  | 517 | 5.496987 | 0.0003184293
|  | 518 | 5.500958 | 0.000315531
|  | 519 | 5.484812 | 0.0003274824
|  | 520 | 5.440321 | 0.0003628098
|  | 521 | 5.499924 | 0.0003162831
|  | 522 | 5.519291 | 0.0003024886
|  | 523 | 5.485395 | 0.0003270431
|  | 524 | 5.438353 | 0.0003644576
|  | 525 | 5.407823 | 0.0003910002
|  | 526 | 5.40663 | 0.0003920758
|  | 527 | 5.381383 | 0.000415544
|  | 528 | 5.421432 | 0.0003789379
|  | 529 | 5.470295 | 0.0003386141
|  | 530 | 5.552394 | 0.000280289
|  | 531 | 5.571278 | 0.0002683626
|  | 532 | 5.527394 | 0.0002968971
|  | 533 | 5.505057 | 0.0003125669
|  | 534 | 5.454639 | 0.0003510436
|  | 535 | 5.475942 | 0.0003342397
|  | 536 | 5.453699 | 0.0003518042
|  | 537 | 5.425328 | 0.0003755537
|  | 538 | 5.376031 | 0.0004206966
|  | 539 | 5.360288 | 0.0004362265
|  | 540 | 5.360077 | 0.0004364384
|  | 541 | 5.374172 | 0.0004225013
|  | 542 | 5.365346 | 0.0004311754
|  | 543 | 5.378355 | 0.0004184514
|  | 544 | 5.385819 | 0.0004113211
|  | 545 | 5.400537 | 0.0003976152
|  | 546 | 5.397326 | 0.0004005659
|  | 547 | 5.40823 | 0.000390634
|  | 548 | 5.3798 | 0.0004170614
|  | 549 | 5.372674 | 0.0004239611
|  | 550 | 5.401028 | 0.0003971659
|  | 551 | 5.405323 | 0.0003932575
|  | 552 | 5.404087 | 0.0003943783
|  | 553 | 5.414137 | 0.0003853568
|  | 554 | 5.433599 | 0.000368469
|  | 555 | 5.487861 | 0.0003251914
|  | 556 | 5.526305 | 0.0002976425
|  | 557 | 5.537867 | 0.0002898231
|  | 558 | 5.549882 | 0.0002819149
|  | 559 | 5.501514 | 0.0003151273
|  | 560 | 5.46401 | 0.00034355
|  | 561 | 5.429587 | 0.0003718887
|  | 562 | 5.38099 | 0.0004159201873
|  | 563 | 5.36498 | 0.0004315389
|  | 564 | 5.394703 | 0.0004029925
|  | 565 | 5.439338 | 0.0003636319
|  | 566 | 5.446268 | 0.0003578755
|  | 567 | 5.447671 | 0.0003567213
|  | 568 | 5.448799 | 0.0003557959
|  | 569 | 5.44538 | 0.000358608
|  | 570 | 5.457503 | 0.0003487362
|  | 571 | 5.456205 | 0.00034978
|  | 572 | 5.438429 | 0.0003643938
|  | 573 | 5.393096 | 0.0004044865
|  | 574 | 5.385823 | 0.0004113173
|  | 575 | 5.404861 | 0.0003936761
|  | 576 | 5.430447 | 0.000371153
|  | 577 | 5.440963 | 0.0003622739
|  | 578 | 5.412704 | 0.0003866304
|  | 579 | 5.424007 | 0.0003766977
|  | 580 | 5.487122 | 0.0003257452
|  | 581 | 5.514091 | 0.0003061322
|  | 582 | 5.471866 | 0.0003373914
|  | 583 | 5.455868 | 0.0003500515
|  | 584 | 5.513006 | 0.000306898
|  | 585 | 5.626181 | 0.0002364934
|  | 586 | 5.622464 | 0.0002385262
|  | 587 | 5.547628 | 0.0002833818
|  | 588 | 5.507629 | 0.0003107213
|  | 589 | 5.534582 | 0.0002920236
|  | 590 | 5.531834 | 0.0002938773
|  | 591 | 5.480233 | 0.0003309535
|  | 592 | 5.43172 | 0.0003700667
|  | 593 | 5.450509 | 0.0003543978
|  | 594 | 5.481598 | 0.000329915
|  | 595 | 5.502694 | 0.0003142722
|  | 596 | 5.53193 | 0.0002938123
|  | 597 | 5.56367 | 0.0002731052
|  | 598 | 5.651276 | 0.0002232153
|  | 599 | 5.849424 | 0.0001414412
|  | 600 | 5.90021 | 0.0001258317
|  | 601 | 5.92096 | 0.000119961
|  | 602 | 5.924614 | 0.0001189559
|  | 603 | 5.914201 | 0.0001218426
|  | 604 | 5.935511 | 0.0001160083
|  | 605 | 5.931949 | 0.0001169637
|  | 606 | 5.917819 | 0.0001208317
|  | 607 | 5.928721 | 0.0001178363
|  | 608 | 5.973916 | 0.0001061901
|  | 609 | 5.943026 | 0.0001140182
|  | 610 | 5.928448 | 0.0001179104
|  | 611 | 5.917965 | 0.0001207911
|  | 612 | 5.911122 | 0.0001227094
|  | 613 | 5.939768 | 0.0001148767
|  | 614 | 5.990282 | 0.0001022629
|  | 615 | 5.950791 | 0.0001119977
|  | 616 | 5.928802 | 0.0001178143
|  | 617 | 5.936094 | 0.0001158527
|  | 618 | 5.921883 | 0.0001197063
|  | 619 | 5.90107 | 0.0001255828
|  | 620 | 5.925258 | 0.0001187796
|  | 621 | 5.907736 | 0.0001236699
|  | 622 | 5.891047 | 0.0001285148
|  | 623 | 5.90126 | 0.0001255278
|  | 624 | 5.86876 | 0.000135282
|  | 625 | 5.918467 | 0.0001206516
|  | 626 | 5.918591 | 0.0001206171
|  | 627 | 5.904742 | 0.0001245254
|  | 628 | 5.898173 | 0.0001264233
|  | 629 | 5.866239 | 0.0001360696
|  | 630 | 5.872508 | 0.0001341195
|  | 631 | 5.898378 | 0.0001263636
|  | 632 | 5.888662 | 0.0001292225
|  | 633 | 5.872695 | 0.0001340618
|  | 634 | 5.869233 | 0.0001351347
|  | 635 | 5.860112 | 0.0001380028
|  | 636 | 5.854096 | 0.0001399278
|  | 637 | 5.878938 | 0.0001321484
|  | 638 | 5.882291 | 0.0001311321
|  | 639 | 5.875863 | 0.0001330874
|  | 640 | 5.86962 | 0.0001350144
|  | 641 | 5.872956 | 0.0001339812
|  | 642 | 5.879298 | 0.0001320389
|  | 643 | 5.869837 | 0.0001349469
|  | 644 | 5.89227 | 0.0001281534
|  | 645 | 5.905865 | 0.0001242038
|  | 646 | 5.8489 | 0.000141612
|  | 647 | 5.851815 | 0.0001406647
|  | 648 | 5.882858 | 0.000130961
|  | 649 | 5.899315 | 0.0001260913
|  | 650 | 5.906015 | 0.0001241609
|  | 651 | 5.892661 | 0.000128038
|  | 652 | 5.879828 | 0.0001318779
|  | 653 | 5.870336 | 0.000134792
|  | 654 | 5.886235 | 0.0001299466
|  | 655 | 5.889478 | 0.0001289799
|  | 656 | 5.864377 | 0.0001366542
|  | 657 | 5.864435 | 0.000136636
|  | 658 | 5.855161 | 0.0001395851
|  | 659 | 5.85823 | 0.0001386022
|  | 660 | 5.849278 | 0.0001414888
|  | 661 | 5.837676 | 0.0001453195
|  | 662 | 5.831934 | 0.0001472536
|  | 663 | 5.791102 | 0.00016177
|  | 664 | 5.746685 | 0.0001791905
|  | 665 | 5.73286 | 0.0001849865
|  | 666 | 5.704374 | 0.0001975268
|  | 667 | 5.673829 | 0.0002119195
|  | 668 | 5.667894 | 0.0002148355
|  | 669 | 5.656132 | 0.0002207334
|  | 670 | 5.633943 | 0.0002323042
|  | 671 | 5.626931 | 0.0002360853
|  | 672 | 5.634029 | 0.0002322582
|  | 673 | 5.612909 | 0.0002438322
|  | 674 | 5.58469 | 0.0002602016
|  | 675 | 5.549085 | 0.0002824327
|  | 676 | 5.305353 | 0.0004950476
|  | 677 | 4.604579 | 0.002485541
|  | 678 | 3.950029 | 0.01121944
|  | 679 | 3.093433 | 0.08064306
|  | 680 | 1.998076 | 1.00444
|  | 681 | 1.146626 | 7.134672
|  | 682 | 0.538386 | 28.9477
|  | 683 | 0.207365 | 62.03474
|  | 684 | 0.062193 | 86.65767
|  | 685 | 0.025613 | 94.27293
|  | 686 | 0.026281 | 94.12804
|  | 687 | 0.023762 | 94.67559
|  | 688 | 0.014723 | 96.66672
|  | 689 | 0.007822 | 98.21504
|  | 690 | 0.008105 | 98.15106
|  | 691 | 0.013518 | 96.93531
|  | 692 | 0.018827 | 95.75754
|  | 693 | 0.020272 | 95.43947
|  | 694 | 0.018799 | 95.76372
|  | 695 | 0.015679 | 96.45417
|  | 696 | 0.012471 | 97.16928
|  | 697 | 0.011171 | 97.46058
|  | 698 | 0.009823 | 97.76356
|  | 699 | 0.008207 | 98.12801
|  | 700 | 0.0068 | 98.44644
|  | 701 | 0.005659 | 98.70542
|  | 702 | 0.006212 | 98.57982
|  | 703 | 0.008117 | 98.14835
|  | 704 | 0.010209 | 97.6767
|  | 705 | 0.010404 | 97.63286
|  | 706 | 0.008054 | 98.16259
|  | 707 | 0.005293 | 98.78864
|  | 708 | 0.004507 | 98.96759
|  | 709 | 0.007052 | 98.38933
|  | 710 | 0.012404 | 97.18428
|  | 711 | 0.01813 | 95.91135
|  | 712 | 0.020501 | 95.38915
|  | 713 | 0.018702 | 95.78511
|  | 714 | 0.014637 | 96.68587
|  | 715 | 0.011554 | 97.37467
|  | 716 | 0.014797 | 96.65025
|  | 717 | 0.026065 | 94.17486
|  | 718 | 0.035362 | 92.18028
|  | 719 | 0.034607 | 92.34067
|  | 720 | 0.034142 | 92.43959
|  | 721 | 0.07775 | 83.60842
|  | 722 | 0.236368 | 58.02725
|  | 723 | 0.581312 | 26.22334
|  | 724 | 1.410451 | 3.886413
|  | 725 | 2.51268 | 0.3071284
|  | 726 | 3.384058 | 0.04129923
|  | 727 | 4.109147 | 0.007777732
|  | 728 | 4.835729 | 0.001459725
|  | 729 | 5.50737 | 0.0003109066
|  | 730 | 5.720552 | 0.000190304
|  | 731 | 5.742892 | 0.0001807624
|  | 732 | 5.738325 | 0.0001826733
|  | 733 | 5.771527 | 0.0001692283
|  | 734 | 5.815753 | 0.0001528435
|  | 735 | 5.826854 | 0.0001489862
|  | 736 | 5.846826 | 0.0001422899
|  | 737 | 5.841219 | 0.0001441388
|  | 738 | 5.808138 | 0.0001555471
|  | 739 | 5.810811 | 0.0001545927
|  | 740 | 5.795168 | 0.0001602625
|  | 741 | 5.80583 | 0.000156376
|  | 742 | 5.850389 | 0.0001411273
|  | 743 | 5.841669 | 0.0001439896
|  | 744 | 5.811399 | 0.0001543835
|  | 745 | 5.822485 | 0.0001504925
|  | 746 | 5.798249 | 0.0001591296
|  | 747 | 5.817064 | 0.0001523828
|  | 748 | 5.790887 | 0.0001618501
|  | 749 | 5.737999 | 0.0001828104
|  | 750 | 5.761386 | 0.0001732264
|  | 751 | 5.815029 | 0.0001530985
|  | 752 | 5.823227 | 0.0001502356
|  | 753 | 5.863515 | 0.0001369257
|  | 754 | 5.857562 | 0.0001388155
|  | 755 | 5.843129 | 0.0001435063
|  | 756 | 5.820941 | 0.0001510285
|  | 757 | 5.852215 | 0.0001405352
|  | 758 | 5.849591 | 0.0001413868
|  | 759 | 5.835288 | 0.0001461208
|  | 760 | 5.82135 | 0.0001508864
|  | 761 | 5.858419 | 0.0001385419
|  | 762 | 5.861509 | 0.0001375596
|  | 763 | 5.8471 | 0.0001422001
|  | 764 | 5.855997 | 0.0001393166
|  | 765 | 5.844625 | 0.0001430128
|  | 766 | 5.827961 | 0.0001486069
|  | 767 | 5.79582 | 0.0001600221
|  | 768 | 5.816775 | 0.0001524843
|  | 769 | 5.839147 | 0.0001448282
|  | 770 | 5.871729 | 0.0001343603
|  | 771 | 5.865847 | 0.0001361924
|  | 772 | 5.831257 | 0.0001474834
|  | 773 | 5.836738 | 0.0001456337
|  | 774 | 5.834018 | 0.0001465487
|  | 775 | 5.789135 | 0.0001625044
|  | 776 | 5.769114 | 0.0001701712
|  | 777 | 5.840091 | 0.0001445137
|  | 778 | 5.848632 | 0.0001416994
|  | 779 | 5.843099 | 0.0001435162
|  | 780 | 5.843288 | 0.0001434538
|  | 781 | 5.8491 | 0.0001415468
|  | 782 | 5.818641 | 0.0001518305
|  | 783 | 5.901768 | 0.0001253811
|  | 784 | 5.895229 | 0.0001272832
|  | 785 | 5.849742 | 0.0001413377
|  | 786 | 5.870738 | 0.0001346673
|  | 787 | 5.858814 | 0.0001384159
|  | 788 | 5.858852 | 0.0001384038
|  | 789 | 5.847025 | 0.0001422247
|  | 790 | 5.86764 | 0.0001356313
|  | 791 | 5.859047 | 0.0001383417
|  | 792 | 5.844786 | 0.0001429598
|  | 793 | 5.827871 | 0.0001486377
|  | 794 | 5.836602 | 0.0001456794
|  | 795 | 5.841968 | 0.0001438905
|  | 796 | 5.817185 | 0.0001523404
|  | 797 | 5.8406342 | 0.0001443331
|  | 798 | 5.8347464 | 0.0001463031
|  | 799 | 5.8343756 | 0.0001464281
|  | 800 | 5.8393616 | 0.0001447566
|  | 801 | 5.8412808 | 0.0001441183
|  | 802 | 5.853801 | 0.0001400229
|  | 803 | 5.8688236 | 0.0001352622
|  | 804 | 5.8709764 | 0.0001345933
|  | 805 | 5.8688628 | 0.00013525
|  | 806 | 5.8646582 | 0.0001365658
|  | 807 | 5.8483022 | 0.000141807
|  | 808 | 5.8292886 | 0.0001481533
|  | 809 | 5.84366 | 0.000143331
|  | 810 | 5.8535296 | 0.0001401104
|  | 811 | 5.8542934 | 0.0001398642
|  | 812 | 5.8583972 | 0.0001385488
|  | 813 | 5.8853388 | 0.0001302151
|  | 814 | 5.89553 | 0.000127195
|  | 815 | 5.920962 | 0.0001199604
|  | 816 | 5.9318586 | 0.000116988
|  | 817 | 5.9358848 | 0.0001159085
|  | 818 | 5.9173822 | 0.0001209533
|  | 819 | 5.8968104 | 0.0001268205
|  | 820 | 5.865366 | 0.0001363434
|  | 821 | 5.8592872 | 0.0001382652
|  | 822 | 5.8562746 | 0.0001392276
|  | 823 | 5.8649748 | 0.0001364662
|  | 824 | 5.877198 | 0.0001326789
|  | 825 | 5.8887028 | 0.0001292103
|  | 826 | 5.8931976 | 0.0001278799
|  | 827 | 5.9126656 | 0.0001222741
|  | 828 | 5.914987 | 0.0001216222
|  | 829 | 5.9059744 | 0.0001241726
|  | 830 | 5.8919102 | 0.0001282596
|  | 831 | 5.8795586 | 0.0001319597
|  | 832 | 5.8772188 | 0.0001326726
|  | 833 | 5.8596864 | 0.0001381381
|  | 834 | 5.8487562 | 0.0001416589
|  | 835 | 5.8812092 | 0.0001314591
|  | 836 | 5.8937038 | 0.000127731
|  | 837 | 5.9030298 | 0.0001250173
|  | 838 | 5.9142516 | 0.0001218284
|  | 839 | 5.9287708 | 0.0001178228
|  | 840 | 5.9039158 | 0.0001247625
|  | 841 | 5.8926326 | 0.0001280464
|  | 842 | 5.8394278 | 0.0001447345
|  | 843 | 5.8466478 | 0.0001423483
|  | 844 | 5.8283992 | 0.000148457
|  | 845 | 5.8323 | 0.0001471296
|  | 846 | 5.8364436 | 0.0001457325
|  | 847 | 5.8360748 | 0.0001458563
|  | 848 | 5.8337402 | 0.0001466425
|  | 849 | 5.826169 | 0.0001492214
|  | 850 | 5.8019598 | 0.0001577757
|  | 851 | 5.7690948 | 0.0001701787
|  | 852 | 5.7471544 | 0.0001789969
|  | 853 | 5.717596 | 0.0001916037
|  | 854 | 5.7158346 | 0.0001923824
|  | 855 | 5.6833924 | 0.000207304
|  | 856 | 5.7128086 | 0.0001937276
|  | 857 | 5.669822 | 0.0002138841
|  | 858 | 5.690576 | 0.0002039032
|  | 859 | 5.683406 | 0.0002072973
|  | 860 | 5.68225 | 0.00020785
|  | 861 | 5.6892731 | 0.0002045158
|  | 862 | 5.7157772 | 0.0001924079
|  | 863 | 5.712848 | 0.00019371
|  | 864 | 5.756489 | 0.0001751906
|  | 865 | 5.742588375 | 0.0001808888
|  | 866 | 5.78099625 | 0.0001655784
|  | 867 | 5.767813 | 0.0001706817
|  | 868 | 5.895504 | 0.0001272027
|  | 869 | 5.973295 | 0.0001063421
|  | 870 | 5.97711 | 0.000105412
|  | 871 | 5.973295 | 0.0001063421
|  | 872 | 5.869503 | 0.0001350508
|  | 873 | 5.896438 | 0.0001269294
|  | 874 | 5.951316 | 0.0001118623
|  | 875 | 5.812007 | 0.0001541676
|  | 876 | 5.835506125 | 0.0001460474
|  | 877 | 5.715014125 | 0.0001927462
|  | 878 | 5.698595 | 0.0002001727
|  | 879 | 5.577699 | 0.0002644243
|  | 880 | 5.5512694 | 0.0002810157
|  | 881 | 5.472809 | 0.0003366596
|  | 882 | 5.491727 | 0.0003223097
|  | 883 | 5.4408993 | 0.000362327
|  | 884 | 5.418131 | 0.0003818293
|  | 885 | 5.413231 | 0.0003861618
|  | 886 | 5.463487 | 0.0003439641
|  | 887 | 5.360723 | 0.0004357899
|  | 888 | 5.43185775 | 0.0003699493
|  | 889 | 5.380208 | 0.0004166693
|  | 890 | 5.413124 | 0.0003862571
|  | 891 | 5.368259 | 0.0004282928
|  | 892 | 5.422294 | 0.0003781865
|  | 893 | 5.4047 | 0.0003938221
|  | 894 | 5.405756 | 0.0003928658
|  | 895 | 5.352531 | 0.0004440875
|  | 896 | 5.373962 | 0.0004227055
|  | 897 | 5.375265 | 0.0004214392
|  | 898 | 5.508706 | 0.0003099518
|  | 899 | 5.3593 | 0.00043722
|  | 900 | 5.389232 | 0.0004081016
|  | 901 | 5.258729 | 0.0005511517
|  | 902 | 5.308867 | 0.0004910578
|  | 903 | 5.281432 | 0.00052308
|  | 904 | 5.325365 | 0.0004727535
|  | 905 | 5.243519 | 0.0005707959
|  | 906 | 5.2938 | 0.0005083932
|  | 907 | 5.287355 | 0.0005159939
|  | 908 | 5.383466 | 0.0004135553
|  | 909 | 5.334029 | 0.0004634157
|  | 910 | 5.385642 | 0.0004114886
|  | 911 | 5.379285 | 0.0004175561
|  | 912 | 5.547707 | 0.0002833305
|  | 913 | 5.560765 | 0.0002749381
|  | 914 | 5.665049 | 0.0002162474
|  | 915 | 5.597588 | 0.0002525873
|  | 916 | 5.651675 | 0.0002230102
|  | 917 | 5.611291 | 0.0002447424
|  | 918 | 5.679834 | 0.0002090096
|  | 919 | 5.543447 | 0.0002861232
|  | 920 | 5.516901 | 0.0003041577
|  | 921 | 5.420829 | 0.0003794647
|  | 922 | 5.447855 | 0.0003565702
|  | 923 | 5.395219 | 0.0004025136
|  | 924 | 5.502123 | 0.0003146857
|  | 925 | 5.433494 | 0.000368558
|  | 926 | 5.534992 | 0.0002917478
|  | 927 | 5.542804 | 0.0002865473
|  | 928 | 5.567393 | 0.0002707738
|  | 929 | 5.532384 | 0.0002935051
|  | 930 | 5.556578 | 0.0002776015
|  | 931 | 5.4464 | 0.000357767
|  | 932 | 5.491387 | 0.0003225622
|  | 933 | 5.393414 | 0.0004041905
|  | 934 | 5.431561 | 0.0003702026
|  | 935 | 5.437256 | 0.0003653792
|  | 936 | 5.463172 | 0.0003442138
|  | 937 | 5.425222 | 0.0003756451
|  | 938 | 5.524619 | 0.0002988
|  | 939 | 5.460073 | 0.0003466789
|  | 940 | 5.473798 | 0.000335894
|  | 941 | 5.441128 | 0.0003621364
|  | 942 | 5.519503 | 0.000302341
|  | 943 | 5.491236 | 0.0003226741
|  | 944 | 5.518545 | 0.0003030085
|  | 945 | 5.440762 | 0.0003624418
|  | 946 | 5.531249 | 0.0002942731
|  | 947 | 5.500904 | 0.0003155703
|  | 948 | 5.513155 | 0.0003067925
|  | 949 | 5.423519 | 0.0003771216
|  | 950 | 5.452775 | 0.0003525535
|  | 951 | 5.455643 | 0.0003502332
|  | 952 | 5.463073 | 0.0003442917
|  | 953 | 5.394801 | 0.0004029015
|  | 954 | 5.481004 | 0.0003303668
|  | 955 | 5.488138 | 0.000324984
|  | 956 | 5.496883 | 0.0003185054
|  | 957 | 5.481849 | 0.0003297247
|  | 958 | 5.537723 | 0.0002899189
|  | 959 | 5.533806 | 0.0002925459
|  | 960 | 5.559027 | 0.0002760409
|  | 961 | 5.476806 | 0.0003335753
|  | 962 | 5.537768 | 0.0002898892
|  | 963 | 5.538327 | 0.0002895162
|  | 964 | 5.579385 | 0.0002633998
|  | 965 | 5.5667 | 0.0002712063
|  | 966 | 5.615678 | 0.0002422827
|  | 967 | 5.604464 | 0.0002486201
|  | 968 | 5.652605 | 0.0002225331
|  | 969 | 5.552458 | 0.0002802476
|  | 970 | 5.593331 | 0.0002550757
|  | 971 | 5.570697 | 0.000268722
|  | 972 | 5.538471 | 0.0002894206
|  | 973 | 5.508894 | 0.0003098178
|  | 974 | 5.540559 | 0.000288032
|  | 975 | 5.53323 | 0.0002929344
|  | 976 | 5.579898 | 0.0002630884
|  | 977 | 5.537578 | 0.0002900163
|  | 978 | 5.648825 | 0.0002244786
|  | 979 | 5.637816 | 0.0002302419
|  | 980 | 5.653045 | 0.0002223078
|  | 981 | 5.672423 | 0.0002126067
|  | 982 | 5.682503 | 0.000207729
|  | 983 | 5.65332 | 0.0002221672
|  | 984 | 5.763045 | 0.0001725659
|  | 985 | 5.686308 | 0.0002059169
|  | 986 | 5.682045 | 0.000207948
|  | 987 | 5.647236 | 0.0002253016
|  | 988 | 5.636771 | 0.0002307964
|  | 989 | 5.655474 | 0.0002210683
|  | 990 | 5.665748 | 0.0002158995
|  | 991 | 5.540237 | 0.0002882459
|  | 992 | 5.577068 | 0.0002648083
|  | 993 | 5.652817 | 0.0002224248
|  | 994 | 5.667139 | 0.0002152091
|  | 995 | 5.635295 | 0.000231582
|  | 996 | 5.652573 | 0.0002225498
|  | 997 | 5.680432 | 0.0002087218
|  | 998 | 5.690877 | 0.000203762
|  | 999 | 5.597812 | 0.0002524571
|  | 1000 | 5.514566 | 0.0003057979
|  | 1001 | 5.501835 | 0.0003148943
|  | 1002 | 5.502835 | 0.0003141699
|  | 1003 | 5.417446 | 0.0003824319
|  | 1004 | 5.354728 | 0.0004418472
|  | 1005 | 5.354329 | 0.0004422537
|  | 1006 | 5.34127 | 0.0004557535
|  | 1007 | 5.316642 | 0.0004823456
|  | 1008 | 5.292837 | 0.0005095216
|  | 1009 | 5.248872 | 0.000563804
|  | 1010 | 5.256515 | 0.0005539686
|  | 1011 | 5.290637 | 0.0005121102
|  | 1012 | 5.301804 | 0.00049911
|  | 1013 | 5.301745 | 0.0004991777
|  | 1014 | 5.324 | 0.0004742418
|  | 1015 | 5.350544 | 0.000446124
|  | 1016 | 5.367169 | 0.0004293692
|  | 1017 | 5.355244 | 0.0004413224
|  | 1018 | 5.313933 | 0.0004853634
|  | 1019 | 5.292238 | 0.0005102253
|  | 1020 | 5.300135 | 0.0005010311
|  | 1021 | 5.323544 | 0.0004747402
|  | 1022 | 5.336695 | 0.0004605798
|  | 1023 | 5.350406 | 0.0004462664
|  | 1024 | 5.35982 | 0.0004366966
|  | 1025 | 5.374728 | 0.000421961
|  | 1026 | 5.396141 | 0.0004016603
|  | 1027 | 5.43075 | 0.0003708939
|  | 1028 | 5.396699 | 0.000401145
|  | 1029 | 5.353557 | 0.0004430399
|  | 1030 | 5.327861 | 0.0004700444
|  | 1031 | 5.334692 | 0.0004627094
|  | 1032 | 5.350326 | 0.0004463486
|  | 1033 | 5.33747 | 0.0004597586
|  | 1034 | 5.282954 | 0.0005212501
|  | 1035 | 5.280986 | 0.0005236177
|  | 1036 | 5.27442 | 0.0005315943
|  | 1037 | 5.267839 | 0.0005397108
|  | 1038 | 5.252606 | 0.0005589773
|  | 1039 | 5.238172 | 0.0005778675
|  | 1040 | 5.204414 | 0.0006245772
|  | 1041 | 5.217404 | 0.0006061726
|  | 1042 | 5.208028 | 0.0006194007
|  | 1043 | 5.218335 | 0.0006048741
|  | 1044 | 5.252178 | 0.000559528
|  | 1045 | 5.249193 | 0.0005633872
|  | 1046 | 5.214305 | 0.0006105133
|  | 1047 | 5.223121 | 0.0005982455
|  | 1048 | 5.213663 | 0.0006114157
|  | 1049 | 5.222182 | 0.0005995398
|  | 1050 | 5.198822 | 0.0006326707
|  | 1051 | 5.198046 | 0.0006338022
|  | 1052 | 5.214545 | 0.0006101764
|  | 1053 | 5.227946 | 0.0005916348
|  | 1054 | 5.209599 | 0.0006171644
|  | 1055 | 5.215734 | 0.0006085074
|  | 1056 | 5.208938 | 0.0006181042
|  | 1057 | 5.215126 | 0.0006093605
|  | 1058 | 5.16158 | 0.0006893179
|  | 1059 | 5.181769 | 0.0006580073
|  | 1060 | 5.188776 | 0.0006474761
|  | 1061 | 5.195665 | 0.0006372875
|  | 1062 | 5.175281 | 0.0006679118
|  | 1063 | 5.192617 | 0.0006417753
|  | 1064 | 5.203032 | 0.0006265681
|  | 1065 | 5.237786 | 0.000578381
|  | 1066 | 5.187739 | 0.0006490248
|  | 1067 | 5.19173 | 0.0006430874
|  | 1068 | 5.218104 | 0.0006051953
|  | 1069 | 5.271407 | 0.0005352942
|  | 1070 | 5.241296 | 0.0005737255
|  | 1071 | 5.245928 | 0.0005676381
|  | 1072 | 5.23223 | 0.0005858278
|  | 1073 | 5.252351 | 0.0005593052
|  | 1074 | 5.229217 | 0.0005899059
|  | 1075 | 5.22603 | 0.0005942513
|  | 1076 | 5.220156 | 0.000602343
|  | 1077 | 5.254073 | 0.0005570917
|  | 1078 | 5.220422 | 0.0006019744
|  | 1079 | 5.222128 | 0.0005996145
|  | 1080 | 5.197284 | 0.0006349156
|  | 1081 | 5.213312 | 0.0006119104
|  | 1082 | 5.188053 | 0.0006485557
|  | 1083 | 5.187561 | 0.0006492906
|  | 1084 | 5.169337 | 0.0006771152
|  | 1085 | 5.212235 | 0.0006134306
|  | 1086 | 5.191734 | 0.0006430811
|  | 1087 | 5.21911 | 0.0006037957
|  | 1088 | 5.197853 | 0.0006340843
|  | 1089 | 5.209648 | 0.0006170944
|  | 1090 | 5.17001 | 0.0006760674
|  | 1091 | 5.211896 | 0.0006139084
|  | 1092 | 5.1849 | 0.0006532814
|  | 1093 | 5.224377 | 0.0005965172
|  | 1094 | 5.21888 | 0.0006041153
|  | 1095 | 5.2379665 | 0.0005781406
|  | 1096 | 5.231513 | 0.0005867958
|  | 1097 | 5.270583 | 0.0005363116
|  | 1098 | 5.243373 | 0.0005709876
|  | 1099 | 5.27169 | 0.0005349463
|  | 1100 | 5.2563432 | 0.0005541876
|  | 1101 | 5.2579605 | 0.0005521277
|  | 1102 | 5.251337 | 0.0005606124
|  | 1103 | 5.265111 | 0.0005431115
|  | 1104 | 5.219221 | 0.0006036414
|  | 1105 | 5.218085 | 0.0006052226
|  | 1106 | 5.178132 | 0.0006635409
|  | 1107 | 5.206319 | 0.0006218432
|  | 1108 | 5.192901 | 0.0006413553
|  | 1109 | 5.195479 | 0.0006375603
|  | 1110 | 5.166045 | 0.000682268
|  | 1111 | 5.167611 | 0.0006798127
|  | 1112 | 5.133826 | 0.0007348075
|  | 1113 | 5.163289 | 0.0006866118
|  | 1114 | 5.117687 | 0.0007626289
|  | 1115 | 5.135676 | 0.000731684
|  | 1116 | 5.121344 | 0.0007562329
|  | 1117 | 5.172185 | 0.0006726903
|  | 1118 | 5.172838 | 0.0006716794
|  | 1119 | 5.20411 | 0.000625015
|  | 1120 | 5.178568 | 0.0006628758
|  | 1121 | 5.263405 | 0.0005452497
|  | 1122 | 5.227591 | 0.0005921194
|  | 1123 | 5.243981 | 0.0005701898
|  | 1124 | 5.197822 | 0.0006341291
|  | 1125 | 5.268676 | 0.000538672
|  | 1126 | 5.267852 | 0.0005396943
|  | 1127 | 5.288678 | 0.0005144251
|  | 1128 | 5.208593 | 0.0006185961
|  | 1129 | 5.2468005 | 0.0005664995
|  | 1130 | 5.239556 | 0.000576029
|  | 1131 | 5.2670645 | 0.000540674
|  | 1132 | 5.197528 | 0.0006345587
|  | 1133 | 5.254751 | 0.0005562233
|  | 1134 | 5.229794 | 0.000589123
|  | 1135 | 5.252611 | 0.0005589706
|  | 1136 | 5.24977 | 0.0005626392
|  | 1137 | 5.271921 | 0.0005346616
|  | 1138 | 5.280154 | 0.0005246218
|  | 1139 | 5.321427 | 0.0004770604
|  | 1140 | 5.252377 | 0.0005592719
|  | 1141 | 5.297146 | 0.0005044919
|  | 1142 | 5.264871 | 0.0005434115
|  | 1143 | 5.264503 | 0.0005438728
|  | 1144 | 5.222703 | 0.000598821
|  | 1145 | 5.381601 | 0.0004153352
|  | 1146 | 5.346329 | 0.0004504753
|  | 1147 | 5.354883 | 0.0004416899
|  | 1148 | 5.313725 | 0.0004855954
|  | 1149 | 5.350312 | 0.0004463632
|  | 1150 | 5.3306 | 0.0004670894
|  | 1151 | 5.380902 | 0.0004160046
|  | 1152 | 5.193433 | 0.0006405712
|  | 1153 | 5.24345 | 0.0005708872
|  | 1154 | 5.232117 | 0.0005859807
|  | 1155 | 5.265279 | 0.0005429014
|  | 1156 | 5.223724 | 0.0005974142
|  | 1157 | 5.28825 | 0.0005149316
|  | 1158 | 5.270832 | 0.0005360044
|  | 1159 | 5.338119 | 0.0004590722
|  | 1160 | 5.3048398 | 0.000495633
|  | 1161 | 5.3565538 | 0.0004399934
|  | 1162 | 5.3295686 | 0.0004682
|  | 1163 | 5.3589122 | 0.0004376106
|  | 1164 | 5.2578304 | 0.0005522931
|  | 1165 | 5.279165 | 0.0005258175
|  | 1166 | 5.249712 | 0.0005627144
|  | 1167 | 5.246636 | 0.0005667141
|  | 1168 | 5.2113826 | 0.0006146352
|  | 1169 | 5.2265144 | 0.0005935887
|  | 1170 | 5.1861954 | 0.0006513353
|  | 1171 | 5.2562824 | 0.0005542652
|  | 1172 | 5.2238935 | 0.0005971817
|  | 1173 | 5.230548 | 0.0005881011
|  | 1174 | 5.230371 | 0.0005883408
|  | 1175 | 5.3459646 | 0.0004508535
|  | 1176 | 5.327375 | 0.0004705708
|  | 1177 | 5.3531978 | 0.0004434066
|  | 1178 | 5.2768758 | 0.0005285964
|  | 1179 | 5.28387 | 0.0005201515
|  | 1180 | 5.289211 | 0.000513794
|  | 1181 | 5.297285 | 0.0005043298
|  | 1182 | 5.1950746 | 0.0006381539
|  | 1183 | 5.2479312 | 0.0005650265
|  | 1184 | 5.2661385 | 0.0005418281
|  | 1185 | 5.39834575 | 0.0003996265
|  | 1186 | 5.33530325 | 0.0004620583
|  | 1187 | 5.352572 | 0.000444046
|  | 1188 | 5.2929974 | 0.0005093339
|  | 1189 | 5.333939 | 0.0004635124
|  | 1190 | 5.437866 | 0.0003648666
|  | 1191 | 5.510178 | 0.0003089032
|  | 1192 | 5.501799 | 0.0003149203
|  | 1193 | 5.606773 | 0.0002473015
|  | 1194 | 5.544694 | 0.0002853029
|  | 1195 | 5.72292 | 0.0001892692
|  | 1196 | 5.7597752 | 0.0001738701
|  | 1197 | 5.630651 | 0.0002340717
|  | 1198 | 5.55230175 | 0.0002803485
|  | 1199 | 5.4736516 | 0.0003360071
|  | 1200 | 5.4048116 | 0.0003937208