## FBH720-10
|  | Wavelength (nm) | Optical Density | % Transmission
|  | 200 | 6.527582 | 2.967686e-05
|  | 201 | 6.226507 | 5.935988e-05
|  | 202 | 6.061081 | 8.687984e-05
|  | 203 | 6.061034 | 8.688924e-05
Product Raw Data |  | 204 | 5.99486 | 0.0001011906
Bandpass Filter, Ø25 mm, CWL = 720 nm, FWHM = 10 nm |  | 205 | 6.019186 | 9.567842e-05
|  | 206 | 6.077656 | 8.362652e-05
Item # | FBH720-10 | 207 | 5.999422 | 0.0001001332
DISCLAIMER: The data presented here are typical. Slight variations in performance data will occur from lot to lot. Please contact Technical Support with any questions regarding the use or reliability of this data. |  | 208 | 6.034294 | 9.240724e-05
|  | 209 | 6.060797 | 8.693667e-05
|  | 210 | 6.06089 | 8.691806e-05
|  | 211 | 6.119496 | 7.594584e-05
|  | 212 | 5.92065 | 0.0001200466
|  | 213 | 5.949395 | 0.0001123583
This data may be used in publications. However, please cite Thorlabs as the source. |  | 214 | 6.094439 | 8.045647e-05
|  | 215 | 6.01802 | 9.593565e-05
|  | 216 | 6.043685 | 9.043051e-05
Additional Information: |  | 217 | 6.007876 | 9.820283e-05
|  | 218 | 5.911627 | 0.0001225668
|  | 219 | 6.07616 | 8.391508e-05
|  | 220 | 6.032661 | 9.275536e-05
|  | 221 | 5.952569 | 0.0001115401
|  | 222 | 5.88887 | 0.0001291606
|  | 223 | 5.907862 | 0.000123634
|  | 224 | 5.853424 | 0.0001401445
|  | 225 | 6.065461 | 8.600803e-05
|  | 226 | 6.003785 | 9.913226e-05
|  | 227 | 5.985194 | 0.000103468
|  | 228 | 6.077849 | 8.358936e-05
|  | 229 | 6.078248 | 8.35126e-05
|  | 230 | 5.946527 | 0.0001131027
|  | 231 | 5.938541 | 0.0001152017
|  | 232 | 6.010732 | 9.755915e-05
|  | 233 | 6.006097 | 9.860592e-05
|  | 234 | 5.939379 | 0.0001149797
|  | 235 | 6.016293 | 9.63179e-05
|  | 236 | 5.96964 | 0.0001072408
|  | 237 | 5.952413 | 0.0001115802
|  | 238 | 5.96104 | 0.0001093856
|  | 239 | 6.074662 | 8.420502e-05
|  | 240 | 5.908258 | 0.0001235213
|  | 241 | 5.904375 | 0.0001246307
|  | 242 | 5.889407 | 0.000129001
|  | 243 | 5.923987 | 0.0001191278
|  | 244 | 5.997662 | 0.0001005398
|  | 245 | 5.952895 | 0.0001114564
|  | 246 | 5.936311 | 0.0001157948
|  | 247 | 5.940426 | 0.0001147028
|  | 248 | 5.944811 | 0.0001135505
|  | 249 | 5.882971 | 0.0001309269
|  | 250 | 6.022935 | 9.485604e-05
|  | 251 | 5.984822 | 0.0001035567
|  | 252 | 5.975972 | 0.0001056886
|  | 253 | 5.90239 | 0.0001252016
|  | 254 | 5.950635 | 0.0001120379
|  | 255 | 5.902948 | 0.0001250409
|  | 256 | 5.976918 | 0.0001054586
|  | 257 | 5.955151 | 0.0001108789
|  | 258 | 6.014379 | 9.674332e-05
|  | 259 | 5.934382 | 0.0001163103
|  | 260 | 5.914767 | 0.0001216839
|  | 261 | 6.000303 | 9.993026e-05
|  | 262 | 5.938652 | 0.0001151723
|  | 263 | 5.926555 | 0.0001184254
|  | 264 | 6.000021 | 9.999516e-05
|  | 265 | 5.918191 | 0.0001207283
|  | 266 | 6.039006 | 9.141006e-05
|  | 267 | 5.990075 | 0.0001023116
|  | 268 | 6.033671 | 9.253989e-05
|  | 269 | 5.954282 | 0.000111101
|  | 270 | 5.984932 | 0.0001035304
|  | 271 | 5.917411 | 0.0001209453
|  | 272 | 5.842376 | 0.0001437553
|  | 273 | 5.879991 | 0.0001318284
|  | 274 | 5.92559 | 0.0001186889
|  | 275 | 5.92571 | 0.0001186561
|  | 276 | 5.887577 | 0.0001295457
|  | 277 | 5.880353 | 0.0001317186
|  | 278 | 6.018778 | 9.576835e-05
|  | 279 | 6.112237 | 7.72259e-05
|  | 280 | 6.019143 | 9.568789e-05
|  | 281 | 5.972662 | 0.0001064972
|  | 282 | 5.840053 | 0.0001445263
|  | 283 | 5.97747 | 0.0001053246
|  | 284 | 6.040096 | 9.118093e-05
|  | 285 | 5.896471 | 0.0001269197
|  | 286 | 6.078237 | 8.351471e-05
|  | 287 | 5.978213 | 0.0001051446
|  | 288 | 5.965217 | 0.0001083385
|  | 289 | 5.948424 | 0.0001126098
|  | 290 | 6.011392 | 9.7411e-05
|  | 291 | 5.838737 | 0.0001449649
|  | 292 | 5.865568 | 0.00013628
|  | 293 | 5.901707 | 0.0001253987
|  | 294 | 5.839451 | 0.0001447268
|  | 295 | 5.898465 | 0.0001263383
|  | 296 | 5.984575 | 0.0001036156
|  | 297 | 5.811805 | 0.0001542393
|  | 298 | 5.856843 | 0.0001390455
|  | 299 | 5.994207 | 0.0001013428
|  | 300 | 5.853641 | 0.0001400745
|  | 301 | 6.004276 | 9.902025e-05
|  | 302 | 5.896422 | 0.000126934
|  | 303 | 6.033945 | 9.248153e-05
|  | 304 | 5.981925 | 0.0001042497
|  | 305 | 5.900759 | 0.0001256727
|  | 306 | 5.986867 | 0.0001030702
|  | 307 | 5.973835 | 0.0001062099
|  | 308 | 6.030195 | 9.328354e-05
|  | 309 | 5.842816 | 0.0001436098
|  | 310 | 5.913083 | 0.0001221566
|  | 311 | 5.856233 | 0.000139241
|  | 312 | 5.846697 | 0.0001423321
|  | 313 | 5.750624 | 0.0001775726
|  | 314 | 6.002587 | 9.940609e-05
|  | 315 | 5.906761 | 0.0001239479
|  | 316 | 5.934064 | 0.0001163954
|  | 317 | 5.871284 | 0.0001344981
|  | 318 | 5.984979 | 0.0001035192
|  | 319 | 5.918584 | 0.0001206191
|  | 320 | 6.074274 | 8.428029e-05
|  | 321 | 5.915312 | 0.0001215313
|  | 322 | 5.88231 | 0.0001311264
|  | 323 | 5.927 | 0.0001183042
|  | 324 | 5.919399 | 0.0001203929
|  | 325 | 5.893397 | 0.0001278212
|  | 326 | 5.785277 | 0.0001639544
|  | 327 | 5.774371 | 0.0001681237
|  | 328 | 5.893967 | 0.0001276536
|  | 329 | 5.905066 | 0.0001244325
|  | 330 | 5.809042 | 0.0001552237
|  | 331 | 5.833607 | 0.0001466875
|  | 332 | 5.948702 | 0.0001125377
|  | 333 | 5.898483 | 0.0001263331
|  | 334 | 5.856759 | 0.0001390724
|  | 335 | 5.888022 | 0.000129413
|  | 336 | 6.060736 | 8.694888e-05
|  | 337 | 5.881012 | 0.0001315188
|  | 338 | 5.978963 | 0.0001049632
|  | 339 | 5.983745 | 0.0001038138
|  | 340 | 5.914362 | 0.0001217974
|  | 341 | 5.871397 | 0.0001344631
|  | 342 | 5.903498 | 0.0001248826
|  | 343 | 5.720375 | 0.0001903816
|  | 344 | 5.763492 | 0.0001723884
|  | 345 | 5.930506 | 0.0001173529
|  | 346 | 5.919128 | 0.0001204681
|  | 347 | 5.938665 | 0.0001151688
|  | 348 | 5.849286 | 0.0001414862
|  | 349 | 5.883257 | 0.0001308407
|  | 350 | 5.939584 | 0.0001149254
|  | 351 | 5.939556 | 0.0001149328
|  | 352 | 5.840643 | 0.0001443301
|  | 353 | 5.916669 | 0.0001211521
|  | 354 | 5.96073 | 0.0001094637
|  | 355 | 5.909585 | 0.0001231445
|  | 356 | 5.887798 | 0.0001294798
|  | 357 | 5.895065 | 0.0001273312
|  | 358 | 6.014415 | 9.67353e-05
|  | 359 | 5.96555 | 0.0001082555
|  | 360 | 6.014598 | 9.669455e-05
|  | 361 | 5.929126 | 0.0001177264
|  | 362 | 5.948983 | 0.0001124649
|  | 363 | 5.921829 | 0.0001197212
|  | 364 | 5.889006 | 0.0001291201
|  | 365 | 5.832965 | 0.0001469045
|  | 366 | 5.783285 | 0.0001647081
|  | 367 | 5.84601 | 0.0001425575
|  | 368 | 5.736417 | 0.0001834776
|  | 369 | 5.791967 | 0.0001614481
|  | 370 | 5.846096 | 0.0001425293
|  | 371 | 5.83058 | 0.0001477134
|  | 372 | 5.806964 | 0.0001559682
|  | 373 | 5.729644 | 0.0001863614
|  | 374 | 5.689902 | 0.0002042199
|  | 375 | 5.734524 | 0.0001842791
|  | 376 | 5.668443 | 0.0002145641
|  | 377 | 5.708139 | 0.0001958218
|  | 378 | 5.719996 | 0.0001905478
|  | 379 | 5.89114 | 0.0001284872
|  | 380 | 5.819494 | 0.0001515326
|  | 381 | 5.807864 | 0.0001556453
|  | 382 | 5.823197 | 0.000150246
|  | 383 | 5.802804 | 0.0001574693
|  | 384 | 5.777828 | 0.0001667908
|  | 385 | 5.717892 | 0.0001914732
|  | 386 | 5.742166 | 0.0001810648
|  | 387 | 5.767939 | 0.0001706322
|  | 388 | 5.848898 | 0.0001416126
|  | 389 | 5.892371 | 0.0001281236
|  | 390 | 5.896234 | 0.000126989
|  | 391 | 5.875649 | 0.000133153
|  | 392 | 5.925817 | 0.0001186269
|  | 393 | 5.945347 | 0.0001134104
|  | 394 | 5.945576 | 0.0001133506
|  | 395 | 5.922673 | 0.0001194887
|  | 396 | 5.863755 | 0.0001368501
|  | 397 | 5.894346 | 0.0001275422
|  | 398 | 5.954453 | 0.0001110573
|  | 399 | 5.946834 | 0.0001130228
|  | 400 | 5.975426 | 0.0001058215
|  | 401 | 5.935439 | 0.0001160275
|  | 402 | 5.943472 | 0.0001139011
|  | 403 | 5.939709 | 0.0001148923
|  | 404 | 5.963809 | 0.0001086904
|  | 405 | 5.936125 | 0.0001158444
|  | 406 | 5.921381 | 0.0001198447
|  | 407 | 5.89643 | 0.0001269317
|  | 408 | 5.98995 | 0.0001023411
|  | 409 | 5.99897 | 0.0001002374
|  | 410 | 5.990529 | 0.0001022047
|  | 411 | 5.995195 | 0.0001011125
|  | 412 | 6.004041 | 9.907384e-05
|  | 413 | 6.008791 | 9.799615e-05
|  | 414 | 5.991336 | 0.000102015
|  | 415 | 5.938579 | 0.0001151917
|  | 416 | 5.908902 | 0.0001233383
|  | 417 | 5.898583 | 0.000126304
|  | 418 | 5.874998 | 0.0001333528
|  | 419 | 5.871817 | 0.0001343331
|  | 420 | 5.843499 | 0.0001433841
|  | 421 | 5.856244 | 0.0001392374
|  | 422 | 5.895837 | 0.0001271051
|  | 423 | 5.925054 | 0.0001188354
|  | 424 | 5.948095 | 0.0001126951
|  | 425 | 5.96437 | 0.00010855
|  | 426 | 5.92932 | 0.0001176739
|  | 427 | 5.944997 | 0.0001135019
|  | 428 | 5.918589 | 0.0001206177
|  | 429 | 5.830124 | 0.0001478686
|  | 430 | 5.644383 | 0.0002267864
|  | 431 | 5.591653 | 0.0002560631
|  | 432 | 5.704917 | 0.00019728
|  | 433 | 5.799231 | 0.0001587702
|  | 434 | 5.749792 | 0.0001779131
|  | 435 | 5.742824 | 0.0001807907
|  | 436 | 5.778302 | 0.0001666088
|  | 437 | 5.814097 | 0.0001534274
|  | 438 | 5.81168 | 0.0001542837
|  | 439 | 5.792309 | 0.000161321
|  | 440 | 5.79518 | 0.0001602581
|  | 441 | 5.8477 | 0.0001420038
|  | 442 | 5.896614 | 0.0001268779
|  | 443 | 5.917908 | 0.000120807
|  | 444 | 5.883143 | 0.0001308751
|  | 445 | 5.893606 | 0.0001277597
|  | 446 | 5.890877 | 0.0001285651
|  | 447 | 5.864763 | 0.0001365328
|  | 448 | 5.849264 | 0.0001414933
|  | 449 | 5.861945 | 0.0001374216
|  | 450 | 5.902101 | 0.000125285
|  | 451 | 5.909312 | 0.0001232219
|  | 452 | 5.920179 | 0.0001201769
|  | 453 | 5.939172 | 0.0001150345
|  | 454 | 5.931936 | 0.0001169672
|  | 455 | 5.931985 | 0.000116954
|  | 456 | 5.939765 | 0.0001148775
|  | 457 | 5.900393 | 0.0001257787
|  | 458 | 5.897024 | 0.0001267582
|  | 459 | 5.890689 | 0.0001286207
|  | 460 | 5.858437 | 0.0001385361
|  | 461 | 5.855599 | 0.0001394444
|  | 462 | 5.846487 | 0.000142401
|  | 463 | 5.846892 | 0.0001422683
|  | 464 | 5.888489 | 0.0001292739
|  | 465 | 5.916193 | 0.000121285
|  | 466 | 5.965255 | 0.0001083291
|  | 467 | 6.002807 | 9.935575e-05
|  | 468 | 5.969437 | 0.0001072909
|  | 469 | 5.969465 | 0.000107284
|  | 470 | 5.981958 | 0.0001042418
|  | 471 | 5.973763 | 0.0001062275
|  | 472 | 5.965808 | 0.0001081912
|  | 473 | 5.9579 | 0.0001101793
|  | 474 | 5.920276 | 0.0001201501
|  | 475 | 5.850972 | 0.000140938
|  | 476 | 5.821471 | 0.0001508443
|  | 477 | 5.873066 | 0.0001339473
|  | 478 | 5.942775 | 0.0001140841
|  | 479 | 5.946499 | 0.00011311
|  | 480 | 5.935245 | 0.0001160794
|  | 481 | 5.931565 | 0.0001170671
|  | 482 | 5.943017 | 0.0001140205
|  | 483 | 5.939311 | 0.0001149977
|  | 484 | 5.939736 | 0.0001148852
|  | 485 | 5.94012 | 0.0001147836
|  | 486 | 5.951518 | 0.0001118103
|  | 487 | 5.975206 | 0.0001058751
|  | 488 | 5.975335 | 0.0001058437
|  | 489 | 5.959756 | 0.0001097094
|  | 490 | 5.944613 | 0.0001136023
|  | 491 | 5.940962 | 0.0001145613
|  | 492 | 5.937398 | 0.0001155053
|  | 493 | 5.926487 | 0.000118444
|  | 494 | 5.912492 | 0.000122323
|  | 495 | 5.850681 | 0.0001410324
|  | 496 | 5.818726 | 0.0001518008
|  | 497 | 5.866562 | 0.0001359684
|  | 498 | 5.949654 | 0.0001122913
|  | 499 | 5.923966 | 0.0001191335
|  | 500 | 5.822183 | 0.0001505972
|  | 501 | 5.819533 | 0.000151519
|  | 502 | 5.910418 | 0.0001229085
|  | 503 | 5.970026 | 0.0001071455
|  | 504 | 5.982277 | 0.0001041653
|  | 505 | 6.003238 | 9.92572e-05
|  | 506 | 6.012154 | 9.724024e-05
|  | 507 | 6.003515 | 9.919391e-05
|  | 508 | 5.962759 | 0.0001089535
|  | 509 | 5.943438 | 0.00011391
|  | 510 | 5.932476 | 0.0001168218
|  | 511 | 5.925342 | 0.0001187567
|  | 512 | 5.932488 | 0.0001168186
|  | 513 | 5.94741 | 0.000112873
|  | 514 | 5.966856 | 0.0001079305
|  | 515 | 5.974819 | 0.0001059695
|  | 516 | 5.978855 | 0.0001049893
|  | 517 | 5.98291 | 0.0001040136
|  | 518 | 5.982746 | 0.0001040529
|  | 519 | 5.96666 | 0.0001079792
|  | 520 | 5.95886 | 0.000109936
|  | 521 | 5.928875 | 0.0001177945
|  | 522 | 5.897636 | 0.0001265797
|  | 523 | 5.88763 | 0.0001295299
|  | 524 | 5.90423 | 0.0001246723
|  | 525 | 5.925265 | 0.0001187777
|  | 526 | 5.904275 | 0.0001246594
|  | 527 | 5.877652 | 0.0001325403
|  | 528 | 5.887391 | 0.0001296012
|  | 529 | 5.925494 | 0.0001187151
|  | 530 | 5.951347 | 0.0001118544
|  | 531 | 5.907739 | 0.000123669
|  | 532 | 5.846799 | 0.0001422987
|  | 533 | 5.815209 | 0.0001530351
|  | 534 | 5.804321 | 0.0001569203
|  | 535 | 5.796272 | 0.0001598557
|  | 536 | 5.790906 | 0.000161843
|  | 537 | 5.793565 | 0.0001608552
|  | 538 | 5.829416 | 0.0001481099
|  | 539 | 5.887885 | 0.0001294539
|  | 540 | 5.955608 | 0.0001107623
|  | 541 | 5.971405 | 0.0001068058
|  | 542 | 5.940585 | 0.0001146608
|  | 543 | 5.948091 | 0.0001126961
|  | 544 | 5.967519 | 0.0001077658
|  | 545 | 5.959836 | 0.0001096892
|  | 546 | 5.94457 | 0.0001136135
|  | 547 | 5.908722 | 0.0001233894
|  | 548 | 5.891998 | 0.0001282336
|  | 549 | 5.882245 | 0.000131146
|  | 550 | 5.882333 | 0.0001311194
|  | 551 | 5.888931 | 0.0001291424
|  | 552 | 5.866475 | 0.0001359956
|  | 553 | 5.810969 | 0.0001545365
|  | 554 | 5.786911 | 0.0001633387
|  | 555 | 5.802891 | 0.0001574378
|  | 556 | 5.848545 | 0.0001417278
|  | 557 | 5.889439 | 0.0001289915
|  | 558 | 5.913206 | 0.000122122
|  | 559 | 5.927344 | 0.0001182105
|  | 560 | 5.938289 | 0.0001152686
|  | 561 | 5.953503 | 0.0001113005
|  | 562 | 5.956989 | 0.0001104107
|  | 563 | 5.952554 | 0.0001115439
|  | 564 | 5.923129 | 0.0001193634
|  | 565 | 5.934048 | 0.0001163997
|  | 566 | 5.952697 | 0.0001115072
|  | 567 | 5.909206 | 0.000123252
|  | 568 | 5.930486 | 0.0001173584
|  | 569 | 5.923315 | 0.0001193122
|  | 570 | 5.895845 | 0.0001271028
|  | 571 | 5.869971 | 0.0001349053
|  | 572 | 5.87953 | 0.0001319684
|  | 573 | 5.886125 | 0.0001299795
|  | 574 | 5.882929 | 0.0001309396
|  | 575 | 5.896115 | 0.0001270238
|  | 576 | 5.942023 | 0.0001142818
|  | 577 | 5.984918 | 0.0001035338
|  | 578 | 5.949561 | 0.0001123153
|  | 579 | 5.934862 | 0.0001161818
|  | 580 | 5.927729 | 0.0001181057
|  | 581 | 5.917134 | 0.0001210225
|  | 582 | 5.920645 | 0.000120048
|  | 583 | 5.931425 | 0.0001171049
|  | 584 | 5.920845 | 0.0001199927
|  | 585 | 5.910453 | 0.0001228986
|  | 586 | 5.877372 | 0.0001326258
|  | 587 | 5.914065 | 0.0001218807
|  | 588 | 5.942946 | 0.0001140392
|  | 589 | 5.928409 | 0.000117921
|  | 590 | 5.880938 | 0.0001315413
|  | 591 | 5.887556 | 0.000129552
|  | 592 | 5.894246 | 0.0001275716
|  | 593 | 5.884472 | 0.0001304752
|  | 594 | 5.86851 | 0.0001353599
|  | 595 | 5.86863 | 0.0001353225
|  | 596 | 5.884703 | 0.0001304058
|  | 597 | 5.881452 | 0.0001313857
|  | 598 | 5.850381 | 0.0001411299
|  | 599 | 5.878318 | 0.0001323372
|  | 600 | 5.918385 | 0.0001206744
|  | 601 | 5.951116 | 0.0001119139
|  | 602 | 5.966675 | 0.0001079754
|  | 603 | 5.974709 | 0.0001059964
|  | 604 | 6.003512 | 9.919459e-05
|  | 605 | 6.003492 | 9.919916e-05
|  | 606 | 6.020876 | 9.530682e-05
|  | 607 | 5.974724 | 0.0001059927
|  | 608 | 5.970898 | 0.0001069306
|  | 609 | 5.974891 | 0.000105952
|  | 610 | 5.936786 | 0.0001156682
|  | 611 | 5.974972 | 0.0001059322
|  | 612 | 5.974986 | 0.0001059288
|  | 613 | 5.967171 | 0.0001078522
|  | 614 | 5.937035 | 0.0001156019
|  | 615 | 5.959544 | 0.000109763
|  | 616 | 5.951945 | 0.0001117005
|  | 617 | 5.95578 | 0.0001107185
|  | 618 | 5.94809 | 0.0001126964
|  | 619 | 5.875795 | 0.0001331083
|  | 620 | 5.869673 | 0.0001349979
|  | 621 | 5.926407 | 0.0001184658
|  | 622 | 5.922934 | 0.000119417
|  | 623 | 5.898958 | 0.000126195
|  | 624 | 5.842541 | 0.0001437007
|  | 625 | 5.869759 | 0.0001349712
|  | 626 | 5.922974 | 0.000119406
|  | 627 | 5.963682 | 0.0001087221
|  | 628 | 5.940999 | 0.0001145516
|  | 629 | 5.923033 | 0.0001193897
|  | 630 | 5.919551 | 0.0001203508
|  | 631 | 5.930169 | 0.000117444
|  | 632 | 5.944841 | 0.0001135426
|  | 633 | 5.956218 | 0.0001106068
|  | 634 | 5.983735 | 0.0001038162
|  | 635 | 6.000308 | 9.992911e-05
|  | 636 | 5.967917 | 0.0001076671
|  | 637 | 5.979918 | 0.0001047326
|  | 638 | 5.972006 | 0.0001066581
|  | 639 | 5.94522 | 0.0001134436
|  | 640 | 6.000565 | 9.986999e-05
|  | 641 | 6.004726 | 9.89177e-05
|  | 642 | 6.044888 | 9.018037e-05
|  | 643 | 5.956418 | 0.0001105559
|  | 644 | 5.971993 | 0.0001066613
|  | 645 | 6.013505 | 9.693821e-05
|  | 646 | 6.013613 | 9.691411e-05
|  | 647 | 5.988356 | 0.0001027174
|  | 648 | 6.000856 | 9.980309e-05
|  | 649 | 6.000847 | 9.980516e-05
|  | 650 | 6.000852 | 9.980401e-05
|  | 651 | 6.01378 | 9.687685e-05
|  | 652 | 6.009491 | 9.783832e-05
|  | 653 | 5.968572 | 0.0001075048
|  | 654 | 6.00114 | 9.973785e-05
|  | 655 | 5.972513 | 0.0001065337
|  | 656 | 5.938419 | 0.0001152341
|  | 657 | 5.874152 | 0.0001336128
|  | 658 | 5.793954 | 0.0001607111
|  | 659 | 5.756514 | 0.0001751806
|  | 660 | 5.812954 | 0.0001538318
|  | 661 | 5.874455 | 0.0001335196
|  | 662 | 5.972878 | 0.0001064442
|  | 663 | 5.96118 | 0.0001093503
|  | 664 | 5.965152 | 0.0001083548
|  | 665 | 5.984925 | 0.0001035321
|  | 666 | 6.005804 | 9.867247e-05
|  | 667 | 5.910715 | 0.0001228245
|  | 668 | 5.900713 | 0.000125686
|  | 669 | 5.917759 | 0.0001208484
|  | 670 | 5.884303 | 0.000130526
|  | 671 | 5.939123 | 0.0001150475
|  | 672 | 5.946497 | 0.0001131105
|  | 673 | 5.993629 | 0.0001014778
|  | 674 | 5.928328 | 0.000117943
|  | 675 | 5.893924 | 0.0001276662
|  | 676 | 5.98121 | 0.0001044215
|  | 677 | 5.897643 | 0.0001265776
|  | 678 | 5.977438 | 0.0001053324
|  | 679 | 5.989694 | 0.0001024014
|  | 680 | 5.998035 | 0.0001004535
|  | 681 | 5.950652 | 0.0001120335
|  | 682 | 5.928811 | 0.0001178119
|  | 683 | 5.884881 | 0.0001303524
|  | 684 | 5.928677 | 0.0001178482
|  | 685 | 5.950692 | 0.0001120232
|  | 686 | 5.958292 | 0.0001100799
|  | 687 | 5.977779 | 0.0001052497
|  | 688 | 5.94718 | 0.0001129328
|  | 689 | 5.898167 | 0.000126425
|  | 690 | 5.76534 | 0.0001716563
|  | 691 | 5.750524 | 0.0001776135
|  | 692 | 5.71351 | 0.000193415
|  | 693 | 5.731852 | 0.0001854163
|  | 694 | 5.727115 | 0.0001874498
|  | 695 | 5.671972 | 0.0002128275
|  | 696 | 5.664981 | 0.0002162813
|  | 697 | 5.658859 | 0.0002193517
|  | 698 | 5.648654 | 0.0002245669
|  | 699 | 5.641708 | 0.0002281874
|  | 700 | 5.661616 | 0.0002179635
|  | 701 | 5.598158 | 0.0002522563
|  | 702 | 5.580753 | 0.0002625709
|  | 703 | 5.55422 | 0.0002791129
|  | 704 | 5.529192 | 0.0002956707
|  | 705 | 5.483353 | 0.0003285843
|  | 706 | 5.435295 | 0.0003670332
|  | 707 | 5.307928 | 0.0004921214
|  | 708 | 5.046368 | 0.000898735
|  | 709 | 4.591148 | 0.00256361
|  | 710 | 3.984846 | 0.01035508
|  | 711 | 3.251574 | 0.05603074
|  | 712 | 2.29209 | 0.5103991
|  | 713 | 1.202548 | 6.272658
|  | 714 | 0.5052428 | 31.24332
|  | 715 | 0.1567795 | 69.69803
|  | 716 | 0.02742324 | 93.88079
|  | 717 | 0.006539095 | 98.5056
|  | 718 | 0.006016339 | 98.62424
|  | 719 | 0.004563574 | 98.9547
|  | 720 | 0.002669392 | 99.38723
|  | 721 | 0.002577804 | 99.4082
|  | 722 | 0.003130253 | 99.28182
|  | 723 | 0.009312625 | 97.87852
|  | 724 | 0.07529798 | 84.0818
|  | 725 | 0.2979161 | 50.35979
|  | 726 | 0.7915018 | 16.16211
|  | 727 | 1.690954 | 2.037259
|  | 728 | 2.68217 | 0.2078884
|  | 729 | 3.452164 | 0.03530501
|  | 730 | 4.099073 | 0.007960258
|  | 731 | 4.702328 | 0.001984595
|  | 732 | 5.112494 | 0.0007718021
|  | 733 | 5.374796 | 0.0004218946
|  | 734 | 5.506724 | 0.0003113697
|  | 735 | 5.580856 | 0.0002625086
|  | 736 | 5.638282 | 0.0002299949
|  | 737 | 5.622856 | 0.0002383112
|  | 738 | 5.644741 | 0.0002265997
|  | 739 | 5.652472 | 0.0002226017
|  | 740 | 5.722974 | 0.0001892455
|  | 741 | 5.669716 | 0.0002139361
|  | 742 | 5.627763 | 0.0002356333
|  | 743 | 5.696802 | 0.000201001
|  | 744 | 5.623066 | 0.0002381959
|  | 745 | 5.690703 | 0.0002038435
|  | 746 | 5.638331 | 0.0002299687
|  | 747 | 5.674653 | 0.000211518
|  | 748 | 5.622465 | 0.0002385256
|  | 749 | 5.609521 | 0.0002457418
|  | 750 | 5.624727 | 0.0002372864
|  | 751 | 5.692458 | 0.0002030215
|  | 752 | 5.647064 | 0.0002253907
|  | 753 | 5.639409 | 0.0002293989
|  | 754 | 5.658629 | 0.0002194679
|  | 755 | 5.641627 | 0.0002282303
|  | 756 | 5.629802 | 0.00023453
|  | 757 | 5.637565 | 0.0002303749
|  | 758 | 5.633575 | 0.0002325011
|  | 759 | 5.686108 | 0.0002060116
|  | 760 | 5.680003 | 0.0002089284
|  | 761 | 5.707447 | 0.0001961341
|  | 762 | 5.648153 | 0.0002248262
|  | 763 | 5.741085 | 0.000181516
|  | 764 | 5.769692 | 0.0001699449
|  | 765 | 5.675556 | 0.0002110784
|  | 766 | 5.635314 | 0.0002315718
|  | 767 | 5.687841 | 0.0002051915
|  | 768 | 5.768399 | 0.0001704515
|  | 769 | 5.674742 | 0.0002114743
|  | 770 | 5.674395 | 0.0002116435
|  | 771 | 5.606209 | 0.0002476232
|  | 772 | 5.64491 | 0.0002265111
|  | 773 | 5.7153 | 0.0001926195
|  | 774 | 5.663677 | 0.0002169315
|  | 775 | 5.740261 | 0.0001818609
|  | 776 | 5.64322 | 0.0002273947
|  | 777 | 5.738665 | 0.0001825305
|  | 778 | 5.761331 | 0.0001732483
|  | 779 | 5.709012 | 0.0001954285
|  | 780 | 5.669932 | 0.0002138295
|  | 781 | 5.6212 | 0.0002392216
|  | 782 | 5.676742 | 0.000210503
|  | 783 | 5.696647 | 0.0002010726
|  | 784 | 5.706704 | 0.0001964697
|  | 785 | 5.635954 | 0.0002312311
|  | 786 | 5.642946 | 0.0002275381
|  | 787 | 5.68984 | 0.0002042488
|  | 788 | 5.72587 | 0.0001879878
|  | 789 | 5.831511 | 0.0001473972
|  | 790 | 5.650128 | 0.0002238062
|  | 791 | 5.650304 | 0.0002237157
|  | 792 | 5.644507 | 0.0002267218
|  | 793 | 5.756485 | 0.0001751921
|  | 794 | 5.654531 | 0.0002215486
|  | 795 | 5.878388 | 0.0001323159
|  | 796 | 5.749571 | 0.0001780036
|  | 797 | 5.750875 | 0.0001774701
|  | 798 | 5.66393 | 0.0002168051
|  | 799 | 5.668619 | 0.000214477
|  | 800 | 5.700251 | 0.0001994109
|  | 801 | 5.674606 | 0.0002115408
|  | 802 | 5.658373 | 0.0002195971
|  | 803 | 5.67421 | 0.0002117337
|  | 804 | 5.718671 | 0.0001911302
|  | 805 | 5.692881 | 0.0002028238
|  | 806 | 5.697922 | 0.0002004834
|  | 807 | 5.688194 | 0.0002050248
|  | 808 | 5.692141 | 0.0002031697
|  | 809 | 5.633253 | 0.0002326737
|  | 810 | 5.69205 | 0.0002032121
|  | 811 | 5.6849 | 0.0002065856
|  | 812 | 5.638777 | 0.0002297328
|  | 813 | 5.635459 | 0.0002314947
|  | 814 | 5.652447 | 0.0002226142
|  | 815 | 5.650796 | 0.000223462
|  | 816 | 5.709815 | 0.0001950675
|  | 817 | 5.715934 | 0.0001923384
|  | 818 | 5.732638 | 0.000185081
|  | 819 | 5.711401 | 0.0001943567
|  | 820 | 5.640815 | 0.0002286575
|  | 821 | 5.658393 | 0.0002195874
|  | 822 | 5.697382 | 0.0002007326
|  | 823 | 5.67273 | 0.0002124563
|  | 824 | 5.676067 | 0.0002108304
|  | 825 | 5.742171 | 0.0001810629
|  | 826 | 5.716565 | 0.0001920594
|  | 827 | 5.710028 | 0.000194972
|  | 828 | 5.665325 | 0.00021611
|  | 829 | 5.688053 | 0.0002050914
|  | 830 | 5.656244 | 0.0002206765
|  | 831 | 5.683317 | 0.0002073399
|  | 832 | 5.682085 | 0.0002079288
|  | 833 | 5.627202 | 0.0002359383
|  | 834 | 5.646574 | 0.000225645
|  | 835 | 5.674289 | 0.000211695
|  | 836 | 5.682474 | 0.0002077426
|  | 837 | 5.669397 | 0.0002140932
|  | 838 | 5.692592 | 0.000202959
|  | 839 | 5.621411 | 0.000239105
|  | 840 | 5.612917 | 0.0002438274
|  | 841 | 5.706723 | 0.0001964615
|  | 842 | 5.622708 | 0.0002383924
|  | 843 | 5.636104 | 0.0002311509
|  | 844 | 5.601917 | 0.0002500821
|  | 845 | 5.67244 | 0.0002125982
|  | 846 | 5.605437 | 0.0002480636
|  | 847 | 5.659521 | 0.0002190178
|  | 848 | 5.597228 | 0.0002527973
|  | 849 | 5.583934 | 0.000260655
|  | 850 | 5.56938 | 0.0002695381
|  | 851 | 5.592993 | 0.0002552741
|  | 852 | 5.621803 | 0.0002388894
|  | 853 | 5.582037 | 0.0002617958
|  | 854 | 5.578474 | 0.0002639525
|  | 855 | 5.576331 | 0.0002652586
|  | 856 | 5.541325 | 0.0002875243
|  | 857 | 5.580616 | 0.0002626542
|  | 858 | 5.552949 | 0.0002799311
|  | 859 | 5.578461 | 0.0002639606
|  | 860 | 5.541422 | 0.0002874606
|  | 861 | 5.581941 | 0.0002618541
|  | 862 | 5.58824 | 0.0002580834
|  | 863 | 5.636246 | 0.0002310755
|  | 864 | 5.612339 | 0.0002441527
|  | 865 | 5.581679 | 0.000262012
|  | 866 | 5.549393 | 0.0002822324
|  | 867 | 5.591612 | 0.0002560874
|  | 868 | 5.630087 | 0.000234376
|  | 869 | 5.630735 | 0.0002340267
|  | 870 | 5.60566 | 0.0002479363
|  | 871 | 5.64522 | 0.0002263497
|  | 872 | 5.568157 | 0.0002702981
|  | 873 | 5.662611 | 0.0002174648
|  | 874 | 5.586125 | 0.0002593434
|  | 875 | 5.673742 | 0.0002119619
|  | 876 | 5.654091 | 0.0002217733
|  | 877 | 5.593294 | 0.0002550976
|  | 878 | 5.639751 | 0.0002292182
|  | 879 | 5.642961 | 0.0002275299
|  | 880 | 5.620413 | 0.0002396552
|  | 881 | 5.687979 | 0.000205126
|  | 882 | 5.641945 | 0.0002280633
|  | 883 | 5.620234 | 0.0002397541
|  | 884 | 5.643683 | 0.0002271523
|  | 885 | 5.622893 | 0.0002382904
|  | 886 | 5.664626 | 0.0002164582
|  | 887 | 5.635678 | 0.0002313778
|  | 888 | 5.644561 | 0.0002266934
|  | 889 | 5.652 | 0.0002228436
|  | 890 | 5.632346 | 0.0002331598
|  | 891 | 5.619787 | 0.0002400011
|  | 892 | 5.664826 | 0.0002163585
|  | 893 | 5.68955 | 0.0002043854
|  | 894 | 5.606077 | 0.0002476986
|  | 895 | 5.67191 | 0.0002128581
|  | 896 | 5.655947 | 0.0002208274
|  | 897 | 5.667008 | 0.0002152743
|  | 898 | 5.627493 | 0.00023578
|  | 899 | 5.674561 | 0.0002115627
|  | 900 | 5.631283 | 0.0002337314
|  | 901 | 5.642014 | 0.0002280271
|  | 902 | 5.632548 | 0.0002330517
|  | 903 | 5.679372 | 0.0002092318
|  | 904 | 5.659645 | 0.0002189551
|  | 905 | 5.648585 | 0.0002246029
|  | 906 | 5.633478 | 0.0002325532
|  | 907 | 5.628143 | 0.0002354273
|  | 908 | 5.649376 | 0.0002241942
|  | 909 | 5.602178 | 0.0002499323
|  | 910 | 5.616963 | 0.0002415666
|  | 911 | 5.635519 | 0.0002314626
|  | 912 | 5.601658 | 0.0002502314
|  | 913 | 5.636322 | 0.0002310349
|  | 914 | 5.662303 | 0.0002176192
|  | 915 | 5.646454 | 0.0002257076
|  | 916 | 5.644604 | 0.000226671
|  | 917 | 5.631136 | 0.0002338104
|  | 918 | 5.647734 | 0.0002250432
|  | 919 | 5.649088 | 0.000224343
|  | 920 | 5.65867 | 0.0002194473
|  | 921 | 5.635706 | 0.0002313631
|  | 922 | 5.608763 | 0.000246171
|  | 923 | 5.640436 | 0.0002288569
|  | 924 | 5.629815 | 0.0002345227
|  | 925 | 5.651379 | 0.0002231625
|  | 926 | 5.673458 | 0.0002121008
|  | 927 | 5.624972 | 0.0002371527
|  | 928 | 5.646564 | 0.0002256501
|  | 929 | 5.68652 | 0.0002058164
|  | 930 | 5.651017 | 0.0002233485
|  | 931 | 5.645034 | 0.0002264467
|  | 932 | 5.637807 | 0.0002302463
|  | 933 | 5.705992 | 0.000196792
|  | 934 | 5.597218 | 0.000252803
|  | 935 | 5.625801 | 0.0002367005
|  | 936 | 5.612007 | 0.0002443391
|  | 937 | 5.671973 | 0.0002128273
|  | 938 | 5.678183 | 0.0002098056
|  | 939 | 5.659803 | 0.0002188753
|  | 940 | 5.620881 | 0.0002393973
|  | 941 | 5.64361 | 0.0002271903
|  | 942 | 5.646844 | 0.0002255048
|  | 943 | 5.634931 | 0.0002317765
|  | 944 | 5.59092 | 0.0002564957
|  | 945 | 5.631878 | 0.0002334112
|  | 946 | 5.655989 | 0.0002208063
|  | 947 | 5.603972 | 0.000248902
|  | 948 | 5.637258 | 0.0002305377
|  | 949 | 5.55621 | 0.0002778373
|  | 950 | 5.55382 | 0.0002793703
|  | 951 | 5.562544 | 0.0002738143
|  | 952 | 5.549547 | 0.0002821324
|  | 953 | 5.566358 | 0.00027142
|  | 954 | 5.543457 | 0.0002861164
|  | 955 | 5.594379 | 0.000254461
|  | 956 | 5.546785 | 0.0002839323
|  | 957 | 5.579755 | 0.000263175
|  | 958 | 5.541518 | 0.0002873966
|  | 959 | 5.551492 | 0.0002808715
|  | 960 | 5.548934 | 0.0002825312
|  | 961 | 5.535836 | 0.0002911815
|  | 962 | 5.48629 | 0.0003263696
|  | 963 | 5.479381 | 0.0003316034
|  | 964 | 5.473948 | 0.0003357777
|  | 965 | 5.462442 | 0.0003447926
|  | 966 | 5.45744 | 0.0003487866
|  | 967 | 5.439885 | 0.0003631746
|  | 968 | 5.481571 | 0.0003299355
|  | 969 | 5.508012 | 0.0003104472
|  | 970 | 5.525187 | 0.0002984097
|  | 971 | 5.544562 | 0.0002853892
|  | 972 | 5.53331 | 0.0002928805
|  | 973 | 5.540853 | 0.0002878374
|  | 974 | 5.54399 | 0.0002857655
|  | 975 | 5.567717 | 0.0002705723
|  | 976 | 5.56254 | 0.000273817
|  | 977 | 5.534844 | 0.0002918478
|  | 978 | 5.522584 | 0.0003002039
|  | 979 | 5.537908 | 0.0002897954
|  | 980 | 5.552229 | 0.0002803957
|  | 981 | 5.513646 | 0.0003064462
|  | 982 | 5.505377 | 0.0003123367
|  | 983 | 5.488208 | 0.0003249318
|  | 984 | 5.537122 | 0.0002903206
|  | 985 | 5.555572 | 0.0002782453
|  | 986 | 5.550343 | 0.0002816158
|  | 987 | 5.473064 | 0.0003364618
|  | 988 | 5.503845 | 0.0003134401
|  | 989 | 5.460818 | 0.0003460847
|  | 990 | 5.435553 | 0.0003668153
|  | 991 | 5.472312 | 0.000337045
|  | 992 | 5.471732 | 0.0003374956
|  | 993 | 5.503601 | 0.0003136165
|  | 994 | 5.539574 | 0.0002886859
|  | 995 | 5.541714 | 0.0002872669
|  | 996 | 5.544011 | 0.0002857516
|  | 997 | 5.492969 | 0.0003213894
|  | 998 | 5.47223 | 0.0003371089
|  | 999 | 5.418282 | 0.0003816963
|  | 1000 | 5.442331 | 0.0003611344
|  | 1001 | 5.490248 | 0.0003234091
|  | 1002 | 5.519203 | 0.0003025496
|  | 1003 | 5.561486 | 0.0002744819
|  | 1004 | 5.564992 | 0.0002722754
|  | 1005 | 5.547287 | 0.0002836045
|  | 1006 | 5.59124 | 0.000256307
|  | 1007 | 5.535375 | 0.0002914908
|  | 1008 | 5.573067 | 0.0002672597
|  | 1009 | 5.537451 | 0.0002901009
|  | 1010 | 5.55759 | 0.0002769553
|  | 1011 | 5.586558 | 0.0002590851
|  | 1012 | 5.559949 | 0.0002754552
|  | 1013 | 5.577923 | 0.0002642876
|  | 1014 | 5.545446 | 0.000284809
|  | 1015 | 5.514495 | 0.0003058475
|  | 1016 | 5.533592 | 0.0002926904
|  | 1017 | 5.561521 | 0.0002744601
|  | 1018 | 5.545406 | 0.0002848355
|  | 1019 | 5.570533 | 0.0002688236
|  | 1020 | 5.52066 | 0.0003015367
|  | 1021 | 5.497573 | 0.0003180001
|  | 1022 | 5.531868 | 0.000293854
|  | 1023 | 5.46516 | 0.0003426414
|  | 1024 | 5.426719 | 0.0003743529
|  | 1025 | 5.439276 | 0.0003636841
|  | 1026 | 5.504684 | 0.0003128356
|  | 1027 | 5.47767 | 0.0003329125
|  | 1028 | 5.518009 | 0.0003033831
|  | 1029 | 5.521122 | 0.0003012163
|  | 1030 | 5.538641 | 0.0002893069
|  | 1031 | 5.485875 | 0.0003266819
|  | 1032 | 5.526997 | 0.0002971685
|  | 1033 | 5.467518 | 0.0003407861
|  | 1034 | 5.466301 | 0.0003417422
|  | 1035 | 5.438545 | 0.0003642968
|  | 1036 | 5.473377 | 0.0003362196
|  | 1037 | 5.537463 | 0.0002900926
|  | 1038 | 5.51956 | 0.0003023013
|  | 1039 | 5.521793 | 0.000300751
|  | 1040 | 5.535359 | 0.0002915013
|  | 1041 | 5.521158 | 0.000301191
|  | 1042 | 5.531077 | 0.00029439
|  | 1043 | 5.558517 | 0.0002763653
|  | 1044 | 5.535468 | 0.0002914286
|  | 1045 | 5.535841 | 0.0002911784
|  | 1046 | 5.524689 | 0.000298752
|  | 1047 | 5.50402 | 0.000313314
|  | 1048 | 5.525439 | 0.0002982367
|  | 1049 | 5.540351 | 0.00028817
|  | 1050 | 5.503484 | 0.000313701
|  | 1051 | 5.509254 | 0.0003095605
|  | 1052 | 5.528489 | 0.0002961495
|  | 1053 | 5.504503 | 0.0003129656
|  | 1054 | 5.524791 | 0.0002986821
|  | 1055 | 5.516851 | 0.000304193
|  | 1056 | 5.545767 | 0.0002845987
|  | 1057 | 5.51691 | 0.0003041513
|  | 1058 | 5.537459 | 0.0002900954
|  | 1059 | 5.50381 | 0.0003134656
|  | 1060 | 5.508553 | 0.0003100607
|  | 1061 | 5.500402 | 0.0003159351
|  | 1062 | 5.515266 | 0.0003053051
|  | 1063 | 5.507901 | 0.0003105267
|  | 1064 | 5.545372 | 0.0002848578
|  | 1065 | 5.532055 | 0.0002937276
|  | 1066 | 5.570716 | 0.00026871
|  | 1067 | 5.548396 | 0.0002828813
|  | 1068 | 5.537992 | 0.0002897399
|  | 1069 | 5.548585 | 0.0002827579
|  | 1070 | 5.534483 | 0.0002920901
|  | 1071 | 5.575907 | 0.0002655172
|  | 1072 | 5.527049 | 0.000297133
|  | 1073 | 5.550741 | 0.0002813578
|  | 1074 | 5.563425 | 0.0002732596
|  | 1075 | 5.51624 | 0.0003046209
|  | 1076 | 5.531129 | 0.0002943548
|  | 1077 | 5.547234 | 0.0002836387
|  | 1078 | 5.546502 | 0.0002841174
|  | 1079 | 5.536847 | 0.0002905045
|  | 1080 | 5.563353 | 0.0002733048
|  | 1081 | 5.515119 | 0.0003054081
|  | 1082 | 5.54631 | 0.0002842434
|  | 1083 | 5.553728 | 0.0002794294
|  | 1084 | 5.495695 | 0.0003193783
|  | 1085 | 5.513794 | 0.0003063414
|  | 1086 | 5.513285 | 0.0003067008
|  | 1087 | 5.515382 | 0.0003052233
|  | 1088 | 5.495004 | 0.0003198865
|  | 1089 | 5.533625 | 0.000292668
|  | 1090 | 5.507396 | 0.0003108882
|  | 1091 | 5.540141 | 0.0002883098
|  | 1092 | 5.535008 | 0.0002917376
|  | 1093 | 5.506682 | 0.0003113996
|  | 1094 | 5.504446 | 0.000313007
|  | 1095 | 5.505147 | 0.0003125021
|  | 1096 | 5.489733 | 0.0003237927
|  | 1097 | 5.505232 | 0.0003124408
|  | 1098 | 5.497418 | 0.0003181133
|  | 1099 | 5.4717 | 0.0003375207
|  | 1100 | 5.492018 | 0.0003220938
|  | 1101 | 5.509106 | 0.0003096661
|  | 1102 | 5.503492 | 0.0003136951
|  | 1103 | 5.515134 | 0.000305398
|  | 1104 | 5.500889 | 0.0003155812
|  | 1105 | 5.512789 | 0.0003070512
|  | 1106 | 5.555151 | 0.0002785154
|  | 1107 | 5.508756 | 0.000309916
|  | 1108 | 5.506382 | 0.0003116146
|  | 1109 | 5.536053 | 0.0002910364
|  | 1110 | 5.538375 | 0.0002894842
|  | 1111 | 5.527388 | 0.0002969014
|  | 1112 | 5.531782 | 0.0002939123
|  | 1113 | 5.500158 | 0.0003161126
|  | 1114 | 5.541924 | 0.0002871283
|  | 1115 | 5.509192 | 0.0003096054
|  | 1116 | 5.529584 | 0.0002954034
|  | 1117 | 5.53116 | 0.0002943339
|  | 1118 | 5.522029 | 0.0003005874
|  | 1119 | 5.509232 | 0.0003095768
|  | 1120 | 5.535525 | 0.0002913904
|  | 1121 | 5.554151 | 0.0002791573
|  | 1122 | 5.485031 | 0.0003273176
|  | 1123 | 5.511492 | 0.0003079694
|  | 1124 | 5.491051 | 0.0003228114
|  | 1125 | 5.47812 | 0.0003325678
|  | 1126 | 5.520966 | 0.0003013244
|  | 1127 | 5.519044 | 0.0003026605
|  | 1128 | 5.537105 | 0.0002903322
|  | 1129 | 5.50159 | 0.0003150718
|  | 1130 | 5.54728 | 0.0002836091
|  | 1131 | 5.509514 | 0.0003093752
|  | 1132 | 5.493263 | 0.0003211717
|  | 1133 | 5.480312 | 0.0003308933
|  | 1134 | 5.49477 | 0.0003200586
|  | 1135 | 5.499141 | 0.0003168539
|  | 1136 | 5.538735 | 0.0002892444
|  | 1137 | 5.523299 | 0.0002997099
|  | 1138 | 5.505171 | 0.000312485
|  | 1139 | 5.50645 | 0.0003115658
|  | 1140 | 5.475463 | 0.0003346088
|  | 1141 | 5.498739 | 0.0003171476
|  | 1142 | 5.494303 | 0.0003204036
|  | 1143 | 5.493668 | 0.0003208723
|  | 1144 | 5.469212 | 0.0003394592
|  | 1145 | 5.470842 | 0.0003381881
|  | 1146 | 5.457609 | 0.0003486507
|  | 1147 | 5.422775 | 0.000377768
|  | 1148 | 5.412781 | 0.000386562
|  | 1149 | 5.405626 | 0.0003929837
|  | 1150 | 5.408295 | 0.0003905758
|  | 1151 | 5.443987 | 0.0003597598
|  | 1152 | 5.400787 | 0.0003973864
|  | 1153 | 5.407231 | 0.0003915332
|  | 1154 | 5.423307 | 0.0003773051
|  | 1155 | 5.401017 | 0.0003971763
|  | 1156 | 5.405523 | 0.0003930761
|  | 1157 | 5.419434 | 0.0003806854
|  | 1158 | 5.428983 | 0.0003724062
|  | 1159 | 5.436564 | 0.0003659618
|  | 1160 | 5.469417 | 0.0003392992
|  | 1161 | 5.443036 | 0.0003605485
|  | 1162 | 5.442039 | 0.0003613772
|  | 1163 | 5.454791 | 0.0003509205
|  | 1164 | 5.455847 | 0.0003500683
|  | 1165 | 5.480295 | 0.0003309061
|  | 1166 | 5.466974 | 0.0003412137
|  | 1167 | 5.456431 | 0.0003495982
|  | 1168 | 5.456478 | 0.0003495606
|  | 1169 | 5.486468 | 0.0003262364
|  | 1170 | 5.428838 | 0.0003725306
|  | 1171 | 5.420461 | 0.0003797863
|  | 1172 | 5.38994 | 0.0004074369
|  | 1173 | 5.391723 | 0.0004057676
|  | 1174 | 5.395474 | 0.0004022775
|  | 1175 | 5.420403 | 0.0003798366
|  | 1176 | 5.40644 | 0.0003922471
|  | 1177 | 5.424947 | 0.000375883
|  | 1178 | 5.442526 | 0.0003609725
|  | 1179 | 5.423597 | 0.0003770537
|  | 1180 | 5.425037 | 0.0003758054
|  | 1181 | 5.419833 | 0.0003803359
|  | 1182 | 5.432201 | 0.0003696574
|  | 1183 | 5.425134 | 0.0003757211
|  | 1184 | 5.384762 | 0.0004123236
|  | 1185 | 5.396698 | 0.0004011454
|  | 1186 | 5.385275 | 0.0004118366
|  | 1187 | 5.372107 | 0.0004245151
|  | 1188 | 5.352166 | 0.0004444618
|  | 1189 | 5.357622 | 0.0004389126
|  | 1190 | 5.340044 | 0.0004570417
|  | 1191 | 5.345184 | 0.000451664
|  | 1192 | 5.360383 | 0.0004361315
|  | 1193 | 5.354105 | 0.0004424813
|  | 1194 | 5.367901 | 0.0004286466
|  | 1195 | 5.381288 | 0.000415635
|  | 1196 | 5.376689 | 0.0004200595
|  | 1197 | 5.39314 | 0.0004044456
|  | 1198 | 5.361114 | 0.0004353971
|  | 1199 | 5.389152 | 0.0004081763
|  | 1200 | 5.387681 | 0.0004095615