## FBH730-10
|  | Wavelength (nm) | Optical Density | % Transmission
|  | 200 | 6.165611 | 6.829498e-05
|  | 201 | 6.463351 | 3.440716e-05
|  | 202 | 6.463351 | 3.440716e-05
|  | 203 | 6.477522 | 3.330258e-05
Product Raw Data |  | 204 | 6.477522 | 3.330258e-05
Bandpass Filter, Ø25.0 mm, CWL = 730 nm, FWHM = 10 nm |  | 205 | 6.584681 | 2.602069e-05
|  | 206 | 6.564147 | 2.728055e-05
Item # | FBH730-10 | 207 | 6.640935 | 2.285941e-05
DISCLAIMER: The data presented here are typical. Slight variations in performance data will occur from lot to lot. Please contact Technical Support with any questions regarding the use or reliability of this data. |  | 208 | 6.678634 | 2.095879e-05
|  | 209 | 6.678634 | 2.095879e-05
|  | 210 | 6.774931 | 1.679073e-05
|  | 211 | 6.867769 | 1.35591e-05
|  | 212 | 6.89973 | 1.259707e-05
|  | 213 | 6.89973 | 1.259707e-05
This data may be used in publications. However, please cite Thorlabs as the source. |  | 214 | 6.987 | 1.030387e-05
|  | 215 | 6.934204 | 1.16358e-05
|  | 216 | 6.903742 | 1.248125e-05
Additional Information: |  | 217 | 6.956533 | 1.105267e-05
|  | 218 | 6.943282 | 1.139511e-05
|  | 219 | 6.907742 | 1.236682e-05
|  | 220 | 6.974428 | 1.06065e-05
|  | 221 | 6.940424 | 1.147034e-05
|  | 222 | 6.94486 | 1.135378e-05
|  | 223 | 6.94486 | 1.135378e-05
|  | 224 | 6.90789 | 1.23626e-05
|  | 225 | 6.90789 | 1.23626e-05
|  | 226 | 6.817406 | 1.522627e-05
|  | 227 | 6.817406 | 1.522627e-05
|  | 228 | 6.817406 | 1.522627e-05
|  | 229 | 6.817406 | 1.522627e-05
|  | 230 | 7.019547 | 9.55989e-06
|  | 231 | 7.019547 | 9.55989e-06
|  | 232 | 7.061803 | 8.673547e-06
|  | 233 | 7.137018 | 7.294281e-06
|  | 234 | 7.137018 | 7.294281e-06
|  | 235 | 7.137018 | 7.294281e-06
|  | 236 | 7.202107 | 6.279034e-06
|  | 237 | 7.202107 | 6.279034e-06
|  | 238 | 7.192008 | 6.426754e-06
|  | 239 | 7.182409 | 6.570385e-06
|  | 240 | 7.26558 | 5.425254e-06
|  | 241 | 7.26558 | 5.425254e-06
|  | 242 | 7.26558 | 5.425254e-06
|  | 243 | 7.26558 | 5.425254e-06
|  | 244 | 7.120369 | 7.579331e-06
|  | 245 | 7.088574 | 8.155038e-06
|  | 246 | 7.015324 | 9.653296e-06
|  | 247 | 7.067386 | 8.562768e-06
|  | 248 | 7.067386 | 8.562768e-06
|  | 249 | 7.067386 | 8.562768e-06
|  | 250 | 7.067386 | 8.562768e-06
|  | 251 | 7.067386 | 8.562768e-06
|  | 252 | 7.046501 | 8.984608e-06
|  | 253 | 7.019723 | 9.556016e-06
|  | 254 | 7.014403 | 9.673808e-06
|  | 255 | 7.014403 | 9.673808e-06
|  | 256 | 7.091683 | 8.096865e-06
|  | 257 | 7.091683 | 8.096865e-06
|  | 258 | 7.040306 | 9.11369e-06
|  | 259 | 7.052085 | 8.869824e-06
|  | 260 | 7.112864 | 7.711451e-06
|  | 261 | 7.041254 | 9.093808e-06
|  | 262 | 7.02515 | 9.437349e-06
|  | 263 | 7.02515 | 9.437349e-06
|  | 264 | 7.02515 | 9.437349e-06
|  | 265 | 7.02515 | 9.437349e-06
|  | 266 | 6.917465 | 1.209304e-05
|  | 267 | 6.917465 | 1.209304e-05
|  | 268 | 7.096269 | 8.01182e-06
|  | 269 | 7.096269 | 8.01182e-06
|  | 270 | 7.050818 | 8.895745e-06
|  | 271 | 7.050818 | 8.895745e-06
|  | 272 | 6.974216 | 1.061167e-05
|  | 273 | 6.974321 | 1.060911e-05
|  | 274 | 7.080202 | 8.313774e-06
|  | 275 | 7.080202 | 8.313774e-06
|  | 276 | 7.100875 | 7.9273e-06
|  | 277 | 7.100875 | 7.9273e-06
|  | 278 | 7.05114 | 8.889151e-06
|  | 279 | 7.05114 | 8.889151e-06
|  | 280 | 7.064221 | 8.6254e-06
|  | 281 | 7.064221 | 8.6254e-06
|  | 282 | 6.879007 | 1.321274e-05
|  | 283 | 6.879007 | 1.321274e-05
|  | 284 | 6.879007 | 1.321274e-05
|  | 285 | 6.879007 | 1.321274e-05
|  | 286 | 6.985811 | 1.03321e-05
|  | 287 | 6.898924 | 1.262049e-05
|  | 288 | 6.66499 | 2.162768e-05
|  | 289 | 6.728826 | 1.867126e-05
|  | 290 | 6.715334 | 1.926043e-05
|  | 291 | 6.715334 | 1.926043e-05
|  | 292 | 6.693551 | 2.025111e-05
|  | 293 | 6.693551 | 2.025111e-05
|  | 294 | 6.689143 | 2.045773e-05
|  | 295 | 6.689143 | 2.045773e-05
|  | 296 | 6.868455 | 1.353769e-05
|  | 297 | 6.868455 | 1.353769e-05
|  | 298 | 6.868455 | 1.353769e-05
|  | 299 | 6.908442 | 1.234689e-05
|  | 300 | 6.934734 | 1.16216e-05
|  | 301 | 6.985974 | 1.032823e-05
|  | 302 | 6.962675 | 1.089746e-05
|  | 303 | 6.969731 | 1.072183e-05
|  | 304 | 6.924628 | 1.189521e-05
|  | 305 | 6.9606 | 1.094965e-05
|  | 306 | 7.100431 | 7.935399e-06
|  | 307 | 7.100431 | 7.935399e-06
|  | 308 | 6.957682 | 1.102347e-05
|  | 309 | 6.822878 | 1.503564e-05
|  | 310 | 6.606811 | 2.472799e-05
|  | 311 | 6.783589 | 1.64593e-05
|  | 312 | 6.839206 | 1.448083e-05
|  | 313 | 6.938531 | 1.152043e-05
|  | 314 | 6.938531 | 1.152043e-05
|  | 315 | 6.857635 | 1.387923e-05
|  | 316 | 6.857635 | 1.387923e-05
|  | 317 | 6.857635 | 1.387923e-05
|  | 318 | 6.838923 | 1.449028e-05
|  | 319 | 6.8027 | 1.575071e-05
|  | 320 | 6.714491 | 1.929785e-05
|  | 321 | 6.652317 | 2.226807e-05
|  | 322 | 6.652317 | 2.226807e-05
|  | 323 | 6.689685 | 2.043219e-05
|  | 324 | 6.60856 | 2.462859e-05
|  | 325 | 6.540184 | 2.88281e-05
|  | 326 | 6.560648 | 2.750123e-05
|  | 327 | 6.484121 | 3.28004e-05
|  | 328 | 6.484121 | 3.28004e-05
|  | 329 | 6.44448 | 3.593516e-05
|  | 330 | 6.488178 | 3.249543e-05
|  | 331 | 6.410975 | 3.881731e-05
|  | 332 | 6.410975 | 3.881731e-05
|  | 333 | 6.380383 | 4.165022e-05
|  | 334 | 6.463335 | 3.440844e-05
|  | 335 | 6.4637 | 3.437953e-05
|  | 336 | 6.486963 | 3.258648e-05
|  | 337 | 6.453191 | 3.522163e-05
|  | 338 | 6.397024 | 4.008442e-05
|  | 339 | 6.531513 | 2.940943e-05
|  | 340 | 6.587108 | 2.587571e-05
|  | 341 | 6.546823 | 2.839073e-05
|  | 342 | 6.700122 | 1.9947e-05
|  | 343 | 6.42952 | 3.71946e-05
|  | 344 | 6.411153 | 3.880139e-05
|  | 345 | 6.945578 | 1.133501e-05
|  | 346 | 7.741913 | 1.811701e-06
|  | 347 | 7.741913 | 1.811701e-06
|  | 348 | 6.386476 | 4.106994e-05
|  | 349 | 6.457172 | 3.490018e-05
|  | 350 | 6.4774 | 3.331196e-05
|  | 351 | 6.717859 | 1.914875e-05
|  | 352 | 6.894708 | 1.274361e-05
|  | 353 | 7.032621 | 9.276397e-06
|  | 354 | 6.708593 | 1.956171e-05
|  | 355 | 6.303005 | 4.977309e-05
|  | 356 | 6.01156 | 9.737322e-05
|  | 357 | 5.949454 | 0.0001123429
|  | 358 | 6.526405 | 2.975743e-05
|  | 359 | 7.432 | 3.698278e-06
|  | 360 | 7.432 | 3.698278e-06
|  | 361 | 7.65611 | 2.207444e-06
|  | 362 | 7.44377 | 3.5994e-06
|  | 363 | 6.93069 | 1.173031e-05
|  | 364 | 6.296757 | 5.049438e-05
|  | 365 | 6.20774 | 6.198123e-05
|  | 366 | 6.213283 | 6.119517e-05
|  | 367 | 6.613866 | 2.432953e-05
|  | 368 | 6.76591 | 1.714312e-05
|  | 369 | 6.655252 | 2.211812e-05
|  | 370 | 6.259164 | 5.505994e-05
|  | 371 | 6.404052 | 3.944102e-05
|  | 372 | 6.585186 | 2.599047e-05
|  | 373 | 6.910203 | 1.229695e-05
|  | 374 | 6.762519 | 1.727752e-05
|  | 375 | 6.962265 | 1.090774e-05
|  | 376 | 6.958099 | 1.101287e-05
|  | 377 | 7.198425 | 6.332497e-06
|  | 378 | 7.151943 | 7.047856e-06
|  | 379 | 6.562724 | 2.737008e-05
|  | 380 | 6.654423 | 2.216035e-05
|  | 381 | 6.749434 | 1.780598e-05
|  | 382 | 6.807107 | 1.559167e-05
|  | 383 | 6.770803 | 1.695105e-05
|  | 384 | 6.8681 | 1.354876e-05
|  | 385 | 6.934279 | 1.163379e-05
|  | 386 | 6.978995 | 1.049555e-05
|  | 387 | 7.02459 | 9.44953e-06
|  | 388 | 7.097061 | 7.997215e-06
|  | 389 | 7.091573 | 8.098917e-06
|  | 390 | 7.091573 | 8.098917e-06
|  | 391 | 7.16416 | 6.852363e-06
|  | 392 | 7.224303 | 5.966186e-06
|  | 393 | 7.467415 | 3.40867e-06
|  | 394 | 7.526077 | 2.977987e-06
|  | 395 | 7.624869 | 2.372089e-06
|  | 396 | 7.674553 | 2.115664e-06
|  | 397 | 7.664492 | 2.16525e-06
|  | 398 | 7.664492 | 2.16525e-06
|  | 399 | 7.715944 | 1.923341e-06
|  | 400 | 7.662726 | 2.174074e-06
|  | 401 | 7.580982 | 2.624325e-06
|  | 402 | 7.608642 | 2.462396e-06
|  | 403 | 7.520456 | 3.016784e-06
|  | 404 | 7.520456 | 3.016784e-06
|  | 405 | 7.449993 | 3.548191e-06
|  | 406 | 7.395039 | 4.026807e-06
|  | 407 | 7.327956 | 4.699418e-06
|  | 408 | 7.278852 | 5.261968e-06
|  | 409 | 7.278852 | 5.261968e-06
|  | 410 | 7.278852 | 5.261968e-06
|  | 411 | 7.278852 | 5.261968e-06
|  | 412 | 7.278852 | 5.261968e-06
|  | 413 | 7.278852 | 5.261968e-06
|  | 414 | 7.092771 | 8.076608e-06
|  | 415 | 7.150856 | 7.065514e-06
|  | 416 | 7.2902 | 5.126253e-06
|  | 417 | 7.108618 | 7.78722e-06
|  | 418 | 7.209808 | 6.16867e-06
|  | 419 | 7.022002 | 9.506013e-06
|  | 420 | 7.069485 | 8.521483e-06
|  | 421 | 6.787802 | 1.63004e-05
|  | 422 | 6.847162 | 1.421797e-05
|  | 423 | 6.916272 | 1.21263e-05
|  | 424 | 6.916272 | 1.21263e-05
|  | 425 | 6.885356 | 1.302098e-05
|  | 426 | 6.834753 | 1.463009e-05
|  | 427 | 6.737647 | 1.829585e-05
|  | 428 | 6.745737 | 1.795823e-05
|  | 429 | 6.74688 | 1.791103e-05
|  | 430 | 6.734136 | 1.844436e-05
|  | 431 | 6.734474 | 1.843004e-05
|  | 432 | 6.89302 | 1.279324e-05
|  | 433 | 6.879164 | 1.320797e-05
|  | 434 | 6.864157 | 1.367236e-05
|  | 435 | 6.649682 | 2.240362e-05
|  | 436 | 6.727621 | 1.872317e-05
|  | 437 | 6.773758 | 1.683612e-05
|  | 438 | 6.802112 | 1.577206e-05
|  | 439 | 7.353303 | 4.432996e-06
|  | 440 | 7.095121 | 8.033017e-06
|  | 441 | 7.06042 | 8.701211e-06
|  | 442 | 6.667805 | 2.148794e-05
|  | 443 | 6.754115 | 1.761508e-05
|  | 444 | 6.759125 | 1.741307e-05
|  | 445 | 7.644594 | 2.266762e-06
|  | 446 | 8.144531 | 7.169167e-07
|  | 447 | 7.795433 | 1.601648e-06
|  | 448 | 7.84255 | 1.436978e-06
|  | 449 | 7.84255 | 1.436978e-06
|  | 450 | 8.021112 | 9.525506e-07
|  | 451 | 8.082295 | 8.273804e-07
|  | 452 | 8.12059 | 7.575471e-07
|  | 453 | 8.188935 | 6.472393e-07
|  | 454 | 8.188935 | 6.472393e-07
|  | 455 | 7.066282 | 8.584568e-06
|  | 456 | 7.348483 | 4.482468e-06
|  | 457 | 6.920441 | 1.201045e-05
|  | 458 | 7.416663 | 3.831219e-06
|  | 459 | 7.356843 | 4.397002e-06
|  | 460 | 7.356713 | 4.39832e-06
|  | 461 | 7.222914 | 5.985301e-06
|  | 462 | 7.151261 | 7.058929e-06
|  | 463 | 7.235243 | 5.817776e-06
|  | 464 | 7.093336 | 8.066099e-06
|  | 465 | 7.128882 | 7.432212e-06
|  | 466 | 7.143532 | 7.185683e-06
|  | 467 | 7.279396 | 5.255383e-06
|  | 468 | 7.279396 | 5.255383e-06
|  | 469 | 7.722472 | 1.894646e-06
|  | 470 | 7.404826 | 3.937082e-06
|  | 471 | 7.122633 | 7.539918e-06
|  | 472 | 6.627419 | 2.358203e-05
|  | 473 | 6.798086 | 1.591895e-05
|  | 474 | 7.019484 | 9.561278e-06
|  | 475 | 6.83939 | 1.447473e-05
|  | 476 | 6.350339 | 4.463348e-05
|  | 477 | 5.945305 | 0.0001134214
|  | 478 | 6.240675 | 5.745461e-05
|  | 479 | 6.720138 | 1.904854e-05
|  | 480 | 7.340703 | 4.563489e-06
|  | 481 | 7.537239 | 2.902427e-06
|  | 482 | 7.869035 | 1.351963e-06
|  | 483 | 9.080937 | 8.299714e-08
|  | 484 | 8.380288 | 4.165933e-07
|  | 485 | 7.869581 | 1.350263e-06
|  | 486 | 7.035362 | 9.218026e-06
|  | 487 | 6.610194 | 2.453615e-05
|  | 488 | 6.468778 | 3.39799e-05
|  | 489 | 6.490873 | 3.229435e-05
|  | 490 | 6.673838 | 2.119151e-05
|  | 491 | 6.669092 | 2.142435e-05
|  | 492 | 6.606341 | 2.475478e-05
|  | 493 | 6.508507 | 3.100937e-05
|  | 494 | 6.708382 | 1.957121e-05
|  | 495 | 6.633708 | 2.3243e-05
|  | 496 | 6.941701 | 1.143667e-05
|  | 497 | 7.080062 | 8.316457e-06
|  | 498 | 7.22024 | 6.02226e-06
|  | 499 | 7.273078 | 5.332397e-06
|  | 500 | 7.325705 | 4.723833e-06
|  | 501 | 7.088789 | 8.151008e-06
|  | 502 | 7.167822 | 6.794825e-06
|  | 503 | 7.187159 | 6.498923e-06
|  | 504 | 7.782576 | 1.64977e-06
|  | 505 | 7.975181 | 1.058812e-06
|  | 506 | 8.061955 | 8.670513e-07
|  | 507 | 8.095994 | 8.016895e-07
|  | 508 | 7.548581 | 2.827609e-06
|  | 509 | 7.329572 | 4.68196e-06
|  | 510 | 7.170552 | 6.752235e-06
|  | 511 | 7.374393 | 4.22286e-06
|  | 512 | 7.432134 | 3.697137e-06
|  | 513 | 7.156345 | 6.976783e-06
|  | 514 | 7.059805 | 8.713544e-06
|  | 515 | 6.995054 | 1.011453e-05
|  | 516 | 6.985428 | 1.034123e-05
|  | 517 | 6.979772 | 1.047679e-05
|  | 518 | 6.96914 | 1.073644e-05
|  | 519 | 6.927691 | 1.181161e-05
|  | 520 | 6.878581 | 1.322571e-05
|  | 521 | 6.827076 | 1.489101e-05
|  | 522 | 6.697407 | 2.007212e-05
|  | 523 | 6.581477 | 2.62134e-05
|  | 524 | 6.665581 | 2.159829e-05
|  | 525 | 7.095363 | 8.028557e-06
|  | 526 | 7.296356 | 5.054102e-06
|  | 527 | 7.478723 | 3.321062e-06
|  | 528 | 7.237954 | 5.781577e-06
|  | 529 | 7.228107 | 5.914163e-06
|  | 530 | 7.253261 | 5.581348e-06
|  | 531 | 7.338513 | 4.586564e-06
|  | 532 | 7.250962 | 5.610974e-06
|  | 533 | 6.965535 | 1.082593e-05
|  | 534 | 6.720178 | 1.904678e-05
|  | 535 | 6.550059 | 2.818003e-05
|  | 536 | 6.386899 | 4.103e-05
|  | 537 | 6.298803 | 5.0257e-05
|  | 538 | 6.320119 | 4.784987e-05
|  | 539 | 6.535527 | 2.91389e-05
|  | 540 | 6.698911 | 2.000272e-05
|  | 541 | 6.74821 | 1.785626e-05
|  | 542 | 6.624546 | 2.373855e-05
|  | 543 | 6.517808 | 3.035231e-05
|  | 544 | 6.542998 | 2.864192e-05
|  | 545 | 6.621797 | 2.388925e-05
|  | 546 | 6.739871 | 1.82024e-05
|  | 547 | 6.913608 | 1.22009e-05
|  | 548 | 7.016489 | 9.627455e-06
|  | 549 | 7.507866 | 3.105516e-06
|  | 550 | 7.774539 | 1.680587e-06
|  | 551 | 8.262098 | 5.468927e-07
|  | 552 | 8.259642 | 5.499935e-07
|  | 553 | 7.756183 | 1.753141e-06
|  | 554 | 7.228645 | 5.90684e-06
|  | 555 | 6.988955 | 1.025759e-05
|  | 556 | 6.839854 | 1.445927e-05
|  | 557 | 6.608616 | 2.462542e-05
|  | 558 | 6.620682 | 2.395067e-05
|  | 559 | 6.84498 | 1.428958e-05
|  | 560 | 7.026912 | 9.399139e-06
|  | 561 | 7.2425 | 5.721372e-06
|  | 562 | 7.572553 | 2.675758e-06
|  | 563 | 7.577895 | 2.643049e-06
|  | 564 | 7.37664 | 4.201067e-06
|  | 565 | 7.003271 | 9.924961e-06
|  | 566 | 7.274328 | 5.317067e-06
|  | 567 | 7.242748 | 5.718102e-06
|  | 568 | 7.002259 | 9.948129e-06
|  | 569 | 6.970761 | 1.069644e-05
|  | 570 | 7.083736 | 8.246402e-06
|  | 571 | 7.083304 | 8.2546e-06
|  | 572 | 7.180076 | 6.605786e-06
|  | 573 | 7.374965 | 4.217305e-06
|  | 574 | 7.167387 | 6.801627e-06
|  | 575 | 7.180076 | 6.605786e-06
|  | 576 | 7.478754 | 3.320826e-06
|  | 577 | 7.409085 | 3.89866e-06
|  | 578 | 7.338041 | 4.591549e-06
|  | 579 | 7.131927 | 7.380279e-06
|  | 580 | 6.995534 | 1.010335e-05
|  | 581 | 6.962344 | 1.090575e-05
|  | 582 | 6.83133 | 1.474587e-05
|  | 583 | 6.75264 | 1.767501e-05
|  | 584 | 6.655779 | 2.209129e-05
|  | 585 | 6.698025 | 2.004358e-05
|  | 586 | 6.756279 | 1.752756e-05
|  | 587 | 6.718384 | 1.912562e-05
|  | 588 | 6.621062 | 2.392972e-05
|  | 589 | 6.468876 | 3.397223e-05
|  | 590 | 6.444099 | 3.596669e-05
|  | 591 | 6.428105 | 3.731603e-05
|  | 592 | 6.517564 | 3.036937e-05
|  | 593 | 6.610773 | 2.450343e-05
|  | 594 | 6.760993 | 1.733831e-05
|  | 595 | 6.871937 | 1.34296e-05
|  | 596 | 6.908682 | 1.234009e-05
|  | 597 | 6.906433 | 1.240415e-05
|  | 598 | 6.77672 | 1.672168e-05
|  | 599 | 6.61249 | 2.440678e-05
|  | 600 | 6.385234 | 4.118755e-05
|  | 601 | 6.337676 | 4.595406e-05
|  | 602 | 6.378613 | 4.182033e-05
|  | 603 | 6.364089 | 4.32425e-05
|  | 604 | 6.412172 | 3.871044e-05
|  | 605 | 6.530862 | 2.945358e-05
|  | 606 | 6.725143 | 1.88303e-05
|  | 607 | 6.959343 | 1.098138e-05
|  | 608 | 7.02784 | 9.37908e-06
|  | 609 | 7.062918 | 8.651317e-06
|  | 610 | 7.267004 | 5.407499e-06
|  | 611 | 7.409003 | 3.899395e-06
|  | 612 | 7.752566 | 1.767802e-06
|  | 613 | 7.633927 | 2.323128e-06
|  | 614 | 7.255909 | 5.547424e-06
|  | 615 | 7.433038 | 3.689457e-06
|  | 616 | 7.442841 | 3.60711e-06
|  | 617 | 7.444673 | 3.591924e-06
|  | 618 | 7.427056 | 3.740622e-06
|  | 619 | 7.904339 | 1.24641e-06
|  | 620 | 7.611053 | 2.448763e-06
|  | 621 | 7.405368 | 3.932165e-06
|  | 622 | 7.050955 | 8.892933e-06
|  | 623 | 6.755972 | 1.753993e-05
|  | 624 | 6.641256 | 2.284254e-05
|  | 625 | 6.656783 | 2.204026e-05
|  | 626 | 7.224034 | 5.969892e-06
|  | 627 | 7.337205 | 4.600398e-06
|  | 628 | 7.310671 | 4.890224e-06
|  | 629 | 6.801238 | 1.580382e-05
|  | 630 | 6.66303 | 2.17255e-05
|  | 631 | 6.652424 | 2.22626e-05
|  | 632 | 6.754876 | 1.758424e-05
|  | 633 | 6.763798 | 1.722668e-05
|  | 634 | 6.805066 | 1.566513e-05
|  | 635 | 6.883436 | 1.307868e-05
|  | 636 | 7.152361 | 7.041068e-06
|  | 637 | 7.252003 | 5.597539e-06
|  | 638 | 7.061958 | 8.67046e-06
|  | 639 | 6.773864 | 1.683201e-05
|  | 640 | 6.534607 | 2.92007e-05
|  | 641 | 6.440858 | 3.623613e-05
|  | 642 | 6.411402 | 3.877909e-05
|  | 643 | 6.615003 | 2.426596e-05
|  | 644 | 6.773826 | 1.683348e-05
|  | 645 | 7.085918 | 8.205058e-06
|  | 646 | 7.296013 | 5.05809e-06
|  | 647 | 7.509809 | 3.091652e-06
|  | 648 | 7.509809 | 3.091652e-06
|  | 649 | 7.509809 | 3.091652e-06
|  | 650 | 7.421103 | 3.792247e-06
|  | 651 | 7.426228 | 3.747765e-06
|  | 652 | 7.486329 | 3.263407e-06
|  | 653 | 7.445039 | 3.588898e-06
|  | 654 | 7.445039 | 3.588898e-06
|  | 655 | 7.445039 | 3.588898e-06
|  | 656 | 7.445039 | 3.588898e-06
|  | 657 | 7.300855 | 5.002016e-06
|  | 658 | 7.833194 | 1.46827e-06
|  | 659 | 7.833194 | 1.46827e-06
|  | 660 | 7.858333 | 1.385693e-06
|  | 661 | 8.226995 | 5.92932e-07
|  | 662 | 8.226995 | 5.92932e-07
|  | 663 | 8.226995 | 5.92932e-07
|  | 664 | 8.226995 | 5.92932e-07
|  | 665 | 8.056882 | 8.772386e-07
|  | 666 | 8.056882 | 8.772386e-07
|  | 667 | 8.056882 | 8.772386e-07
|  | 668 | 7.776552 | 1.672815e-06
|  | 669 | 7.776552 | 1.672815e-06
|  | 670 | 8.049627 | 8.920163e-07
|  | 671 | 7.604143 | 2.488039e-06
|  | 672 | 7.604143 | 2.488039e-06
|  | 673 | 7.604143 | 2.488039e-06
|  | 674 | 7.604143 | 2.488039e-06
|  | 675 | 7.474772 | 3.351414e-06
|  | 676 | 7.474772 | 3.351414e-06
|  | 677 | 7.474772 | 3.351414e-06
|  | 678 | 7.474772 | 3.351414e-06
|  | 679 | 7.474772 | 3.351414e-06
|  | 680 | 7.474772 | 3.351414e-06
|  | 681 | 7.287802 | 5.154634e-06
|  | 682 | 7.610747 | 2.450488e-06
|  | 683 | 7.610747 | 2.450488e-06
|  | 684 | 7.610747 | 2.450488e-06
|  | 685 | 7.739432 | 1.822081e-06
|  | 686 | 7.755196 | 1.757132e-06
|  | 687 | 7.755196 | 1.757132e-06
|  | 688 | 7.755196 | 1.757132e-06
|  | 689 | 7.755196 | 1.757132e-06
|  | 690 | 7.755196 | 1.757132e-06
|  | 691 | 7.755196 | 1.757132e-06
|  | 692 | 7.665947 | 2.158007e-06
|  | 693 | 7.665947 | 2.158007e-06
|  | 694 | 7.39848 | 3.995031e-06
|  | 695 | 7.460466 | 3.463652e-06
|  | 696 | 7.231316 | 5.870616e-06
|  | 697 | 7.217524 | 6.060045e-06
|  | 698 | 7.181689 | 6.581283e-06
|  | 699 | 7.154589 | 7.005046e-06
|  | 700 | 6.863545 | 1.369162e-05
|  | 701 | 7.297338 | 5.042692e-06
|  | 702 | 7.231316 | 5.870616e-06
|  | 703 | 7.335517 | 4.618307e-06
|  | 704 | 7.104591 | 7.859761e-06
|  | 705 | 7.077862 | 8.358691e-06
|  | 706 | 7.025415 | 9.431591e-06
|  | 707 | 7.023587 | 9.471376e-06
|  | 708 | 6.913065 | 1.221616e-05
|  | 709 | 6.874427 | 1.335282e-05
|  | 710 | 6.802952 | 1.574158e-05
|  | 711 | 6.809289 | 1.551354e-05
|  | 712 | 6.665828 | 2.158601e-05
|  | 713 | 6.534639 | 2.919856e-05
|  | 714 | 6.352609 | 4.440086e-05
|  | 715 | 6.175519 | 6.675455e-05
|  | 716 | 5.943397 | 0.0001139209
|  | 717 | 5.695704 | 0.0002015096
|  | 718 | 5.374529 | 0.0004221539
|  | 719 | 4.927877 | 0.001180655
|  | 720 | 4.340934 | 0.004561064
|  | 721 | 3.6108 | 0.02450189
|  | 722 | 2.73417 | 0.1844294
|  | 723 | 1.799242 | 1.587661
|  | 724 | 0.9758431 | 10.57199
|  | 725 | 0.41469 | 38.48664
|  | 726 | 0.1341925 | 73.41884
|  | 727 | 0.03054242 | 93.20894
|  | 728 | 0.007332603 | 98.32578
|  | 729 | 0.005557118 | 98.72858
|  | 730 | 0.005049572 | 98.84403
|  | 731 | 0.004729031 | 98.91701
|  | 732 | 0.00513919 | 98.82363
|  | 733 | 0.01483429 | 96.64196
|  | 734 | 0.07252232 | 84.62091
|  | 735 | 0.2569263 | 55.3444
|  | 736 | 0.6783482 | 20.97258
|  | 737 | 1.394564 | 4.031219
|  | 738 | 2.261413 | 0.5477554
|  | 739 | 3.130278 | 0.07408362
|  | 740 | 3.87268 | 0.01340663
|  | 741 | 4.508994 | 0.003097463
|  | 742 | 5.029373 | 0.0009346016
|  | 743 | 5.443349 | 0.000360289
|  | 744 | 5.781073 | 0.0001655491
|  | 745 | 6.030694 | 9.317641e-05
|  | 746 | 6.226436 | 5.936955e-05
|  | 747 | 6.306426 | 4.938265e-05
|  | 748 | 6.454593 | 3.510803e-05
|  | 749 | 6.580582 | 2.626744e-05
|  | 750 | 6.672539 | 2.125499e-05
|  | 751 | 6.69179 | 2.033342e-05
|  | 752 | 6.777749 | 1.668213e-05
|  | 753 | 6.86992 | 1.349211e-05
|  | 754 | 7.052209 | 8.867301e-06
|  | 755 | 7.101609 | 7.913912e-06
|  | 756 | 7.11317 | 7.706022e-06
|  | 757 | 7.0379 | 9.164313e-06
|  | 758 | 7.045251 | 9.010505e-06
|  | 759 | 6.991306 | 1.02022e-05
|  | 760 | 7.134698 | 7.333345e-06
|  | 761 | 7.139924 | 7.24563e-06
|  | 762 | 7.166477 | 6.815901e-06
|  | 763 | 7.155673 | 6.987582e-06
|  | 764 | 7.198168 | 6.336243e-06
|  | 765 | 7.234304 | 5.830362e-06
|  | 766 | 7.201099 | 6.293626e-06
|  | 767 | 7.203558 | 6.258086e-06
|  | 768 | 7.20852 | 6.187005e-06
|  | 769 | 7.177609 | 6.643413e-06
|  | 770 | 7.193105 | 6.410542e-06
|  | 771 | 7.145736 | 7.149306e-06
|  | 772 | 7.17308 | 6.71305e-06
|  | 773 | 7.210135 | 6.164031e-06
|  | 774 | 7.156514 | 6.974064e-06
|  | 775 | 7.150856 | 7.06552e-06
|  | 776 | 7.003767 | 9.913646e-06
|  | 777 | 6.994737 | 1.012193e-05
|  | 778 | 6.994737 | 1.012193e-05
|  | 779 | 7.084927 | 8.223809e-06
|  | 780 | 6.977747 | 1.052574e-05
|  | 781 | 6.970419 | 1.070487e-05
|  | 782 | 6.944356 | 1.136694e-05
|  | 783 | 6.944356 | 1.136694e-05
|  | 784 | 6.955854 | 1.106996e-05
|  | 785 | 6.959046 | 1.098891e-05
|  | 786 | 6.959046 | 1.098891e-05
|  | 787 | 6.986512 | 1.031545e-05
|  | 788 | 7.061887 | 8.671877e-06
|  | 789 | 7.03507 | 9.224221e-06
|  | 790 | 7.079002 | 8.336764e-06
|  | 791 | 7.124674 | 7.504578e-06
|  | 792 | 7.036465 | 9.194648e-06
|  | 793 | 6.955473 | 1.107968e-05
|  | 794 | 6.884906 | 1.303448e-05
|  | 795 | 6.736191 | 1.835729e-05
|  | 796 | 6.756159 | 1.75324e-05
|  | 797 | 6.724911 | 1.884034e-05
|  | 798 | 6.681709 | 2.08109e-05
|  | 799 | 6.919317 | 1.204157e-05
|  | 800 | 6.71539 | 1.925795e-05
|  | 801 | 6.325449 | 4.726619e-05
|  | 802 | 6.292215 | 5.102524e-05
|  | 803 | 6.451114 | 3.539041e-05
|  | 804 | 6.565173 | 2.721617e-05
|  | 805 | 6.539677 | 2.886174e-05
|  | 806 | 6.364444 | 4.320715e-05
|  | 807 | 6.296717 | 5.049905e-05
|  | 808 | 6.253718 | 5.575477e-05
|  | 809 | 6.219641 | 6.030583e-05
|  | 810 | 6.235296 | 5.817064e-05
|  | 811 | 6.425893 | 3.750657e-05
|  | 812 | 6.693532 | 2.025201e-05
|  | 813 | 6.772922 | 1.686857e-05
|  | 814 | 6.734204 | 1.844149e-05
|  | 815 | 6.672814 | 2.124154e-05
|  | 816 | 6.672252 | 2.126904e-05
|  | 817 | 6.751106 | 1.773755e-05
|  | 818 | 6.627759 | 2.356355e-05
|  | 819 | 6.424689 | 3.761069e-05
|  | 820 | 6.280871 | 5.237565e-05
|  | 821 | 6.213673 | 6.114025e-05
|  | 822 | 6.313019 | 4.863862e-05
|  | 823 | 6.27108 | 5.356985e-05
|  | 824 | 6.244453 | 5.695697e-05
|  | 825 | 6.297342 | 5.042636e-05
|  | 826 | 6.376126 | 4.206041e-05
|  | 827 | 6.449028 | 3.556082e-05
|  | 828 | 6.362748 | 4.337626e-05
|  | 829 | 6.442495 | 3.609982e-05
|  | 830 | 6.364338 | 4.32177e-05
|  | 831 | 6.47289 | 3.365972e-05
|  | 832 | 6.386593 | 4.105887e-05
|  | 833 | 6.387558 | 4.096773e-05
|  | 834 | 6.281536 | 5.229546e-05
|  | 835 | 6.294949 | 5.070498e-05
|  | 836 | 6.497759 | 3.178634e-05
|  | 837 | 6.494246 | 3.204457e-05
|  | 838 | 6.525229 | 2.983811e-05
|  | 839 | 6.480858 | 3.304775e-05
|  | 840 | 6.49217 | 3.219807e-05
|  | 841 | 6.530892 | 2.945151e-05
|  | 842 | 6.329416 | 4.683642e-05
|  | 843 | 6.353289 | 4.433133e-05
|  | 844 | 6.290199 | 5.126265e-05
|  | 845 | 6.311696 | 4.8787e-05
|  | 846 | 6.324342 | 4.738686e-05
|  | 847 | 6.280536 | 5.241606e-05
|  | 848 | 6.240421 | 5.74883e-05
|  | 849 | 6.204656 | 6.242293e-05
|  | 850 | 6.324888 | 4.732731e-05
|  | 851 | 6.277899 | 5.273523e-05
|  | 852 | 6.370621 | 4.259699e-05
|  | 853 | 6.2513 | 5.606605e-05
|  | 854 | 6.442396 | 3.610808e-05
|  | 855 | 6.297765 | 5.037732e-05
|  | 856 | 6.403527 | 3.948875e-05
|  | 857 | 6.261542 | 5.475927e-05
|  | 858 | 6.408973 | 3.899661e-05
|  | 859 | 6.34895 | 4.477648e-05
|  | 860 | 6.713248 | 1.935319e-05
|  | 861 | 6.674292 | 2.116939e-05
|  | 862 | 6.765552 | 1.715724e-05
|  | 863 | 6.475037 | 3.349367e-05
|  | 864 | 6.429473 | 3.719866e-05
|  | 865 | 6.370929 | 4.256683e-05
|  | 866 | 6.326726 | 4.712745e-05
|  | 867 | 6.392151 | 4.053672e-05
|  | 868 | 6.347337 | 4.494313e-05
|  | 869 | 6.415578 | 3.840802e-05
|  | 870 | 6.315658 | 4.834399e-05
|  | 871 | 6.279718 | 5.251478e-05
|  | 872 | 6.158511 | 6.942069e-05
|  | 873 | 6.156298 | 6.977533e-05
|  | 874 | 6.218396 | 6.047889e-05
|  | 875 | 6.200819 | 6.297679e-05
|  | 876 | 6.218413 | 6.047649e-05
|  | 877 | 6.205002 | 6.237326e-05
|  | 878 | 6.267449 | 5.40196e-05
|  | 879 | 6.447045 | 3.572362e-05
|  | 880 | 6.857089 | 1.389667e-05
|  | 881 | 6.986526 | 1.03151e-05
|  | 882 | 7.098738 | 7.9664e-06
|  | 883 | 6.722911 | 1.892733e-05
|  | 884 | 6.734572 | 1.842588e-05
|  | 885 | 6.451285 | 3.537648e-05
|  | 886 | 6.551252 | 2.810267e-05
|  | 887 | 6.502028 | 3.147547e-05
|  | 888 | 6.70867 | 1.955826e-05
|  | 889 | 6.774932 | 1.679065e-05
|  | 890 | 6.870321 | 1.347967e-05
|  | 891 | 6.628487 | 2.35241e-05
|  | 892 | 6.663873 | 2.168337e-05
|  | 893 | 6.63811 | 2.300859e-05
|  | 894 | 6.734754 | 1.841815e-05
|  | 895 | 6.661132 | 2.182066e-05
|  | 896 | 7.350456 | 4.462153e-06
|  | 897 | 7.520706 | 3.015047e-06
|  | 898 | 7.227441 | 5.923231e-06
|  | 899 | 6.822645 | 1.504372e-05
|  | 900 | 6.870854 | 1.346313e-05
|  | 901 | 7.030018 | 9.332154e-06
|  | 902 | 6.84123 | 1.441352e-05
|  | 903 | 6.760587 | 1.735452e-05
|  | 904 | 6.40277 | 3.955764e-05
|  | 905 | 6.875883 | 1.330812e-05
|  | 906 | 6.661026 | 2.182601e-05
|  | 907 | 6.660304 | 2.18623e-05
|  | 908 | 6.910536 | 1.22875e-05
|  | 909 | 6.893019 | 1.279326e-05
|  | 910 | 6.973062 | 1.063992e-05
|  | 911 | 6.795712 | 1.600618e-05
|  | 912 | 7.221096 | 6.01041e-06
|  | 913 | 7.381788 | 4.151563e-06
|  | 914 | 7.214328 | 6.10481e-06
|  | 915 | 6.544032 | 2.857382e-05
|  | 916 | 6.545868 | 2.845329e-05
|  | 917 | 6.634757 | 2.318691e-05
|  | 918 | 6.773494 | 1.684635e-05
|  | 919 | 6.88639 | 1.299004e-05
|  | 920 | 6.995935 | 1.009404e-05
|  | 921 | 6.795083 | 1.60294e-05
|  | 922 | 7.15358 | 7.021346e-06
|  | 923 | 6.968916 | 1.074198e-05
|  | 924 | 7.128742 | 7.434614e-06
|  | 925 | 7.282139 | 5.222292e-06
|  | 926 | 7.421618 | 3.787756e-06
|  | 927 | 7.421618 | 3.787756e-06
|  | 928 | 6.528393 | 2.96215e-05
|  | 929 | 6.390918 | 4.065205e-05
|  | 930 | 6.500826 | 3.156269e-05
|  | 931 | 6.610734 | 2.450561e-05
|  | 932 | 6.628231 | 2.3538e-05
|  | 933 | 6.645727 | 2.260859e-05
|  | 934 | 6.730988 | 1.857856e-05
|  | 935 | 6.816249 | 1.52669e-05
|  | 936 | 7.167507 | 6.799743e-06
|  | 937 | 7.106546 | 7.824448e-06
|  | 938 | 6.978919 | 1.049739e-05
|  | 939 | 6.698921 | 2.000223e-05
|  | 940 | 6.631075 | 2.338433e-05
|  | 941 | 6.584781 | 2.601471e-05
|  | 942 | 6.552789 | 2.80034e-05
|  | 943 | 6.498065 | 3.176397e-05
|  | 944 | 6.546251 | 2.842819e-05
|  | 945 | 6.51198 | 3.076235e-05
|  | 946 | 6.835376 | 1.460912e-05
|  | 947 | 7.050761 | 8.896908e-06
|  | 948 | 7.050761 | 8.896908e-06
|  | 949 | 6.776874 | 1.671575e-05
|  | 950 | 6.657462 | 2.200584e-05
|  | 951 | 6.785757 | 1.637733e-05
|  | 952 | 7.129493 | 7.421763e-06
|  | 953 | 7.539335 | 2.888452e-06
|  | 954 | 7.787829 | 1.629938e-06
|  | 955 | 7.209663 | 6.170733e-06
|  | 956 | 6.355234 | 4.413329e-05
|  | 957 | 6.411507 | 3.876976e-05
|  | 958 | 6.555204 | 2.784813e-05
|  | 959 | 6.599541 | 2.514541e-05
|  | 960 | 6.967182 | 1.078494e-05
|  | 961 | 7.12946 | 7.422334e-06
|  | 962 | 7.259261 | 5.504774e-06
|  | 963 | 6.908008 | 1.235926e-05
|  | 964 | 6.908008 | 1.235926e-05
|  | 965 | 6.868197 | 1.354574e-05
|  | 966 | 6.367367 | 4.291736e-05
|  | 967 | 6.367367 | 4.291736e-05
|  | 968 | 6.660666 | 2.18441e-05
|  | 969 | 6.758452 | 1.744008e-05
|  | 970 | 7.443873 | 3.598544e-06
|  | 971 | 7.454042 | 3.515266e-06
|  | 972 | 7.572145 | 2.678273e-06
|  | 973 | 6.821695 | 1.507665e-05
|  | 974 | 6.679671 | 2.090881e-05
|  | 975 | 6.583413 | 2.609677e-05
|  | 976 | 6.701866 | 1.986708e-05
|  | 977 | 6.696184 | 2.012872e-05
|  | 978 | 6.730038 | 1.861925e-05
|  | 979 | 6.470577 | 3.383942e-05
|  | 980 | 6.399803 | 3.982876e-05
|  | 981 | 6.548637 | 2.827243e-05
|  | 982 | 6.616245 | 2.419662e-05
|  | 983 | 6.616245 | 2.419662e-05
|  | 984 | 6.769027 | 1.702052e-05
|  | 985 | 6.756831 | 1.750529e-05
|  | 986 | 6.684668 | 2.066962e-05
|  | 987 | 6.693535 | 2.025186e-05
|  | 988 | 6.674502 | 2.115915e-05
|  | 989 | 6.547891 | 2.832104e-05
|  | 990 | 6.498846 | 3.170688e-05
|  | 991 | 6.337483 | 4.597455e-05
|  | 992 | 6.30991 | 4.8988e-05
|  | 993 | 6.290874 | 5.118302e-05
|  | 994 | 6.253656 | 5.576277e-05
|  | 995 | 6.244554 | 5.694378e-05
|  | 996 | 6.232988 | 5.84806e-05
|  | 997 | 6.295323 | 5.066135e-05
|  | 998 | 6.321569 | 4.769041e-05
|  | 999 | 6.441831 | 3.615502e-05
|  | 1000 | 6.517006 | 3.040841e-05
|  | 1001 | 6.594882 | 2.541665e-05
|  | 1002 | 6.593686 | 2.548674e-05
|  | 1003 | 6.593914 | 2.547335e-05
|  | 1004 | 6.564818 | 2.723845e-05
|  | 1005 | 6.55815 | 2.765986e-05
|  | 1006 | 6.431997 | 3.698309e-05
|  | 1007 | 6.356583 | 4.399639e-05
|  | 1008 | 6.252828 | 5.586909e-05
|  | 1009 | 6.21496 | 6.095928e-05
|  | 1010 | 6.150183 | 7.076471e-05
|  | 1011 | 6.141998 | 7.211116e-05
|  | 1012 | 6.146025 | 7.144546e-05
|  | 1013 | 6.215174 | 6.09293e-05
|  | 1014 | 6.238822 | 5.770027e-05
|  | 1015 | 6.335784 | 4.615471e-05
|  | 1016 | 6.461018 | 3.459247e-05
|  | 1017 | 6.482168 | 3.294826e-05
|  | 1018 | 6.474252 | 3.355429e-05
|  | 1019 | 6.446898 | 3.573566e-05
|  | 1020 | 6.439549 | 3.634554e-05
|  | 1021 | 6.441309 | 3.619855e-05
|  | 1022 | 6.46501 | 3.427597e-05
|  | 1023 | 6.5265 | 2.975092e-05
|  | 1024 | 6.6746 | 2.115439e-05
|  | 1025 | 6.769387 | 1.700644e-05
|  | 1026 | 6.759672 | 1.739114e-05
|  | 1027 | 6.755948 | 1.754089e-05
|  | 1028 | 6.859581 | 1.381717e-05
|  | 1029 | 6.789479 | 1.623756e-05
|  | 1030 | 6.732115 | 1.853041e-05
|  | 1031 | 6.58158 | 2.620714e-05
|  | 1032 | 6.49523 | 3.197199e-05
|  | 1033 | 6.555974 | 2.77988e-05
|  | 1034 | 6.553628 | 2.794938e-05
|  | 1035 | 6.62185 | 2.388638e-05
|  | 1036 | 6.80971 | 1.549849e-05
|  | 1037 | 6.773307 | 1.68536e-05
|  | 1038 | 6.764678 | 1.719183e-05
|  | 1039 | 6.784017 | 1.644307e-05
|  | 1040 | 6.934976 | 1.161513e-05
|  | 1041 | 6.915232 | 1.215536e-05
|  | 1042 | 6.778116 | 1.666803e-05
|  | 1043 | 6.632044 | 2.333221e-05
|  | 1044 | 6.618923 | 2.404789e-05
|  | 1045 | 6.634906 | 2.317896e-05
|  | 1046 | 6.594985 | 2.54106e-05
|  | 1047 | 6.36016 | 4.363548e-05
|  | 1048 | 6.340419 | 4.56647e-05
|  | 1049 | 6.255696 | 5.550138e-05
|  | 1050 | 6.210555 | 6.158082e-05
|  | 1051 | 6.247639 | 5.654061e-05
|  | 1052 | 6.257911 | 5.52191e-05
|  | 1053 | 6.366287 | 4.302422e-05
|  | 1054 | 6.411781 | 3.874532e-05
|  | 1055 | 6.692686 | 2.029147e-05
|  | 1056 | 6.810829 | 1.545863e-05
|  | 1057 | 6.865536 | 1.3629e-05
|  | 1058 | 7.062356 | 8.662508e-06
|  | 1059 | 7.075687 | 8.400662e-06
|  | 1060 | 7.096412 | 8.009186e-06
|  | 1061 | 7.000352 | 9.991892e-06
|  | 1062 | 6.747566 | 1.788274e-05
|  | 1063 | 6.747566 | 1.788274e-05
|  | 1064 | 6.846942 | 1.42252e-05
|  | 1065 | 6.640947 | 2.285876e-05
|  | 1066 | 6.74495 | 1.799078e-05
|  | 1067 | 6.74495 | 1.799078e-05
|  | 1068 | 6.787895 | 1.62969e-05
|  | 1069 | 7.143454 | 7.186974e-06
|  | 1070 | 7.050379 | 8.904731e-06
|  | 1071 | 7.04264 | 9.064846e-06
|  | 1072 | 7.030441 | 9.323077e-06
|  | 1073 | 7.073617 | 8.440781e-06
|  | 1074 | 6.969996 | 1.07153e-05
|  | 1075 | 6.969996 | 1.07153e-05
|  | 1076 | 6.814439 | 1.533067e-05
|  | 1077 | 6.878429 | 1.323034e-05
|  | 1078 | 6.77163 | 1.691883e-05
|  | 1079 | 6.739645 | 1.82119e-05
|  | 1080 | 6.700342 | 1.993692e-05
|  | 1081 | 6.73655 | 1.834213e-05
|  | 1082 | 6.909734 | 1.231022e-05
|  | 1083 | 6.848409 | 1.417721e-05
|  | 1084 | 6.770062 | 1.697999e-05
|  | 1085 | 6.83238 | 1.471025e-05
|  | 1086 | 6.828115 | 1.485543e-05
|  | 1087 | 6.988474 | 1.026895e-05
|  | 1088 | 6.988474 | 1.026895e-05
|  | 1089 | 6.957314 | 1.10328e-05
|  | 1090 | 7.061197 | 8.685664e-06
|  | 1091 | 7.156094 | 6.980807e-06
|  | 1092 | 7.242741 | 5.718193e-06
|  | 1093 | 7.10306 | 7.887511e-06
|  | 1094 | 7.12439 | 7.509488e-06
|  | 1095 | 7.022304 | 9.499398e-06
|  | 1096 | 6.916212 | 1.212797e-05
|  | 1097 | 6.852562 | 1.40423e-05
|  | 1098 | 6.797164 | 1.595278e-05
|  | 1099 | 6.797164 | 1.595278e-05
|  | 1100 | 6.789495 | 1.623698e-05
|  | 1101 | 6.633483 | 2.325503e-05
|  | 1102 | 6.641269 | 2.284181e-05
|  | 1103 | 6.641269 | 2.284181e-05
|  | 1104 | 6.654887 | 2.213672e-05
|  | 1105 | 6.621639 | 2.389799e-05
|  | 1106 | 6.636974 | 2.306884e-05
|  | 1107 | 6.652551 | 2.225612e-05
|  | 1108 | 6.715191 | 1.926677e-05
|  | 1109 | 6.727651 | 1.872188e-05
|  | 1110 | 6.793964 | 1.607075e-05
|  | 1111 | 6.819547 | 1.51514e-05
|  | 1112 | 6.951591 | 1.117916e-05
|  | 1113 | 6.939617 | 1.149167e-05
|  | 1114 | 6.989739 | 1.023909e-05
|  | 1115 | 6.977642 | 1.05283e-05
|  | 1116 | 6.977642 | 1.05283e-05
|  | 1117 | 6.704262 | 1.975779e-05
|  | 1118 | 6.704262 | 1.975779e-05
|  | 1119 | 6.479586 | 3.314469e-05
|  | 1120 | 6.744266 | 1.801915e-05
|  | 1121 | 6.988118 | 1.027737e-05
|  | 1122 | 6.988118 | 1.027737e-05
|  | 1123 | 6.965137 | 1.083585e-05
|  | 1124 | 7.185053 | 6.530515e-06
|  | 1125 | 7.185053 | 6.530515e-06
|  | 1126 | 6.965235 | 1.08334e-05
|  | 1127 | 6.8926 | 1.280561e-05
|  | 1128 | 6.644567 | 2.266902e-05
|  | 1129 | 6.909505 | 1.231672e-05
|  | 1130 | 6.913942 | 1.219153e-05
|  | 1131 | 6.913942 | 1.219153e-05
|  | 1132 | 6.811782 | 1.542474e-05
|  | 1133 | 6.980449 | 1.046047e-05
|  | 1134 | 6.969294 | 1.073262e-05
|  | 1135 | 7.048484 | 8.94368e-06
|  | 1136 | 6.72497 | 1.883781e-05
|  | 1137 | 6.7909 | 1.618452e-05
|  | 1138 | 6.848126 | 1.418645e-05
|  | 1139 | 6.933832 | 1.164576e-05
|  | 1140 | 6.861277 | 1.37633e-05
|  | 1141 | 6.728864 | 1.866965e-05
|  | 1142 | 6.675926 | 2.108986e-05
|  | 1143 | 6.571335 | 2.683272e-05
|  | 1144 | 6.452991 | 3.523779e-05
|  | 1145 | 6.280725 | 5.239323e-05
|  | 1146 | 6.25367 | 5.576091e-05
|  | 1147 | 6.202342 | 6.275639e-05
|  | 1148 | 6.162446 | 6.879449e-05
|  | 1149 | 6.124647 | 7.505045e-05
|  | 1150 | 6.126036 | 7.48107e-05
|  | 1151 | 6.121455 | 7.560401e-05
|  | 1152 | 6.133035 | 7.361485e-05
|  | 1153 | 6.14437 | 7.171827e-05
|  | 1154 | 6.15179 | 7.050341e-05
|  | 1155 | 6.14925 | 7.09169e-05
|  | 1156 | 6.144888 | 7.163274e-05
|  | 1157 | 6.157666 | 6.955587e-05
|  | 1158 | 6.149772 | 7.083182e-05
|  | 1159 | 6.188102 | 6.484821e-05
|  | 1160 | 6.173027 | 6.713865e-05
|  | 1161 | 6.162419 | 6.879876e-05
|  | 1162 | 6.20913 | 6.178308e-05
|  | 1163 | 6.205636 | 6.228224e-05
|  | 1164 | 6.234287 | 5.83059e-05
|  | 1165 | 6.248876 | 5.63799e-05
|  | 1166 | 6.27325 | 5.33028e-05
|  | 1167 | 6.290899 | 5.118008e-05
|  | 1168 | 6.299866 | 5.013421e-05
|  | 1169 | 6.336057 | 4.612569e-05
|  | 1170 | 6.399915 | 3.981855e-05
|  | 1171 | 6.369498 | 4.270727e-05
|  | 1172 | 6.369284 | 4.272829e-05
|  | 1173 | 6.302398 | 4.984278e-05
|  | 1174 | 6.346452 | 4.50348e-05
|  | 1175 | 6.394655 | 4.030369e-05
|  | 1176 | 6.363079 | 4.334322e-05
|  | 1177 | 6.354131 | 4.424552e-05
|  | 1178 | 6.35388 | 4.427107e-05
|  | 1179 | 6.342073 | 4.549115e-05
|  | 1180 | 6.35783 | 4.387021e-05
|  | 1181 | 6.341549 | 4.554604e-05
|  | 1182 | 6.273544 | 5.326677e-05
|  | 1183 | 6.267864 | 5.396802e-05
|  | 1184 | 6.230106 | 5.887001e-05
|  | 1185 | 6.206872 | 6.210517e-05
|  | 1186 | 6.183484 | 6.554151e-05
|  | 1187 | 6.133183 | 7.358977e-05
|  | 1188 | 6.079241 | 8.332189e-05
|  | 1189 | 6.052806 | 8.855102e-05
|  | 1190 | 6.012235 | 9.722218e-05
|  | 1191 | 5.967942 | 0.0001076609
|  | 1192 | 5.96367 | 0.0001087251
|  | 1193 | 5.982585 | 0.0001040915
|  | 1194 | 5.991503 | 0.0001019757
|  | 1195 | 6.055558 | 8.799182e-05
|  | 1196 | 6.092624 | 8.079346e-05
|  | 1197 | 6.146895 | 7.130256e-05
|  | 1198 | 6.200534 | 6.301815e-05
|  | 1199 | 6.302961 | 4.977821e-05
|  | 1200 | 6.166904 | 6.809192e-05