## FBH740-10
|  | Wavelength (nm) | Optical Density | % Transmission
|  | 1200 | 5.760758 | 0.0001734772
|  | 1199 | 5.555985 | 0.0002779807
|  | 1198 | 5.8402982 | 0.0001444448
|  | 1197 | 5.8677744 | 0.0001355894
Product Raw Data |  | 1196 | 6.00841 | 9.808209e-05
Bandpass Filter, Ø25 mm, CWL = 740 nm, FWHM = 10 nm |  | 1195 | 6.190941 | 6.442561e-05
|  | 1194 | 6.04287 | 9.060041e-05
Item # | FBH740-10 | 1193 | 6.04287 | 9.060041e-05
DISCLAIMER: The data presented here are typical. Slight variations in performance data will occur from lot to lot. Please contact Technical Support with any questions regarding the use or reliability of this data. |  | 1192 | 5.90133 | 0.0001255075
|  | 1191 | 5.938814 | 0.0001151294
|  | 1190 | 5.744182 | 0.0001802262
|  | 1189 | 5.793115 | 0.0001610219
|  | 1188 | 5.672526 | 0.0002125561
|  | 1187 | 5.672526 | 0.0002125561
This data may be used in publications. However, please cite Thorlabs as the source. |  | 1186 | 5.672526 | 0.0002125561
|  | 1185 | 5.766754 | 0.0001710985
|  | 1184 | 5.69174 | 0.0002033575
|  | 1183 | 5.755217 | 0.0001757044
|  | 1182 | 5.821996 | 0.0001506622
|  | 1181 | 5.812103 | 0.0001541334
|  | 1180 | 5.814319 | 0.0001533489
|  | 1179 | 5.783907 | 0.0001644724
|  | 1178 | 5.884723 | 0.0001303998
|  | 1177 | 5.816516 | 0.0001525753
|  | 1176 | 5.834248 | 0.0001464713
|  | 1175 | 5.731466 | 0.0001855814
|  | 1174 | 5.646478 | 0.0002256949
|  | 1173 | 5.552378 | 0.0002802995
|  | 1172 | 5.615851 | 0.0002421861
|  | 1171 | 5.652696 | 0.0002224866
|  | 1170 | 5.567071 | 0.000270975
|  | 1169 | 5.468721 | 0.0003398437
|  | 1168 | 5.517926 | 0.000303441
|  | 1167 | 5.528334 | 0.0002962553
|  | 1166 | 5.583633 | 0.0002608357
|  | 1165 | 5.483557 | 0.0003284303
|  | 1164 | 5.559041 | 0.000276032
|  | 1163 | 5.54717 | 0.0002836808
|  | 1162 | 5.629805 | 0.000234528
|  | 1161 | 5.616784 | 0.000241666
|  | 1160 | 5.710885 | 0.0001945875
|  | 1159 | 5.614873 | 0.0002427322
|  | 1158 | 5.614873 | 0.0002427322
|  | 1157 | 5.609007 | 0.0002460327
|  | 1156 | 5.643698 | 0.0002271445
|  | 1155 | 5.598248 | 0.0002522043
|  | 1154 | 5.596951 | 0.0002529581
|  | 1153 | 5.620493 | 0.0002396111
|  | 1152 | 5.722673 | 0.0001893769
|  | 1151 | 5.659126 | 0.0002192171
|  | 1150 | 5.755301 | 0.0001756706
|  | 1149 | 5.68539 | 0.0002063525
|  | 1148 | 5.783399 | 0.000164665
|  | 1147 | 5.680233 | 0.0002088175
|  | 1146 | 5.776245 | 0.0001673997
|  | 1145 | 5.776245 | 0.0001673997
|  | 1144 | 5.81172 | 0.0001542695
|  | 1143 | 5.796191 | 0.0001598853
|  | 1142 | 5.854741 | 0.0001397201
|  | 1141 | 5.808429 | 0.0001554429
|  | 1140 | 5.708633 | 0.0001955993
|  | 1139 | 5.611259 | 0.0002447605
|  | 1138 | 5.65208 | 0.0002228024
|  | 1137 | 5.548424 | 0.000282863
|  | 1136 | 5.634643 | 0.0002319299
|  | 1135 | 5.547197 | 0.0002836631
|  | 1134 | 5.589202 | 0.0002575125
|  | 1133 | 5.496141 | 0.0003190501
|  | 1132 | 5.426127 | 0.0003748637
|  | 1131 | 5.387189 | 0.0004100256
|  | 1130 | 5.420492 | 0.0003797589
|  | 1129 | 5.45085 | 0.0003541196
|  | 1128 | 5.495236 | 0.0003197159
|  | 1127 | 5.503775 | 0.0003134906
|  | 1126 | 5.532181 | 0.0002936422
|  | 1125 | 5.506235 | 0.00031172
|  | 1124 | 5.56392 | 0.0002729483
|  | 1123 | 5.473962 | 0.0003357669
|  | 1122 | 5.561408 | 0.0002745312
|  | 1121 | 5.538861 | 0.0002891607
|  | 1120 | 5.556916 | 0.0002773854
|  | 1119 | 5.551645 | 0.0002807729
|  | 1118 | 5.646599 | 0.0002256323
|  | 1117 | 5.598898 | 0.0002518271
|  | 1116 | 5.508646 | 0.0003099943
|  | 1115 | 5.471054 | 0.0003380231
|  | 1114 | 5.535345 | 0.0002915111
|  | 1113 | 5.515735 | 0.0003049756
|  | 1112 | 5.592414 | 0.000255615
|  | 1111 | 5.566562 | 0.0002712925
|  | 1110 | 5.580333 | 0.0002628251
|  | 1109 | 5.580333 | 0.0002628251
|  | 1108 | 5.664042 | 0.0002167495
|  | 1107 | 5.651723 | 0.0002229859
|  | 1106 | 5.72916 | 0.0001865692
|  | 1105 | 5.634302 | 0.000232112
|  | 1104 | 5.66323 | 0.0002171552
|  | 1103 | 5.661879 | 0.0002178317
|  | 1102 | 5.753688 | 0.0001763242
|  | 1101 | 5.70341 | 0.0001979658
|  | 1100 | 5.789884 | 0.0001622242
|  | 1099 | 5.725256 | 0.0001882541
|  | 1098 | 5.708374 | 0.0001957157
|  | 1097 | 5.696277 | 0.000201244
|  | 1096 | 5.63066 | 0.0002340668
|  | 1095 | 5.558159 | 0.0002765931
|  | 1094 | 5.580664 | 0.000262625
|  | 1093 | 5.475904 | 0.0003342691
|  | 1092 | 5.525964 | 0.0002978761
|  | 1091 | 5.515944 | 0.000304829
|  | 1090 | 5.602121 | 0.000249965
|  | 1089 | 5.51624 | 0.000304621
|  | 1088 | 5.550559 | 0.0002814758
|  | 1087 | 5.460975 | 0.0003459593
|  | 1086 | 5.479536 | 0.0003314853
|  | 1085 | 5.475043 | 0.0003349321
|  | 1084 | 5.502392 | 0.0003144911
|  | 1083 | 5.469869 | 0.0003389466
|  | 1082 | 5.56269 | 0.0002737222
|  | 1081 | 5.549255 | 0.0002823221
|  | 1080 | 5.576802 | 0.0002649711
|  | 1079 | 5.528645 | 0.0002960435
|  | 1078 | 5.548117 | 0.0002830629
|  | 1077 | 5.515258 | 0.0003053106
|  | 1076 | 5.572 | 0.0002679169
|  | 1075 | 5.526252 | 0.0002976787
|  | 1074 | 5.52669 | 0.0002973791
|  | 1073 | 5.703847 | 0.0001977668
|  | 1072 | 5.501433 | 0.0003151864
|  | 1071 | 5.481203 | 0.0003302154
|  | 1070 | 5.506154 | 0.0003117786
|  | 1069 | 5.569026 | 0.0002697577
|  | 1068 | 5.671553 | 0.0002130331
|  | 1067 | 5.645246 | 0.0002263363
|  | 1066 | 5.551959 | 0.0002805701
|  | 1065 | 5.56708 | 0.0002709695
|  | 1064 | 5.54449 | 0.0002854368
|  | 1063 | 5.515586 | 0.0003050799
|  | 1062 | 5.45 | 0.0003548133
|  | 1061 | 5.330839 | 0.0004668324
|  | 1060 | 5.292495 | 0.0005099233
|  | 1059 | 5.330964 | 0.0004666979
|  | 1058 | 5.336215 | 0.0004610897
|  | 1057 | 5.403109 | 0.0003952673
|  | 1056 | 5.425025 | 0.0003758161
|  | 1055 | 5.476768 | 0.0003336049
|  | 1054 | 5.595929 | 0.0002535545
|  | 1053 | 5.580777 | 0.0002625567
|  | 1052 | 5.54298 | 0.0002864308
|  | 1051 | 5.5297 | 0.0002953249
|  | 1050 | 5.467285 | 0.0003409694
|  | 1049 | 5.417774 | 0.0003821433
|  | 1048 | 5.381073 | 0.0004158407
|  | 1047 | 5.274092 | 0.0005319956
|  | 1046 | 5.261823 | 0.0005472384
|  | 1045 | 5.262348 | 0.0005465776
|  | 1044 | 5.242124 | 0.0005726331
|  | 1043 | 5.263604 | 0.0005449992
|  | 1042 | 5.247721 | 0.0005652996
|  | 1041 | 5.25961 | 0.0005500351
|  | 1040 | 5.240591 | 0.0005746578
|  | 1039 | 5.315282 | 0.0004838581
|  | 1038 | 5.290004 | 0.0005128565
|  | 1037 | 5.313243 | 0.0004861354
|  | 1036 | 5.365865 | 0.0004306609
|  | 1035 | 5.422792 | 0.0003777534
|  | 1034 | 5.418871 | 0.0003811788
|  | 1033 | 5.468282 | 0.0003401869
|  | 1032 | 5.420299 | 0.0003799275
|  | 1031 | 5.458071 | 0.0003482801
|  | 1030 | 5.463135 | 0.0003442427
|  | 1029 | 5.412835 | 0.0003865141
|  | 1028 | 5.413215 | 0.0003861761
|  | 1027 | 5.565547 | 0.0002719274
|  | 1026 | 5.498994 | 0.0003169614
|  | 1025 | 5.481286 | 0.0003301521
|  | 1024 | 5.460739 | 0.0003461476
|  | 1023 | 5.464781 | 0.000342941
|  | 1022 | 5.48 | 0.0003311309
|  | 1021 | 5.462317 | 0.0003448917
|  | 1020 | 5.285935 | 0.0005176841
|  | 1019 | 5.28159 | 0.0005228901
|  | 1018 | 5.291532 | 0.0005110554
|  | 1017 | 5.333408 | 0.0004640792
|  | 1016 | 5.349626 | 0.0004470687
|  | 1015 | 5.333584 | 0.0004638914
|  | 1014 | 5.331688 | 0.0004659202
|  | 1013 | 5.372226 | 0.0004243987
|  | 1012 | 5.385527 | 0.0004115974
|  | 1011 | 5.390297 | 0.0004071016
|  | 1010 | 5.397158 | 0.0004007205
|  | 1009 | 5.38326 | 0.0004137515
|  | 1008 | 5.374381 | 0.0004222984
|  | 1007 | 5.388727 | 0.000408576
|  | 1006 | 5.396168 | 0.000401635
|  | 1005 | 5.401814 | 0.0003964477
|  | 1004 | 5.473063 | 0.0003364629
|  | 1003 | 5.474177 | 0.0003356011
|  | 1002 | 5.513994 | 0.0003062006
|  | 1001 | 5.580027 | 0.0002630107
|  | 1000 | 5.576603 | 0.0002650922
|  | 999 | 5.569645 | 0.0002693734
|  | 998 | 5.556131 | 0.0002778873
|  | 997 | 5.445515 | 0.0003584963
|  | 996 | 5.393768 | 0.0004038612
|  | 995 | 5.335006 | 0.0004623746
|  | 994 | 5.306837 | 0.0004933593
|  | 993 | 5.301398 | 0.000499577
|  | 992 | 5.294922 | 0.0005070816
|  | 991 | 5.299226 | 0.0005020809
|  | 990 | 5.335524 | 0.0004618236
|  | 989 | 5.312524 | 0.0004869403
|  | 988 | 5.286567 | 0.000516932
|  | 987 | 5.385421 | 0.0004116978
|  | 986 | 5.461578 | 0.0003454792
|  | 985 | 5.42059 | 0.0003796731
|  | 984 | 5.400816 | 0.0003973595
|  | 983 | 5.433581 | 0.0003684841
|  | 982 | 5.49525 | 0.0003197052
|  | 981 | 5.4899 | 0.0003236681
|  | 980 | 5.591661 | 0.0002560584
|  | 979 | 5.35798 | 0.0004385509
|  | 978 | 5.221422 | 0.0006005894
|  | 977 | 5.134284 | 0.0007340331
|  | 976 | 5.320578 | 0.0004779931
|  | 975 | 5.411774 | 0.0003874595
|  | 974 | 5.586986 | 0.0002588294
|  | 973 | 5.495715 | 0.0003193633
|  | 972 | 5.427019 | 0.0003740945
|  | 971 | 5.244151 | 0.0005699665
|  | 970 | 5.631643 | 0.0002335379
|  | 969 | 5.659056 | 0.0002192524
|  | 968 | 5.648173 | 0.0002248157
|  | 967 | 5.222886 | 0.0005985682
|  | 966 | 5.184576 | 0.000653768
|  | 965 | 5.244654 | 0.0005693063
|  | 964 | 5.435359 | 0.0003669791
|  | 963 | 5.417831 | 0.0003820929
|  | 962 | 5.444827 | 0.0003590652
|  | 961 | 5.288183 | 0.000515012
|  | 960 | 5.437802 | 0.0003649203
|  | 959 | 5.359348 | 0.0004371713
|  | 958 | 5.518919 | 0.0003027478
|  | 957 | 5.49546 | 0.0003195509
|  | 956 | 5.887159 | 0.0001296704
|  | 955 | 5.713422 | 0.0001934543
|  | 954 | 5.661148 | 0.0002181986
|  | 953 | 5.282555 | 0.000521729
|  | 952 | 5.315736 | 0.0004833522
|  | 951 | 5.191304 | 0.0006437185
|  | 950 | 5.22196 | 0.0005998468
|  | 949 | 5.279573 | 0.0005253241
|  | 948 | 5.728715 | 0.0001867606
|  | 947 | 5.693399 | 0.0002025822
|  | 946 | 5.721881 | 0.0001897226
|  | 945 | 5.28381 | 0.0005202235
|  | 944 | 5.275678 | 0.0005300567
|  | 943 | 5.135189 | 0.0007325057
|  | 942 | 5.240434 | 0.0005748656
|  | 941 | 5.293351 | 0.0005089194
|  | 940 | 5.39923 | 0.0003988133
|  | 939 | 5.419318 | 0.0003807869
|  | 938 | 5.502969 | 0.000314073
|  | 937 | 5.474024 | 0.0003357191
|  | 936 | 5.689393 | 0.0002044592
|  | 935 | 5.583494 | 0.0002609194
|  | 934 | 5.634837 | 0.0002318263
|  | 933 | 5.28808 | 0.0005151333
|  | 932 | 5.357225 | 0.0004393136
|  | 931 | 5.27085 | 0.0005359822
|  | 930 | 5.436386 | 0.0003661123
|  | 929 | 5.297865 | 0.0005036575
|  | 928 | 5.242417 | 0.0005722459
|  | 927 | 5.113636 | 0.0007697748
|  | 926 | 5.193197 | 0.0006409183
|  | 925 | 5.187542 | 0.0006493193
|  | 924 | 5.317787 | 0.0004810756
|  | 923 | 5.265545 | 0.000542569
|  | 922 | 5.335034 | 0.0004623445
|  | 921 | 5.159908 | 0.0006919775
|  | 920 | 5.608363 | 0.0002463981
|  | 919 | 5.622207 | 0.0002386675
|  | 918 | 5.877461 | 0.0001325985
|  | 917 | 5.573201 | 0.0002671769
|  | 916 | 5.716599 | 0.0001920441
|  | 915 | 5.523413 | 0.0002996312
|  | 914 | 5.665365 | 0.00021609
|  | 913 | 5.610908 | 0.0002449584
|  | 912 | 5.851015 | 0.0001409239
|  | 911 | 5.732729 | 0.0001850425
|  | 910 | 5.719295 | 0.0001908556
|  | 909 | 5.595097 | 0.0002540404
|  | 908 | 5.660629 | 0.0002184595
|  | 907 | 5.514705 | 0.0003056998
|  | 906 | 5.537783 | 0.000289879
|  | 905 | 5.311077 | 0.0004885656
|  | 904 | 5.475174 | 0.0003348309
|  | 903 | 5.491644 | 0.0003223713
|  | 902 | 5.5316 | 0.0002940355
|  | 901 | 5.516551 | 0.0003044027
|  | 900 | 5.551111 | 0.0002811181
|  | 899 | 5.49765 | 0.0003179433
|  | 898 | 5.530301 | 0.0002949165
|  | 897 | 5.391121 | 0.0004063297
|  | 896 | 5.389595 | 0.00040776
|  | 895 | 5.524261 | 0.0002990465
|  | 894 | 5.497314 | 0.0003181897
|  | 893 | 5.447534 | 0.0003568339
|  | 892 | 5.614997 | 0.0002426624
|  | 891 | 5.580885 | 0.0002624915
|  | 890 | 5.630451 | 0.0002341797
|  | 889 | 5.601043 | 0.0002505863
|  | 888 | 5.683137 | 0.000207426
|  | 887 | 5.664925 | 0.0002163093
|  | 886 | 5.826069 | 0.0001492556
|  | 885 | 5.651653 | 0.0002230216
|  | 884 | 5.675277 | 0.0002112143
|  | 883 | 5.78816 | 0.0001628695
|  | 882 | 5.823491 | 0.0001501443
|  | 881 | 5.741397 | 0.0001813856
|  | 880 | 5.761857 | 0.0001730387
|  | 879 | 5.761857 | 0.0001730387
|  | 878 | 5.938077 | 0.0001153248
|  | 877 | 6.081769 | 8.283827e-05
|  | 876 | 5.942011 | 0.0001142849
|  | 875 | 6.072417 | 8.46414e-05
|  | 874 | 5.938693 | 0.0001151614
|  | 873 | 6.086518 | 8.193734e-05
|  | 872 | 5.947764 | 0.0001127811
|  | 871 | 5.947764 | 0.0001127811
|  | 870 | 5.867762 | 0.0001355931
|  | 869 | 6.00752 | 9.828333e-05
|  | 868 | 6.00752 | 9.828333e-05
|  | 867 | 6.141244 | 7.223634e-05
|  | 866 | 6.022913 | 9.486085e-05
|  | 865 | 6.161668 | 6.891796e-05
|  | 864 | 6.038132 | 9.159415e-05
|  | 863 | 6.126795 | 7.468014e-05
|  | 862 | 6.033678 | 9.253846e-05
|  | 861 | 6.091961 | 8.091686e-05
|  | 860 | 5.874688 | 0.0001334481
|  | 859 | 6.016614 | 9.624681e-05
|  | 858 | 5.900057 | 0.000125876
|  | 857 | 5.856638 | 0.0001391111
|  | 856 | 5.577924 | 0.0002642871
|  | 855 | 5.829532 | 0.0001480703
|  | 854 | 5.649344 | 0.0002242105
|  | 853 | 5.630518 | 0.0002341434
|  | 852 | 5.786168 | 0.0001636183
|  | 851 | 5.727152 | 0.0001874338
|  | 850 | 5.711048 | 0.0001945145
|  | 849 | 5.695746 | 0.0002014902
|  | 848 | 5.759662 | 0.0001739154
|  | 847 | 5.885449 | 0.000130182
|  | 846 | 5.795184 | 0.0001602566
|  | 845 | 5.762129 | 0.0001729303
|  | 844 | 5.790745 | 0.000161903
|  | 843 | 5.656164 | 0.0002207171
|  | 842 | 5.843967 | 0.0001432297
|  | 841 | 5.757534 | 0.0001747696
|  | 840 | 5.812033 | 0.0001541583
|  | 839 | 5.768233 | 0.0001705167
|  | 838 | 5.760913 | 0.0001734151
|  | 837 | 5.832205 | 0.0001471618
|  | 836 | 5.923822 | 0.000119173
|  | 835 | 5.844126 | 0.0001431772
|  | 834 | 5.842041 | 0.0001438663
|  | 833 | 5.888433 | 0.0001292906
|  | 832 | 5.788821 | 0.0001626219
|  | 831 | 5.933065 | 0.0001166635
|  | 830 | 5.799471 | 0.0001586825
|  | 829 | 5.883196 | 0.0001308591
|  | 828 | 5.887057 | 0.0001297009
|  | 827 | 5.841648 | 0.0001439965
|  | 826 | 5.827374 | 0.0001488079
|  | 825 | 5.896974 | 0.0001267728
|  | 824 | 5.8012 | 0.000158052
|  | 823 | 5.814747 | 0.000153198
|  | 822 | 5.845335 | 0.0001427792
|  | 821 | 5.924537 | 0.000118977
|  | 820 | 5.942175 | 0.0001142418
|  | 819 | 5.837322 | 0.000145438
|  | 818 | 5.879209 | 0.000132066
|  | 817 | 5.88515 | 0.0001302717
|  | 816 | 5.914715 | 0.0001216984
|  | 815 | 5.961275 | 0.0001093264
|  | 814 | 5.843225 | 0.0001434746
|  | 813 | 5.939854 | 0.000114854
|  | 812 | 5.925433 | 0.0001187318
|  | 811 | 5.938976 | 0.0001150864
|  | 810 | 5.882117 | 0.0001311846
|  | 809 | 5.957648 | 0.0001102432
|  | 808 | 5.891562 | 0.0001283625
|  | 807 | 5.911136 | 0.0001227055
|  | 806 | 5.908014 | 0.0001235908
|  | 805 | 5.908143 | 0.0001235541
|  | 804 | 5.848697 | 0.0001416782
|  | 803 | 5.845811 | 0.0001426228
|  | 802 | 5.891416 | 0.0001284056
|  | 801 | 5.875585 | 0.0001331726
|  | 800 | 5.904471 | 0.0001246031
|  | 799 | 5.914685 | 0.0001217068
|  | 798 | 5.901047 | 0.0001255894
|  | 797 | 5.875336 | 0.000133249
|  | 796 | 5.949648 | 0.0001122928
|  | 795 | 5.839632 | 0.0001446665
|  | 794 | 5.968288 | 0.0001075752
|  | 793 | 5.927956 | 0.000118044
|  | 792 | 5.87833 | 0.0001323336
|  | 791 | 5.927719 | 0.0001181085
|  | 790 | 5.859772 | 0.0001381109
|  | 789 | 5.868749 | 0.0001352854
|  | 788 | 5.941898 | 0.0001143147
|  | 787 | 5.971816 | 0.0001067048
|  | 786 | 5.949038 | 0.0001124507
|  | 785 | 5.903379 | 0.0001249168
|  | 784 | 5.88085 | 0.0001315679
|  | 783 | 5.94175 | 0.0001143536
|  | 782 | 5.896917 | 0.0001267894
|  | 781 | 5.868426 | 0.0001353861
|  | 780 | 5.852867 | 0.0001403243
|  | 779 | 5.982618 | 0.0001040835
|  | 778 | 5.855674 | 0.0001394203
|  | 777 | 5.967188 | 0.000107848
|  | 776 | 5.889684 | 0.0001289187
|  | 775 | 5.896197 | 0.0001269998
|  | 774 | 5.909575 | 0.0001231473
|  | 773 | 5.870726 | 0.000134671
|  | 772 | 5.926249 | 0.0001185089
|  | 771 | 5.858431 | 0.000138538
|  | 770 | 5.84663 | 0.0001423541
|  | 769 | 5.919394 | 0.0001203943
|  | 768 | 5.879876 | 0.0001318633
|  | 767 | 5.873578 | 0.0001337895
|  | 766 | 5.892179 | 0.0001281802
|  | 765 | 5.92259 | 0.0001195116
|  | 764 | 5.85792 | 0.0001387011
|  | 763 | 5.88915 | 0.0001290773
|  | 762 | 5.919031 | 0.000120495
|  | 761 | 5.876104 | 0.0001330136
|  | 760 | 5.901854 | 0.0001253563
|  | 759 | 5.901742 | 0.0001253886
|  | 758 | 5.925801 | 0.0001186312
|  | 757 | 5.888457 | 0.0001292835
|  | 756 | 5.848586 | 0.0001417144
|  | 755 | 5.763647 | 0.0001723269
|  | 754 | 5.717746 | 0.0001915376
|  | 753 | 5.56225 | 0.0002739996
|  | 752 | 5.229765 | 0.0005891624
|  | 751 | 4.71433 | 0.001930501
|  | 750 | 4.102553 | 0.007896725
|  | 749 | 3.417126 | 0.03827137
|  | 748 | 2.527346 | 0.2969299
|  | 747 | 1.825916 | 1.493083
|  | 746 | 0.98186 | 10.42653
|  | 745 | 0.353925 | 44.26648
|  | 744 | 0.125593 | 74.8871
|  | 743 | 0.050438 | 89.03525
|  | 742 | 0.038721 | 91.47007
|  | 741 | 0.035697 | 92.1092
|  | 740 | 0.033339 | 92.61066
|  | 739 | 0.037643 | 91.6974
|  | 738 | 0.050449 | 89.033
|  | 737 | 0.08528 | 82.17127
|  | 736 | 0.208611 | 61.85702
|  | 735 | 0.513019 | 30.68888
|  | 734 | 1.081074 | 8.297094
|  | 733 | 1.875524 | 1.331913
|  | 732 | 2.897005 | 0.1267637
|  | 731 | 3.692418 | 0.02030402
|  | 730 | 4.269147 | 0.005380876
|  | 729 | 4.909065 | 0.00123292
|  | 728 | 5.456856 | 0.0003492561
|  | 727 | 5.617061 | 0.0002415122
|  | 726 | 5.636719 | 0.000230824
|  | 725 | 5.652939 | 0.0002223622
|  | 724 | 5.63833 | 0.0002299694
|  | 723 | 5.653156 | 0.0002222511
|  | 722 | 5.653169 | 0.0002222445
|  | 721 | 5.6624 | 0.0002175705
|  | 720 | 5.677967 | 0.0002099099
|  | 719 | 5.658346 | 0.000219611
|  | 718 | 5.717425 | 0.0001916792
|  | 717 | 5.760764 | 0.0001734746
|  | 716 | 5.798864 | 0.0001589044
|  | 715 | 5.817454 | 0.000152246
|  | 714 | 5.836937 | 0.000145567
|  | 713 | 5.869857 | 0.0001349407
|  | 712 | 5.940525 | 0.0001146767
|  | 711 | 5.929567 | 0.000117607
|  | 710 | 5.895233 | 0.000127282
|  | 709 | 5.905082 | 0.000124428
|  | 708 | 5.905186 | 0.0001243982
|  | 707 | 5.895327 | 0.0001272545
|  | 706 | 5.936629 | 0.00011571
|  | 705 | 5.922368 | 0.0001195727
|  | 704 | 5.922068 | 0.0001196553
|  | 703 | 5.915056 | 0.0001216029
|  | 702 | 5.92908 | 0.0001177389
|  | 701 | 5.911671 | 0.0001225544
|  | 700 | 5.872388 | 0.0001341566
|  | 699 | 5.904822 | 0.0001245025
|  | 698 | 5.914931 | 0.0001216379
|  | 697 | 5.90818 | 0.0001235435
|  | 696 | 5.93598 | 0.0001158831
|  | 695 | 5.918331 | 0.0001206894
|  | 694 | 5.946988 | 0.0001129827
|  | 693 | 5.925238 | 0.0001187851
|  | 692 | 5.907729 | 0.0001236719
|  | 691 | 5.918245 | 0.0001207133
|  | 690 | 5.914727 | 0.0001216951
|  | 689 | 5.954247 | 0.00011111
|  | 688 | 5.95058 | 0.0001120521
|  | 687 | 5.911047 | 0.0001227306
|  | 686 | 5.894219 | 0.0001275795
|  | 685 | 5.894232 | 0.0001275757
|  | 684 | 5.914432 | 0.0001217778
|  | 683 | 5.921558 | 0.0001197959
|  | 682 | 5.932046 | 0.0001169376
|  | 681 | 5.917822 | 0.0001208309
|  | 680 | 5.965416 | 0.0001082889
|  | 679 | 5.939171 | 0.0001150347
|  | 678 | 5.917666 | 0.0001208743
|  | 677 | 5.953942 | 0.000111188
|  | 676 | 5.964981 | 0.0001083974
|  | 675 | 5.953605 | 0.0001112743
|  | 674 | 5.942746 | 0.0001140917
|  | 673 | 5.938553 | 0.0001151985
|  | 672 | 5.935186 | 0.0001160951
|  | 671 | 5.946034 | 0.0001132312
|  | 670 | 5.957143 | 0.0001103715
|  | 669 | 5.938696 | 0.0001151606
|  | 668 | 5.931198 | 0.0001171661
|  | 667 | 5.938637 | 0.0001151763
|  | 666 | 5.935066 | 0.0001161272
|  | 665 | 5.896483 | 0.0001269162
|  | 664 | 5.90354 | 0.0001248705
|  | 663 | 5.945861 | 0.0001132763
|  | 662 | 5.95332 | 0.0001113474
|  | 661 | 5.941998 | 0.0001142884
|  | 660 | 5.927576 | 0.0001181474
|  | 659 | 5.896456 | 0.0001269241
|  | 658 | 5.893169 | 0.0001278884
|  | 657 | 5.927455 | 0.0001181803
|  | 656 | 5.938177 | 0.0001152983
|  | 655 | 5.941727 | 0.0001143597
|  | 654 | 5.960646 | 0.0001094848
|  | 653 | 5.941539 | 0.0001144092
|  | 652 | 5.972255 | 0.000106597
|  | 651 | 5.975927 | 0.0001056995
|  | 650 | 5.944891 | 0.0001135296
|  | 649 | 5.956473 | 0.0001105419
|  | 648 | 5.968131 | 0.0001076141
|  | 647 | 5.956301 | 0.0001105857
|  | 646 | 5.952497 | 0.0001115586
|  | 645 | 5.923204 | 0.0001193427
|  | 644 | 5.923476 | 0.000119268
|  | 643 | 5.937507 | 0.0001154763
|  | 642 | 5.933724 | 0.0001164866
|  | 641 | 5.963751 | 0.0001087049
|  | 640 | 5.975358 | 0.0001058381
|  | 639 | 5.944718 | 0.0001135748
|  | 638 | 5.959594 | 0.0001097504
|  | 637 | 5.979345 | 0.0001048709
|  | 636 | 5.933499 | 0.000116547
|  | 635 | 5.91598 | 0.0001213445
|  | 634 | 5.929832 | 0.0001175352
|  | 633 | 5.987369 | 0.0001029511
|  | 632 | 6.012789 | 9.709816e-05
|  | 631 | 5.987293 | 0.0001029691
|  | 630 | 5.955701 | 0.0001107386
|  | 629 | 5.918981 | 0.0001205089
|  | 628 | 5.915384 | 0.0001215111
|  | 627 | 5.929565 | 0.0001176075
|  | 626 | 5.918865 | 0.0001205411
|  | 625 | 5.92247 | 0.0001195446
|  | 624 | 5.940537 | 0.0001146735
|  | 623 | 5.967067 | 0.000107878
|  | 622 | 5.974926 | 0.0001059434
|  | 621 | 5.936864 | 0.0001156474
|  | 620 | 5.947813 | 0.0001127683
|  | 619 | 5.951586 | 0.0001117928
|  | 618 | 5.918785 | 0.0001205633
|  | 617 | 5.922185 | 0.0001196231
|  | 616 | 5.943914 | 0.0001137853
|  | 615 | 5.947677 | 0.0001128036
|  | 614 | 5.955094 | 0.0001108935
|  | 613 | 5.96282 | 0.0001089382
|  | 612 | 5.982535 | 0.0001041034
|  | 611 | 5.999112 | 0.0001002047
|  | 610 | 5.990752 | 0.0001021523
|  | 609 | 5.925416 | 0.0001187364
|  | 608 | 5.93628 | 0.0001158031
|  | 607 | 5.978578 | 0.0001050563
|  | 606 | 5.974354 | 0.0001060831
|  | 605 | 5.962459 | 0.0001090287
|  | 604 | 5.962497 | 0.0001090192
|  | 603 | 5.982213 | 0.0001041806
|  | 602 | 5.986305 | 0.0001032036
|  | 601 | 5.981988 | 0.0001042346
|  | 600 | 5.911024 | 0.0001227371
|  | 599 | 5.887449 | 0.0001295839
|  | 598 | 5.910844 | 0.000122788
|  | 597 | 5.921366 | 0.0001198489
|  | 596 | 5.924855 | 0.0001188899
|  | 595 | 5.958021 | 0.0001101486
|  | 594 | 5.969679 | 0.0001072312
|  | 593 | 5.935322 | 0.0001160588
|  | 592 | 5.92803 | 0.0001180239
|  | 591 | 5.94618 | 0.0001131931
|  | 590 | 5.953845 | 0.0001112129
|  | 589 | 5.946195 | 0.0001131892
|  | 588 | 5.9386 | 0.0001151861
|  | 587 | 5.917151 | 0.0001210177
|  | 586 | 5.949907 | 0.0001122259
|  | 585 | 5.976934 | 0.0001054547
|  | 584 | 5.98078 | 0.000104525
|  | 583 | 5.968969 | 0.0001074066
|  | 582 | 5.976901 | 0.0001054627
|  | 581 | 5.945526 | 0.0001133637
|  | 580 | 5.896014 | 0.0001270533
|  | 579 | 5.919946 | 0.0001202414
|  | 578 | 5.941622 | 0.0001143874
|  | 577 | 5.927112 | 0.0001182737
|  | 576 | 5.949209 | 0.0001124064
|  | 575 | 5.964316 | 0.0001085635
|  | 574 | 5.976079 | 0.0001056625
|  | 573 | 5.984245 | 0.0001036943
|  | 572 | 5.908966 | 0.0001233201
|  | 571 | 5.902205 | 0.000125255
|  | 570 | 5.926716 | 0.0001183815
|  | 569 | 5.912483 | 0.0001223255
|  | 568 | 5.937531 | 0.00011547
|  | 567 | 5.933719 | 0.0001164879
|  | 566 | 5.919543 | 0.000120353
|  | 565 | 5.920107 | 0.0001201968
|  | 564 | 5.927205 | 0.0001182483
|  | 563 | 5.976525 | 0.0001055541
|  | 562 | 5.949102 | 0.0001124341
|  | 561 | 5.956639 | 0.0001104997
|  | 560 | 5.968275 | 0.0001075784
|  | 559 | 5.909229 | 0.0001232455
|  | 558 | 5.941284 | 0.0001144764
|  | 557 | 5.960268 | 0.0001095802
|  | 556 | 5.972013 | 0.0001066564
|  | 555 | 5.960005 | 0.0001096466
|  | 554 | 5.975745 | 0.0001057438
|  | 553 | 5.948459 | 0.0001126007
|  | 552 | 5.937128 | 0.0001155772
|  | 551 | 5.862783 | 0.0001371567
|  | 550 | 5.89483 | 0.0001274002
|  | 549 | 5.901602 | 0.000125429
|  | 548 | 5.869017 | 0.000135202
|  | 547 | 5.818334 | 0.0001519379
|  | 546 | 5.862319 | 0.0001373033
|  | 545 | 5.874907 | 0.0001333807
|  | 544 | 5.901221 | 0.0001255391
|  | 543 | 5.881138 | 0.0001314807
|  | 542 | 5.918364 | 0.0001206802
|  | 541 | 5.897575 | 0.0001265975
|  | 540 | 5.986967 | 0.0001030464
|  | 539 | 5.982919 | 0.0001040114
|  | 538 | 5.894341 | 0.0001275437
|  | 537 | 5.864938 | 0.0001364778
|  | 536 | 5.871033 | 0.0001345758
|  | 535 | 5.87443 | 0.0001335273
|  | 534 | 5.928861 | 0.0001177983
|  | 533 | 5.932372 | 0.0001168498
|  | 532 | 5.946979 | 0.0001129851
|  | 531 | 5.935802 | 0.0001159306
|  | 530 | 5.858478 | 0.000138523
|  | 529 | 5.914328 | 0.0001218069
|  | 528 | 6.016435 | 9.628641e-05
|  | 527 | 5.970304 | 0.000107077
|  | 526 | 5.924982 | 0.0001188551
|  | 525 | 5.974272 | 0.0001061031
|  | 524 | 5.883852 | 0.0001306616
|  | 523 | 5.849393 | 0.0001414513
|  | 522 | 5.855513 | 0.000139472
|  | 521 | 5.966374 | 0.0001080503
|  | 520 | 5.954738 | 0.0001109844
|  | 519 | 5.970411 | 0.0001070506
|  | 518 | 5.994931 | 0.000101174
|  | 517 | 5.962558 | 0.0001090039
|  | 516 | 5.852562 | 0.0001404229
|  | 515 | 5.846395 | 0.0001424312
|  | 514 | 5.88394 | 0.0001306351
|  | 513 | 5.903952 | 0.0001247521
|  | 512 | 5.903745 | 0.0001248116
|  | 511 | 5.974224 | 0.0001061148
|  | 510 | 5.900458 | 0.0001257598
|  | 509 | 5.896887 | 0.0001267982
|  | 508 | 5.91393 | 0.0001219186
|  | 507 | 5.90343 | 0.0001249022
|  | 506 | 5.917125 | 0.000121025
|  | 505 | 5.989862 | 0.0001023618
|  | 504 | 6.042959 | 9.058181e-05
|  | 503 | 5.97717 | 0.0001053974
|  | 502 | 5.945779 | 0.0001132977
|  | 501 | 5.960956 | 0.0001094067
|  | 500 | 5.956853 | 0.0001104452
|  | 499 | 5.8887 | 0.0001292112
|  | 498 | 5.915829 | 0.0001213867
|  | 497 | 5.941087 | 0.0001145283
|  | 496 | 5.908456 | 0.000123465
|  | 495 | 5.936915 | 0.0001156339
|  | 494 | 5.948058 | 0.0001127047
|  | 493 | 5.93297 | 0.000116689
|  | 492 | 5.880927 | 0.0001315446
|  | 491 | 5.925544 | 0.0001187014
|  | 490 | 5.914533 | 0.0001217494
|  | 489 | 5.903822 | 0.0001247895
|  | 488 | 5.842651 | 0.0001436643
|  | 487 | 5.903414 | 0.0001249068
|  | 486 | 5.899706 | 0.0001259778
|  | 485 | 5.950131 | 0.000112168
|  | 484 | 5.913176 | 0.0001221305
|  | 483 | 5.949897 | 0.0001122285
|  | 482 | 5.888844 | 0.0001291683
|  | 481 | 5.99422 | 0.0001013398
|  | 480 | 5.885643 | 0.0001301239
|  | 479 | 5.930975 | 0.0001172263
|  | 478 | 5.930895 | 0.0001172479
|  | 477 | 5.934548 | 0.0001162658
|  | 476 | 5.98163 | 0.0001043206
|  | 475 | 5.905748 | 0.0001242373
|  | 474 | 5.881961 | 0.0001312318
|  | 473 | 5.969245 | 0.0001073384
|  | 472 | 6.002565 | 9.941113e-05
|  | 471 | 6.024672 | 9.447741e-05
|  | 470 | 6.0024 | 9.94489e-05
|  | 469 | 5.956933 | 0.0001104249
|  | 468 | 5.956725 | 0.0001104778
|  | 467 | 5.980673 | 0.0001045507
|  | 466 | 5.944642 | 0.0001135947
|  | 465 | 5.948216 | 0.0001126637
|  | 464 | 5.992444 | 0.0001017551
|  | 463 | 5.983868 | 0.0001037844
|  | 462 | 5.979573 | 0.0001048159
|  | 461 | 6.004825 | 9.889515e-05
|  | 460 | 5.96272 | 0.0001089632
|  | 459 | 5.906394 | 0.0001240526
|  | 458 | 5.859691 | 0.0001381367
|  | 457 | 5.853284 | 0.0001401897
|  | 456 | 5.865628 | 0.0001362611
|  | 455 | 5.87501 | 0.0001333491
|  | 454 | 5.957154 | 0.0001103687
|  | 453 | 5.94146 | 0.00011443
|  | 452 | 5.880986 | 0.0001315267
|  | 451 | 5.883937 | 0.000130636
|  | 450 | 5.877078 | 0.0001327156
|  | 449 | 5.897016 | 0.0001267605
|  | 448 | 5.932543 | 0.0001168038
|  | 447 | 5.896284 | 0.0001269744
|  | 446 | 5.943314 | 0.0001139426
|  | 445 | 5.943239 | 0.0001139622
|  | 444 | 5.875737 | 0.000133126
|  | 443 | 5.906159 | 0.0001241198
|  | 442 | 5.825513 | 0.0001494469
|  | 441 | 5.902218 | 0.0001252512
|  | 440 | 5.898644 | 0.0001262862
|  | 439 | 5.916193 | 0.000121285
|  | 438 | 5.905284 | 0.0001243701
|  | 437 | 5.912241 | 0.0001223937
|  | 436 | 5.915509 | 0.0001214761
|  | 435 | 5.860935 | 0.0001377416
|  | 434 | 5.890576 | 0.0001286542
|  | 433 | 5.890457 | 0.0001286895
|  | 432 | 5.857281 | 0.0001389054
|  | 431 | 5.948315 | 0.000112638
|  | 430 | 5.893022 | 0.0001279316
|  | 429 | 5.914151 | 0.0001218566
|  | 428 | 5.8792 | 0.0001320687
|  | 427 | 5.921021 | 0.0001199441
|  | 426 | 5.899239 | 0.0001261133
|  | 425 | 5.90261 | 0.0001251382
|  | 424 | 5.905901 | 0.0001241935
|  | 423 | 5.87797 | 0.0001324433
|  | 422 | 5.9125 | 0.0001223207
|  | 421 | 5.930783 | 0.0001172781
|  | 420 | 5.926879 | 0.0001183371
|  | 419 | 5.934273 | 0.0001163394
|  | 418 | 5.883693 | 0.0001307095
|  | 417 | 5.918904 | 0.0001205302
|  | 416 | 5.918665 | 0.0001205966
|  | 415 | 5.925799 | 0.0001186318
|  | 414 | 5.956556 | 0.0001105208
|  | 413 | 5.885922 | 0.0001300403
|  | 412 | 5.940321 | 0.0001147305
|  | 411 | 5.951901 | 0.0001117118
|  | 410 | 5.92823 | 0.0001179696
|  | 409 | 5.881406 | 0.0001313996
|  | 408 | 5.89508 | 0.0001273269
|  | 407 | 5.887962 | 0.0001294309
|  | 406 | 5.958876 | 0.000109932
|  | 405 | 5.887773 | 0.0001294872
|  | 404 | 5.930911 | 0.0001172436
|  | 403 | 5.922992 | 0.000119401
|  | 402 | 5.88684 | 0.0001297657
|  | 401 | 5.922553 | 0.0001195218
|  | 400 | 5.886546 | 0.0001298536
|  | 399 | 5.914661 | 0.0001217136
|  | 398 | 5.875644 | 0.0001331545
|  | 397 | 5.892816 | 0.0001279923
|  | 396 | 5.852564 | 0.0001404223
|  | 395 | 5.910318 | 0.0001229368
|  | 394 | 5.928718 | 0.0001178371
|  | 393 | 5.90983 | 0.000123075
|  | 392 | 5.89515 | 0.0001273063
|  | 391 | 5.909091 | 0.0001232846
|  | 390 | 5.884139 | 0.0001305753
|  | 389 | 5.894372 | 0.0001275346
|  | 388 | 5.883999 | 0.0001306174
|  | 387 | 5.897827 | 0.000126524
|  | 386 | 5.901072 | 0.0001255822
|  | 385 | 5.919246 | 0.0001204354
|  | 384 | 5.89009 | 0.0001287983
|  | 383 | 5.918843 | 0.0001205472
|  | 382 | 5.831728 | 0.0001473235
|  | 381 | 5.705347 | 0.0001970847
|  | 380 | 5.751546 | 0.000177196
|  | 379 | 5.712113 | 0.0001940381
|  | 378 | 5.723792 | 0.0001888896
|  | 377 | 5.767067 | 0.0001709752
|  | 376 | 5.808951 | 0.0001552562
|  | 375 | 5.806008 | 0.0001563119
|  | 374 | 5.814756 | 0.0001531948
|  | 373 | 5.794192 | 0.0001606231
|  | 372 | 5.839048 | 0.0001448612
|  | 371 | 5.808322 | 0.0001554812
|  | 370 | 5.796711 | 0.0001596941
|  | 369 | 5.858056 | 0.0001386577
|  | 368 | 5.864341 | 0.0001366655
|  | 367 | 5.881487 | 0.0001313751
|  | 366 | 5.925145 | 0.0001188105
|  | 365 | 5.86071 | 0.0001378129
|  | 364 | 5.841037 | 0.0001441992
|  | 363 | 5.877356 | 0.0001326307
|  | 362 | 5.898028 | 0.0001264655
|  | 361 | 5.869898 | 0.000134928
|  | 360 | 5.863127 | 0.0001370481
|  | 359 | 5.886977 | 0.0001297248
|  | 358 | 5.897707 | 0.000126559
|  | 357 | 5.879903 | 0.0001318551
|  | 356 | 5.85595 | 0.0001393317
|  | 355 | 5.886528 | 0.000129859
|  | 354 | 5.896934 | 0.0001267845
|  | 353 | 5.934789 | 0.0001162013
|  | 352 | 5.975986 | 0.0001056852
|  | 351 | 5.918816 | 0.0001205547
|  | 350 | 5.861657 | 0.0001375128
|  | 349 | 5.889283 | 0.0001290378
|  | 348 | 5.918365 | 0.0001206799
|  | 347 | 5.903177 | 0.000124975
|  | 346 | 5.877782 | 0.0001325006
|  | 345 | 5.864073 | 0.0001367499
|  | 344 | 5.913855 | 0.0001219397
|  | 343 | 5.974334 | 0.0001060879
|  | 342 | 5.928946 | 0.0001177752
|  | 341 | 5.873783 | 0.0001337264
|  | 340 | 5.870218 | 0.0001348286
|  | 339 | 5.800762 | 0.0001582115
|  | 338 | 5.853137 | 0.0001402371
|  | 337 | 5.866238 | 0.0001360699
|  | 336 | 5.890426 | 0.0001286987
|  | 335 | 5.893724 | 0.000127725
|  | 334 | 5.915756 | 0.0001214071
|  | 333 | 5.875623 | 0.000133161
|  | 332 | 5.893172 | 0.0001278875
|  | 331 | 5.92718 | 0.0001182551
|  | 330 | 5.855079 | 0.0001396114
|  | 329 | 5.829023 | 0.000148244
|  | 328 | 5.868149 | 0.0001354725
|  | 327 | 5.867648 | 0.0001356288
|  | 326 | 5.922328 | 0.0001195837
|  | 325 | 5.840987 | 0.0001442159
|  | 324 | 5.812799 | 0.0001538867
|  | 323 | 5.891792 | 0.0001282945
|  | 322 | 5.899097 | 0.0001261546
|  | 321 | 5.877635 | 0.0001325455
|  | 320 | 5.843533 | 0.0001433729
|  | 319 | 5.85652 | 0.000139149
|  | 318 | 5.836409 | 0.0001457441
|  | 317 | 5.833344 | 0.0001467763
|  | 316 | 5.865787 | 0.0001362113
|  | 315 | 5.862236 | 0.0001373296
|  | 314 | 5.904795 | 0.0001245102
|  | 313 | 5.882546 | 0.0001310551
|  | 312 | 5.878408 | 0.0001323098
|  | 311 | 5.85436 | 0.0001398428
|  | 310 | 5.841076 | 0.0001441863
|  | 309 | 5.854013 | 0.0001399545
|  | 308 | 5.843866 | 0.000143263
|  | 307 | 5.870603 | 0.0001347091
|  | 306 | 5.895161 | 0.0001273031
|  | 305 | 5.856247 | 0.0001392365
|  | 304 | 5.891374 | 0.000128418
|  | 303 | 5.883802 | 0.0001306767
|  | 302 | 5.817441 | 0.0001522506
|  | 301 | 5.807465 | 0.0001557884
|  | 300 | 5.841905 | 0.0001439113
|  | 299 | 5.845168 | 0.0001428341
|  | 298 | 5.848365 | 0.0001417865
|  | 297 | 5.857875 | 0.0001387155
|  | 296 | 5.864654 | 0.0001365671
|  | 295 | 5.874746 | 0.0001334302
|  | 294 | 5.864166 | 0.0001367206
|  | 293 | 5.860554 | 0.0001378625
|  | 292 | 5.877729 | 0.0001325168
|  | 291 | 5.914762 | 0.0001216853
|  | 290 | 5.88123 | 0.0001314528
|  | 289 | 5.852696 | 0.0001403796
|  | 288 | 5.914239 | 0.0001218319
|  | 287 | 5.971904 | 0.0001066832
|  | 286 | 5.950063 | 0.0001121856
|  | 285 | 5.887019 | 0.0001297123
|  | 284 | 5.879388 | 0.0001320116
|  | 283 | 5.883077 | 0.000130895
|  | 282 | 5.844767 | 0.0001429661
|  | 281 | 5.865124 | 0.0001364194
|  | 280 | 5.909034 | 0.0001233008
|  | 279 | 5.900942 | 0.0001256198
|  | 278 | 5.861069 | 0.0001376991
|  | 277 | 5.834344 | 0.0001464387
|  | 276 | 5.89327 | 0.0001278586
|  | 275 | 5.92773 | 0.0001181055
|  | 274 | 5.885637 | 0.0001301257
|  | 273 | 5.908261 | 0.0001235205
|  | 272 | 5.860765 | 0.0001377955
|  | 271 | 5.840847 | 0.0001442623
|  | 270 | 5.885884 | 0.0001300517
|  | 269 | 5.900892 | 0.0001256342
|  | 268 | 5.882552 | 0.0001310533
|  | 267 | 5.864952 | 0.0001364734
|  | 266 | 5.872228 | 0.000134206
|  | 265 | 5.897644 | 0.0001265774
|  | 264 | 5.92457 | 0.000118968
|  | 263 | 5.913047 | 0.0001221667
|  | 262 | 5.88656 | 0.0001298494
|  | 261 | 5.893868 | 0.0001276827
|  | 260 | 5.924611 | 0.0001189567
|  | 259 | 5.936483 | 0.0001157489
|  | 258 | 5.924273 | 0.0001190493
|  | 257 | 5.944359 | 0.0001136687
|  | 256 | 5.939997 | 0.0001148162
|  | 255 | 5.923525 | 0.0001192546
|  | 254 | 5.919162 | 0.0001204587
|  | 253 | 5.885062 | 0.0001302981
|  | 252 | 5.870778 | 0.0001346548
|  | 251 | 5.892187 | 0.0001281779
|  | 250 | 5.899326 | 0.0001260881
|  | 249 | 5.895476 | 0.0001272108
|  | 248 | 5.906694 | 0.000123967
|  | 247 | 5.887761 | 0.0001294908
|  | 246 | 5.869553 | 0.0001350352
|  | 245 | 5.887597 | 0.0001295397
|  | 244 | 5.866027 | 0.000136136
|  | 243 | 5.869422 | 0.0001350759
|  | 242 | 5.883831 | 0.0001306679
|  | 241 | 5.895009 | 0.0001273477
|  | 240 | 5.89864 | 0.0001262874
|  | 239 | 5.918121 | 0.0001207477
|  | 238 | 5.917795 | 0.0001208384
|  | 237 | 5.89814 | 0.0001264329
|  | 236 | 5.921228 | 0.000119887
|  | 235 | 5.909389 | 0.0001232001
|  | 234 | 5.920617 | 0.0001200558
|  | 233 | 5.966715 | 0.0001079655
|  | 232 | 5.924052 | 0.0001191099
|  | 231 | 5.863403 | 0.000136961
|  | 230 | 5.849561 | 0.0001413966
|  | 229 | 5.859558 | 0.000138179
|  | 228 | 5.852144 | 0.0001405581
|  | 227 | 5.883959 | 0.0001306294
|  | 226 | 5.879682 | 0.0001319222
|  | 225 | 5.875875 | 0.0001330837
|  | 224 | 5.921471 | 0.0001198199
|  | 223 | 5.879395 | 0.0001320094
|  | 222 | 5.854649 | 0.0001397497
|  | 221 | 5.854638 | 0.0001397533
|  | 220 | 5.91368 | 0.0001219888
|  | 219 | 5.938097 | 0.0001153196
|  | 218 | 5.906147 | 0.0001241232
|  | 217 | 5.872896 | 0.0001339998
|  | 216 | 5.841449 | 0.0001440625
|  | 215 | 5.862267 | 0.0001373197
|  | 214 | 5.869646 | 0.0001350063
|  | 213 | 5.876482 | 0.0001328979
|  | 212 | 5.899229 | 0.0001261162
|  | 211 | 5.891591 | 0.0001283539
|  | 210 | 5.891679 | 0.0001283279
|  | 209 | 5.862576 | 0.0001372221
|  | 208 | 5.906992 | 0.0001238819
|  | 207 | 5.964879 | 0.0001084229
|  | 206 | 5.987707 | 0.000102871
|  | 205 | 6.017063 | 9.614728e-05
|  | 204 | 6.016908 | 9.61816e-05
|  | 203 | 6.00206 | 9.952679e-05
|  | 202 | 6.017063 | 9.614728e-05
|  | 201 | 6.016908 | 9.61816e-05
|  | 200 | 6.00206 | 9.952679e-05