## FBH750-10
|  | Wavelength (nm) | Optical Density | % Transmission
|  | 200 | 5.886325 | 0.0001299197
|  | 201 | 5.901204 | 0.000125544
|  | 202 | 5.812531 | 0.0001539817
|  | 203 | 5.768256 | 0.0001705077
Product Raw Data |  | 204 | 5.782282 | 0.0001650889
Bandpass Filter, Ø25.0 mm, CWL = 750 nm, FWHM = 10 nm |  | 205 | 5.790922 | 0.0001618371
|  | 206 | 5.811799 | 0.0001542414
Item # | FBH750-10 | 207 | 5.784533 | 0.0001642355
DISCLAIMER: The data presented here are typical. Slight variations in performance data will occur from lot to lot. Please contact Technical Support with any questions regarding the use or reliability of this data. |  | 208 | 5.781384 | 0.0001654307
|  | 209 | 5.750806 | 0.0001774982
|  | 210 | 5.737561 | 0.0001829949
|  | 211 | 5.766866 | 0.0001710543
|  | 212 | 5.76387 | 0.0001722384
|  | 213 | 5.734224 | 0.0001844064
This data may be used in publications. However, please cite Thorlabs as the source. |  | 214 | 5.736616 | 0.0001833935
|  | 215 | 5.718523 | 0.0001911952
|  | 216 | 5.70816 | 0.0001958123
Additional Information: |  | 217 | 5.708161 | 0.0001958119
|  | 218 | 5.708097 | 0.0001958407
|  | 219 | 5.679596 | 0.0002091241
|  | 220 | 5.700653 | 0.0001992265
|  | 221 | 5.702978 | 0.0001981627
|  | 222 | 5.686482 | 0.0002058344
|  | 223 | 5.698416 | 0.0002002553
|  | 224 | 5.70576 | 0.0001968974
|  | 225 | 5.684801 | 0.0002066327
|  | 226 | 5.682907 | 0.0002075358
|  | 227 | 5.714055 | 0.0001931724
|  | 228 | 5.726833 | 0.0001875716
|  | 229 | 5.688344 | 0.0002049538
|  | 230 | 5.672743 | 0.0002124501
|  | 231 | 5.695928 | 0.0002014058
|  | 232 | 5.696199 | 0.0002012802
|  | 233 | 5.710836 | 0.0001946095
|  | 234 | 5.701334 | 0.0001989143
|  | 235 | 5.701455 | 0.0001988589
|  | 236 | 5.701493 | 0.0001988415
|  | 237 | 5.687511 | 0.0002053473
|  | 238 | 5.68526 | 0.0002064144
|  | 239 | 5.683027 | 0.0002074785
|  | 240 | 5.687656 | 0.0002052788
|  | 241 | 5.692319 | 0.0002030865
|  | 242 | 5.694623 | 0.0002020119
|  | 243 | 5.694548 | 0.0002020468
|  | 244 | 5.667175 | 0.0002151914
|  | 245 | 5.65433 | 0.0002216512
|  | 246 | 5.66967 | 0.0002139587
|  | 247 | 5.656581 | 0.0002205053
|  | 248 | 5.644002 | 0.0002269854
|  | 249 | 5.64418 | 0.0002268924
|  | 250 | 5.648565 | 0.0002246131
|  | 251 | 5.661681 | 0.000217931
|  | 252 | 5.691104 | 0.0002036554
|  | 253 | 5.670731 | 0.0002134367
|  | 254 | 5.645107 | 0.0002264086
|  | 255 | 5.639169 | 0.0002295255
|  | 256 | 5.664783 | 0.0002163799
|  | 257 | 5.684936 | 0.0002065685
|  | 258 | 5.682771 | 0.0002076008
|  | 259 | 5.683017 | 0.0002074832
|  | 260 | 5.671708 | 0.000212957
|  | 261 | 5.669378 | 0.0002141026
|  | 262 | 5.684966 | 0.0002065542
|  | 263 | 5.687106 | 0.0002055389
|  | 264 | 5.682321 | 0.000207816
|  | 265 | 5.682231 | 0.0002078591
|  | 266 | 5.660083 | 0.0002187344
|  | 267 | 5.647108 | 0.0002253679
|  | 268 | 5.659676 | 0.0002189394
|  | 269 | 5.668308 | 0.0002146308
|  | 270 | 5.63426 | 0.0002321347
|  | 271 | 5.624085 | 0.0002376375
|  | 272 | 5.624033 | 0.000237666
|  | 273 | 5.621988 | 0.0002387877
|  | 274 | 5.620041 | 0.0002398606
|  | 275 | 5.618186 | 0.0002408874
|  | 276 | 5.618223 | 0.0002408668
|  | 277 | 5.618394 | 0.000240772
|  | 278 | 5.642816 | 0.0002276062
|  | 279 | 5.636636 | 0.0002308681
|  | 280 | 5.616816 | 0.0002416484
|  | 281 | 5.616968 | 0.0002415639
|  | 282 | 5.613205 | 0.000243666
|  | 283 | 5.617311 | 0.0002413732
|  | 284 | 5.613616 | 0.0002434355
|  | 285 | 5.625532 | 0.0002368471
|  | 286 | 5.642046 | 0.0002280101
|  | 287 | 5.640268 | 0.0002289454
|  | 288 | 5.648807 | 0.0002244879
|  | 289 | 5.683851 | 0.0002070852
|  | 290 | 5.697781 | 0.0002005483
|  | 291 | 5.670597 | 0.0002135025
|  | 292 | 5.634858 | 0.0002318152
|  | 293 | 5.601872 | 0.0002501082
|  | 294 | 5.621312 | 0.0002391597
|  | 295 | 5.631584 | 0.0002335694
|  | 296 | 5.598748 | 0.0002519138
|  | 297 | 5.582421 | 0.0002615646
|  | 298 | 5.572101 | 0.0002678545
|  | 299 | 5.581142 | 0.0002623361
|  | 300 | 5.599431 | 0.000251518
|  | 301 | 5.597931 | 0.0002523882
|  | 302 | 5.578299 | 0.000264059
|  | 303 | 5.574737 | 0.0002662337
|  | 304 | 5.581947 | 0.0002618503
|  | 305 | 5.585642 | 0.0002596319
|  | 306 | 5.589586 | 0.0002572847
|  | 307 | 5.586156 | 0.0002593248
|  | 308 | 5.5974 | 0.0002526969
|  | 309 | 5.577641 | 0.0002644594
|  | 310 | 5.583129 | 0.0002611386
|  | 311 | 5.596117 | 0.0002534446
|  | 312 | 5.573052 | 0.0002672686
|  | 313 | 5.573277 | 0.0002671302
|  | 314 | 5.580555 | 0.0002626909
|  | 315 | 5.602516 | 0.0002497376
|  | 316 | 5.623693 | 0.0002378521
|  | 317 | 5.597251 | 0.0002527837
|  | 318 | 5.584749 | 0.0002601663
|  | 319 | 5.554084 | 0.0002792004
|  | 320 | 5.551857 | 0.0002806358
|  | 321 | 5.55523 | 0.0002784646
|  | 322 | 5.565469 | 0.0002719763
|  | 323 | 5.553714 | 0.0002794383
|  | 324 | 5.567257 | 0.0002708588
|  | 325 | 5.57099 | 0.0002685406
|  | 326 | 5.54302 | 0.0002864046
|  | 327 | 5.531992 | 0.0002937704
|  | 328 | 5.527356 | 0.0002969231
|  | 329 | 5.527579 | 0.0002967707
|  | 330 | 5.523289 | 0.0002997167
|  | 331 | 5.540465 | 0.0002880945
|  | 332 | 5.548777 | 0.0002826331
|  | 333 | 5.562314 | 0.0002739593
|  | 334 | 5.53171 | 0.0002939612
|  | 335 | 5.531645 | 0.0002940052
|  | 336 | 5.55416 | 0.0002791515
|  | 337 | 5.53533 | 0.0002915211
|  | 338 | 5.518405 | 0.0003031063
|  | 339 | 5.523055 | 0.0002998783
|  | 340 | 5.54204 | 0.0002870516
|  | 341 | 5.548615 | 0.0002827385
|  | 342 | 5.5361 | 0.0002910047
|  | 343 | 5.525118 | 0.0002984572
|  | 344 | 5.531621 | 0.0002940214
|  | 345 | 5.54282 | 0.0002865365
|  | 346 | 5.533588 | 0.0002926928
|  | 347 | 5.530708 | 0.0002946402
|  | 348 | 5.541932 | 0.000287123
|  | 349 | 5.537423 | 0.0002901196
|  | 350 | 5.528122 | 0.0002963999
|  | 351 | 5.536125 | 0.0002909879
|  | 352 | 5.531452 | 0.0002941359
|  | 353 | 5.533284 | 0.0002928977
|  | 354 | 5.541406 | 0.000287471
|  | 355 | 5.538372 | 0.0002894863
|  | 356 | 5.544771 | 0.0002852522
|  | 357 | 5.527565 | 0.0002967803
|  | 358 | 5.489646 | 0.0003238575
|  | 359 | 5.496942 | 0.0003184623
|  | 360 | 5.523467 | 0.0002995939
|  | 361 | 5.534459 | 0.0002921064
|  | 362 | 5.53933 | 0.0002888484
|  | 363 | 5.501881 | 0.0003148611
|  | 364 | 5.496293 | 0.0003189385
|  | 365 | 5.494987 | 0.0003198991
|  | 366 | 5.486867 | 0.0003259365
|  | 367 | 5.502428 | 0.0003144648
|  | 368 | 5.520318 | 0.0003017741
|  | 369 | 5.498522 | 0.0003173058
|  | 370 | 5.486019 | 0.0003265735
|  | 371 | 5.473789 | 0.0003359008
|  | 372 | 5.484934 | 0.0003273904
|  | 373 | 5.487888 | 0.0003251711
|  | 374 | 5.472809 | 0.0003366596
|  | 375 | 5.469106 | 0.0003395424
|  | 376 | 5.480308 | 0.0003308964
|  | 377 | 5.473527 | 0.0003361035
|  | 378 | 5.443848 | 0.0003598753
|  | 379 | 5.487733 | 0.0003252872
|  | 380 | 5.509125 | 0.0003096528
|  | 381 | 5.509386 | 0.0003094668
|  | 382 | 5.518484 | 0.0003030512
|  | 383 | 5.489884 | 0.0003236801
|  | 384 | 5.489864 | 0.000323695
|  | 385 | 5.513034 | 0.0003068782
|  | 386 | 5.513076 | 0.0003068485
|  | 387 | 5.509015 | 0.0003097312
|  | 388 | 5.501941 | 0.0003148176
|  | 389 | 5.496401 | 0.0003188592
|  | 390 | 5.498015 | 0.0003176764
|  | 391 | 5.517074 | 0.0003040367
|  | 392 | 5.52156 | 0.0003009123
|  | 393 | 5.523465 | 0.0002995953
|  | 394 | 5.534244 | 0.000292251
|  | 395 | 5.514859 | 0.0003055913
|  | 396 | 5.533095 | 0.0002930252
|  | 397 | 5.525795 | 0.0002979923
|  | 398 | 5.511044 | 0.0003082876
|  | 399 | 5.530515 | 0.0002947712
|  | 400 | 5.535399 | 0.0002914748
|  | 401 | 5.567402 | 0.0002707684
|  | 402 | 5.523661 | 0.0002994601
|  | 403 | 5.510651 | 0.0003085667
|  | 404 | 5.542263 | 0.0002869043
|  | 405 | 5.512505 | 0.0003072522
|  | 406 | 5.530569 | 0.0002947345
|  | 407 | 5.50708 | 0.0003111143
|  | 408 | 5.508741 | 0.0003099267
|  | 409 | 5.519016 | 0.0003026802
|  | 410 | 5.525298 | 0.0002983335
|  | 411 | 5.523981 | 0.0002992396
|  | 412 | 5.533063 | 0.0002930468
|  | 413 | 5.519829 | 0.0003021141
|  | 414 | 5.544095 | 0.0002856966
|  | 415 | 5.54435 | 0.0002855289
|  | 416 | 5.523218 | 0.0002997657
|  | 417 | 5.518945 | 0.0003027297
|  | 418 | 5.526699 | 0.0002973726
|  | 419 | 5.486982 | 0.0003258502
|  | 420 | 5.527068 | 0.0002971201
|  | 421 | 5.539425 | 0.0002887852
|  | 422 | 5.553707 | 0.0002794428
|  | 423 | 5.529111 | 0.0002957257
|  | 424 | 5.550835 | 0.0002812969
|  | 425 | 5.513401 | 0.000306619
|  | 426 | 5.505141 | 0.0003125065
|  | 427 | 5.483259 | 0.0003286556
|  | 428 | 5.521265 | 0.0003011168
|  | 429 | 5.528751 | 0.0002959709
|  | 430 | 5.480799 | 0.0003305225
|  | 431 | 5.501601 | 0.0003150642
|  | 432 | 5.538574 | 0.0002893517
|  | 433 | 5.514916 | 0.0003055512
|  | 434 | 5.513584 | 0.0003064898
|  | 435 | 5.529767 | 0.0002952793
|  | 436 | 5.478036 | 0.000332632
|  | 437 | 5.54386 | 0.0002858512
|  | 438 | 5.556501 | 0.0002776508
|  | 439 | 5.567907 | 0.0002704537
|  | 440 | 5.550506 | 0.0002815101
|  | 441 | 5.523635 | 0.0002994781
|  | 442 | 5.484603 | 0.0003276401
|  | 443 | 5.510842 | 0.000308431
|  | 444 | 5.546555 | 0.0002840828
|  | 445 | 5.50976 | 0.0003092004
|  | 446 | 5.536388 | 0.0002908118
|  | 447 | 5.552064 | 0.000280502
|  | 448 | 5.500717 | 0.0003157061
|  | 449 | 5.569724 | 0.0002693246
|  | 450 | 5.557153 | 0.0002772343
|  | 451 | 5.532733 | 0.0002932696
|  | 452 | 5.557438 | 0.0002770525
|  | 453 | 5.556131 | 0.0002778875
|  | 454 | 5.531875 | 0.0002938495
|  | 455 | 5.524545 | 0.0002988512
|  | 456 | 5.510394 | 0.0003087493
|  | 457 | 5.545806 | 0.0002845732
|  | 458 | 5.519232 | 0.0003025297
|  | 459 | 5.51802 | 0.0003033751
|  | 460 | 5.534466 | 0.0002921016
|  | 461 | 5.543612 | 0.0002860145
|  | 462 | 5.525812 | 0.0002979806
|  | 463 | 5.536141 | 0.0002909772
|  | 464 | 5.521538 | 0.0003009276
|  | 465 | 5.517524 | 0.0003037218
|  | 466 | 5.509067 | 0.0003096941
|  | 467 | 5.544233 | 0.0002856058
|  | 468 | 5.530946 | 0.0002944788
|  | 469 | 5.508207 | 0.000310308
|  | 470 | 5.526729 | 0.0002973521
|  | 471 | 5.51264 | 0.0003071567
|  | 472 | 5.502925 | 0.0003141051
|  | 473 | 5.528536 | 0.0002961174
|  | 474 | 5.515804 | 0.0003049271
|  | 475 | 5.50481 | 0.0003127447
|  | 476 | 5.518824 | 0.000302814
|  | 477 | 5.4966 | 0.0003187132
|  | 478 | 5.503627 | 0.0003135978
|  | 479 | 5.502289 | 0.0003145654
|  | 480 | 5.509487 | 0.0003093948
|  | 481 | 5.527933 | 0.0002965289
|  | 482 | 5.495969 | 0.0003191766
|  | 483 | 5.507062 | 0.0003111272
|  | 484 | 5.514288 | 0.0003059934
|  | 485 | 5.477676 | 0.0003329078
|  | 486 | 5.510163 | 0.0003089136
|  | 487 | 5.523034 | 0.0002998928
|  | 488 | 5.521866 | 0.0003007004
|  | 489 | 5.545426 | 0.0002848223
|  | 490 | 5.512197 | 0.0003074702
|  | 491 | 5.492787 | 0.0003215237
|  | 492 | 5.535367 | 0.0002914963
|  | 493 | 5.497169 | 0.0003182959
|  | 494 | 5.523859 | 0.0002993236
|  | 495 | 5.537073 | 0.0002903535
|  | 496 | 5.507272 | 0.0003109768
|  | 497 | 5.497679 | 0.0003179223
|  | 498 | 5.504738 | 0.0003127966
|  | 499 | 5.499181 | 0.0003168247
|  | 500 | 5.521688 | 0.0003008237
|  | 501 | 5.537923 | 0.0002897857
|  | 502 | 5.523246 | 0.0002997464
|  | 503 | 5.520307 | 0.0003017818
|  | 504 | 5.520553 | 0.0003016109
|  | 505 | 5.529215 | 0.0002956548
|  | 506 | 5.526355 | 0.0002976083
|  | 507 | 5.524983 | 0.0002985499
|  | 508 | 5.532347 | 0.0002935303
|  | 509 | 5.525211 | 0.0002983933
|  | 510 | 5.520879 | 0.0003013846
|  | 511 | 5.522421 | 0.0003003164
|  | 512 | 5.520925 | 0.0003013526
|  | 513 | 5.523997 | 0.0002992285
|  | 514 | 5.518415 | 0.0003030993
|  | 515 | 5.50149 | 0.0003151447
|  | 516 | 5.519772 | 0.0003021538
|  | 517 | 5.524107 | 0.0002991528
|  | 518 | 5.540452 | 0.0002881031
|  | 519 | 5.528857 | 0.0002958987
|  | 520 | 5.514475 | 0.0003058616
|  | 521 | 5.525942 | 0.0002978914
|  | 522 | 5.528915 | 0.0002958591
|  | 523 | 5.530556 | 0.0002947433
|  | 524 | 5.514794 | 0.0003056371
|  | 525 | 5.502381 | 0.0003144988
|  | 526 | 5.509388 | 0.0003094653
|  | 527 | 5.52071 | 0.0003015019
|  | 528 | 5.52786 | 0.0002965787
|  | 529 | 5.504047 | 0.0003132947
|  | 530 | 5.518094 | 0.0003033235
|  | 531 | 5.529616 | 0.000295382
|  | 532 | 5.528164 | 0.0002963712
|  | 533 | 5.531243 | 0.0002942775
|  | 534 | 5.508631 | 0.0003100052
|  | 535 | 5.50316 | 0.0003139352
|  | 536 | 5.504454 | 0.0003130012
|  | 537 | 5.516993 | 0.0003040934
|  | 538 | 5.522923 | 0.0002999694
|  | 539 | 5.517345 | 0.000303847
|  | 540 | 5.506194 | 0.0003117497
|  | 541 | 5.507776 | 0.0003106161
|  | 542 | 5.495742 | 0.0003193434
|  | 543 | 5.491702 | 0.000322328
|  | 544 | 5.494336 | 0.000320379
|  | 545 | 5.506615 | 0.0003114476
|  | 546 | 5.515069 | 0.0003054436
|  | 547 | 5.508286 | 0.0003102516
|  | 548 | 5.515312 | 0.0003052727
|  | 549 | 5.531046 | 0.000294411
|  | 550 | 5.502927 | 0.0003141037
|  | 551 | 5.494884 | 0.000319975
|  | 552 | 5.493637 | 0.000320895
|  | 553 | 5.515676 | 0.000305017
|  | 554 | 5.521378 | 0.0003010385
|  | 555 | 5.527217 | 0.0002970182
|  | 556 | 5.535983 | 0.0002910831
|  | 557 | 5.521555 | 0.0003009158
|  | 558 | 5.543451 | 0.0002861205
|  | 559 | 5.533244 | 0.0002929247
|  | 560 | 5.514735 | 0.0003056786
|  | 561 | 5.513363 | 0.0003066458
|  | 562 | 5.531982 | 0.0002937771
|  | 563 | 5.56058 | 0.0002750553
|  | 564 | 5.551269 | 0.000281016
|  | 565 | 5.565074 | 0.0002722237
|  | 566 | 5.552977 | 0.000279913
|  | 567 | 5.543987 | 0.0002857676
|  | 568 | 5.542495 | 0.000286751
|  | 569 | 5.553062 | 0.0002798582
|  | 570 | 5.548581 | 0.0002827607
|  | 571 | 5.55636 | 0.000277741
|  | 572 | 5.529618 | 0.0002953806
|  | 573 | 5.539824 | 0.0002885201
|  | 574 | 5.556577 | 0.0002776023
|  | 575 | 5.553557 | 0.0002795394
|  | 576 | 5.56911 | 0.0002697056
|  | 577 | 5.565976 | 0.0002716589
|  | 578 | 5.556778 | 0.0002774738
|  | 579 | 5.543122 | 0.0002863373
|  | 580 | 5.518561 | 0.0003029975
|  | 581 | 5.511808 | 0.0003077457
|  | 582 | 5.52037 | 0.000301738
|  | 583 | 5.509306 | 0.0003095238
|  | 584 | 5.513422 | 0.0003066041
|  | 585 | 5.514935 | 0.0003055378
|  | 586 | 5.533397 | 0.0002928215
|  | 587 | 5.555772 | 0.0002781173
|  | 588 | 5.555902 | 0.0002780341
|  | 589 | 5.538133 | 0.0002896456
|  | 590 | 5.553088 | 0.0002798414
|  | 591 | 5.579787 | 0.0002631558
|  | 592 | 5.599717 | 0.0002513524
|  | 593 | 5.586343 | 0.0002592131
|  | 594 | 5.550241 | 0.0002816819
|  | 595 | 5.554901 | 0.0002786756
|  | 596 | 5.555091 | 0.0002785537
|  | 597 | 5.55212 | 0.0002804659
|  | 598 | 5.55059 | 0.0002814557
|  | 599 | 5.573883 | 0.0002667577
|  | 600 | 5.561439 | 0.0002745118
|  | 601 | 5.530006 | 0.0002951168
|  | 602 | 5.544733 | 0.0002852772
|  | 603 | 5.556902 | 0.0002773946
|  | 604 | 5.54624 | 0.000284289
|  | 605 | 5.559951 | 0.0002754539
|  | 606 | 5.543384 | 0.0002861647
|  | 607 | 5.528688 | 0.0002960138
|  | 608 | 5.525931 | 0.000297899
|  | 609 | 5.521882 | 0.0003006893
|  | 610 | 5.539227 | 0.0002889169
|  | 611 | 5.539148 | 0.0002889695
|  | 612 | 5.523277 | 0.000299725
|  | 613 | 5.513645 | 0.0003064467
|  | 614 | 5.520689 | 0.0003015164
|  | 615 | 5.543739 | 0.0002859308
|  | 616 | 5.54227 | 0.0002868996
|  | 617 | 5.557316 | 0.0002771303
|  | 618 | 5.566682 | 0.0002712177
|  | 619 | 5.557481 | 0.000277025
|  | 620 | 5.584371 | 0.0002603928
|  | 621 | 5.578 | 0.0002642409
|  | 622 | 5.581195 | 0.0002623041
|  | 623 | 5.59434 | 0.0002544837
|  | 624 | 5.587837 | 0.000258323
|  | 625 | 5.567025 | 0.0002710036
|  | 626 | 5.551742 | 0.0002807101
|  | 627 | 5.564009 | 0.0002728921
|  | 628 | 5.56558 | 0.0002719068
|  | 629 | 5.557998 | 0.0002766954
|  | 630 | 5.558019 | 0.0002766821
|  | 631 | 5.579956 | 0.0002630534
|  | 632 | 5.589669 | 0.0002572356
|  | 633 | 5.579935 | 0.0002630662
|  | 634 | 5.583358 | 0.0002610009
|  | 635 | 5.575385 | 0.0002658367
|  | 636 | 5.591538 | 0.0002561309
|  | 637 | 5.593222 | 0.0002551397
|  | 638 | 5.593329 | 0.0002550768
|  | 639 | 5.595001 | 0.0002540967
|  | 640 | 5.566013 | 0.0002716358
|  | 641 | 5.552275 | 0.0002803658
|  | 642 | 5.575697 | 0.0002656458
|  | 643 | 5.58867 | 0.000257828
|  | 644 | 5.593553 | 0.0002549453
|  | 645 | 5.603607 | 0.0002491111
|  | 646 | 5.571056 | 0.0002684998
|  | 647 | 5.574274 | 0.0002665177
|  | 648 | 5.566514 | 0.0002713226
|  | 649 | 5.552909 | 0.0002799568
|  | 650 | 5.565108 | 0.0002722024
|  | 651 | 5.576107 | 0.0002653952
|  | 652 | 5.595675 | 0.0002537026
|  | 653 | 5.594088 | 0.0002546314
|  | 654 | 5.597532 | 0.0002526202
|  | 655 | 5.574755 | 0.0002662226
|  | 656 | 5.584306 | 0.0002604318
|  | 657 | 5.607724 | 0.0002467607
|  | 658 | 5.612911 | 0.000243831
|  | 659 | 5.618208 | 0.0002408752
|  | 660 | 5.613127 | 0.0002437098
|  | 661 | 5.614913 | 0.0002427096
|  | 662 | 5.616704 | 0.0002417108
|  | 663 | 5.623811 | 0.0002377875
|  | 664 | 5.622076 | 0.0002387393
|  | 665 | 5.616973 | 0.0002415611
|  | 666 | 5.610146 | 0.0002453884
|  | 667 | 5.61705 | 0.0002415183
|  | 668 | 5.618779 | 0.0002405587
|  | 669 | 5.624143 | 0.0002376058
|  | 670 | 5.61032 | 0.0002452901
|  | 671 | 5.617215 | 0.0002414265
|  | 672 | 5.615565 | 0.0002423455
|  | 673 | 5.605283 | 0.0002481516
|  | 674 | 5.601936 | 0.0002500714
|  | 675 | 5.602032 | 0.0002500161
|  | 676 | 5.62825 | 0.0002353694
|  | 677 | 5.617699 | 0.0002411576
|  | 678 | 5.61428 | 0.0002430636
|  | 679 | 5.635417 | 0.0002315171
|  | 680 | 5.657851 | 0.0002198614
|  | 681 | 5.656099 | 0.0002207501
|  | 682 | 5.616089 | 0.0002420533
|  | 683 | 5.614505 | 0.0002429377
|  | 684 | 5.635901 | 0.0002312592
|  | 685 | 5.623214 | 0.0002381146
|  | 686 | 5.650699 | 0.0002235121
|  | 687 | 5.637884 | 0.0002302057
|  | 688 | 5.627039 | 0.0002360266
|  | 689 | 5.609706 | 0.0002456371
|  | 690 | 5.620164 | 0.0002397927
|  | 691 | 5.645628 | 0.0002261372
|  | 692 | 5.64738 | 0.0002252268
|  | 693 | 5.622124 | 0.000238713
|  | 694 | 5.604955 | 0.000248339
|  | 695 | 5.600078 | 0.0002511435
|  | 696 | 5.542423 | 0.0002867986
|  | 697 | 5.555796 | 0.0002781019
|  | 698 | 5.596969 | 0.0002529479
|  | 699 | 5.621043 | 0.0002393079
|  | 700 | 5.624602 | 0.0002373548
|  | 701 | 5.614243 | 0.0002430844
|  | 702 | 5.619363 | 0.0002402354
|  | 703 | 5.614202 | 0.0002431073
|  | 704 | 5.637101 | 0.0002306211
|  | 705 | 5.661611 | 0.0002179661
|  | 706 | 5.644866 | 0.0002265343
|  | 707 | 5.635907 | 0.000231256
|  | 708 | 5.625151 | 0.0002370549
|  | 709 | 5.607959 | 0.0002466272
|  | 710 | 5.647085 | 0.0002253798
|  | 711 | 5.639631 | 0.0002292815
|  | 712 | 5.623821 | 0.000237782
|  | 713 | 5.618589 | 0.0002406639
|  | 714 | 5.623937 | 0.0002377185
|  | 715 | 5.610153 | 0.0002453844
|  | 716 | 5.645618 | 0.0002261424
|  | 717 | 5.649591 | 0.000224083
|  | 718 | 5.627929 | 0.0002355434
|  | 719 | 5.617503 | 0.0002412665
|  | 720 | 5.638856 | 0.000229691
|  | 721 | 5.637061 | 0.0002306423
|  | 722 | 5.633524 | 0.0002325284
|  | 723 | 5.609236 | 0.0002459031
|  | 724 | 5.630192 | 0.0002343193
|  | 725 | 5.609552 | 0.0002457242
|  | 726 | 5.576867 | 0.0002649311
|  | 727 | 5.536592 | 0.0002906752
|  | 728 | 5.533678 | 0.0002926321
|  | 729 | 5.519623 | 0.0003022574
|  | 730 | 5.487896 | 0.0003251652
|  | 731 | 5.481527 | 0.0003299689
|  | 732 | 5.473088 | 0.0003364434
|  | 733 | 5.475644 | 0.0003344691
|  | 734 | 5.500213 | 0.0003160727
|  | 735 | 5.488294 | 0.0003248673
|  | 736 | 5.534394 | 0.0002921501
|  | 737 | 5.503054 | 0.0003140118
|  | 738 | 5.273207 | 0.0005330807
|  | 739 | 4.590023 | 0.00257026
|  | 740 | 3.907579 | 0.01237146
|  | 741 | 3.224087 | 0.05969157
|  | 742 | 2.277564 | 0.5277594
|  | 743 | 1.27125 | 5.354883
|  | 744 | 0.604794 | 24.84311
|  | 745 | 0.23059 | 58.80442
|  | 746 | 0.063129 | 86.4711
|  | 747 | 0.01263 | 97.13372
|  | 748 | 0.003727 | 99.1455
|  | 749 | 0.003298 | 99.24348
|  | 750 | 0.003352 | 99.23114
|  | 751 | 0.003397 | 99.22086
|  | 752 | 0.008253 | 98.11762
|  | 753 | 0.049315 | 89.26578
|  | 754 | 0.201444 | 62.88629
|  | 755 | 0.55199 | 28.05498
|  | 756 | 1.307495 | 4.92612
|  | 757 | 2.309054 | 0.4908468
|  | 758 | 3.117023 | 0.07637953
|  | 759 | 3.939756 | 0.01148799
|  | 760 | 4.678665 | 0.002095728
|  | 761 | 5.306826 | 0.0004933714
|  | 762 | 5.582749 | 0.0002613671
|  | 763 | 5.636307 | 0.0002310431
|  | 764 | 5.685544 | 0.0002062795
|  | 765 | 5.669739 | 0.0002139247
|  | 766 | 5.691889 | 0.0002032877
|  | 767 | 5.743824 | 0.0001803749
|  | 768 | 5.755432 | 0.0001756176
|  | 769 | 5.734558 | 0.0001842646
|  | 770 | 5.710975 | 0.0001945472
|  | 771 | 5.706913 | 0.0001963754
|  | 772 | 5.765308 | 0.000171669
|  | 773 | 5.70073 | 0.0001991911
|  | 774 | 5.713841 | 0.0001932676
|  | 775 | 5.692649 | 0.0002029322
|  | 776 | 5.715848 | 0.0001923765
|  | 777 | 5.726866 | 0.0001875573
|  | 778 | 5.735695 | 0.0001837829
|  | 779 | 5.74962 | 0.0001779836
|  | 780 | 5.733677 | 0.0001846388
|  | 781 | 5.703856 | 0.0001977625
|  | 782 | 5.695779 | 0.0002014749
|  | 783 | 5.761892 | 0.0001730247
|  | 784 | 5.727836 | 0.0001871389
|  | 785 | 5.700049 | 0.0001995037
|  | 786 | 5.715071 | 0.000192721
|  | 787 | 5.757354 | 0.0001748421
|  | 788 | 5.762198 | 0.0001729028
|  | 789 | 5.762345 | 0.0001728443
|  | 790 | 5.757767 | 0.0001746759
|  | 791 | 5.776848 | 0.0001671676
|  | 792 | 5.739711 | 0.0001820912
|  | 793 | 5.735349 | 0.0001839293
|  | 794 | 5.761161 | 0.0001733161
|  | 795 | 5.718028 | 0.0001914133
|  | 796 | 5.747069 | 0.0001790321
|  | 797 | 5.777717 | 0.0001668334
|  | 798 | 5.726669 | 0.0001876424
|  | 799 | 5.758643 | 0.0001743239
|  | 800 | 5.754204 | 0.0001761149
|  | 801 | 5.766355 | 0.0001712557
|  | 802 | 5.736138 | 0.0001835955
|  | 803 | 5.758759 | 0.0001742774
|  | 804 | 5.734127 | 0.0001844476
|  | 805 | 5.729506 | 0.0001864206
|  | 806 | 5.689791 | 0.0002042721
|  | 807 | 5.788383 | 0.000162786
|  | 808 | 5.745579 | 0.0001796474
|  | 809 | 5.734235 | 0.0001844017
|  | 810 | 5.734124 | 0.0001844489
|  | 811 | 5.712862 | 0.0001937037
|  | 812 | 5.719467 | 0.0001907801
|  | 813 | 5.676577 | 0.0002105829
|  | 814 | 5.645198 | 0.0002263612
|  | 815 | 5.626899 | 0.0002361027
|  | 816 | 5.650063 | 0.0002238396
|  | 817 | 5.696279 | 0.0002012431
|  | 818 | 5.71488 | 0.0001928058
|  | 819 | 5.768792 | 0.0001702974
|  | 820 | 5.714547 | 0.0001929537
|  | 821 | 5.78573 | 0.0001637834
|  | 822 | 5.687834 | 0.0002051946
|  | 823 | 5.656513 | 0.0002205398
|  | 824 | 5.654531 | 0.0002215486
|  | 825 | 5.647526 | 0.0002251511
|  | 826 | 5.658285 | 0.0002196418
|  | 827 | 5.65435 | 0.0002216409
|  | 828 | 5.6866 | 0.0002057785
|  | 829 | 5.709092 | 0.0001953925
|  | 830 | 5.642614 | 0.000227712
|  | 831 | 5.65326 | 0.0002221979
|  | 832 | 5.610393 | 0.0002452489
|  | 833 | 5.617508 | 0.0002412637
|  | 834 | 5.713762 | 0.0001933027
|  | 835 | 5.8386 | 0.0001450107
|  | 836 | 5.737005 | 0.0001832293
|  | 837 | 5.755315 | 0.0001756649
|  | 838 | 5.773728 | 0.0001683728
|  | 839 | 5.734267 | 0.0001843881
|  | 840 | 5.738437 | 0.0001826262
|  | 841 | 5.825107 | 0.0001495867
|  | 842 | 5.676448 | 0.0002106454
|  | 843 | 5.69042 | 0.0002039764
|  | 844 | 5.707335 | 0.0001961846
|  | 845 | 5.635909 | 0.0002312549
|  | 846 | 5.703649 | 0.0001978568
|  | 847 | 5.741215 | 0.0001814617
|  | 848 | 5.674592 | 0.0002115476
|  | 849 | 5.707011 | 0.0001963311
|  | 850 | 5.670808 | 0.0002133988
|  | 851 | 5.755755 | 0.000175487
|  | 852 | 5.719016 | 0.0001909783
|  | 853 | 5.524543 | 0.0002988526
|  | 854 | 5.635915 | 0.0002312517
|  | 855 | 5.62157 | 0.0002390177
|  | 856 | 5.714969 | 0.0001927663
|  | 857 | 5.681469 | 0.0002082241
|  | 858 | 5.588247 | 0.0002580792
|  | 859 | 5.753167 | 0.0001765359
|  | 860 | 5.682621 | 0.0002076726
|  | 861 | 5.8142431 | 0.0001533758
|  | 862 | 5.8520861 | 0.0001405769
|  | 863 | 5.8910878 | 0.0001285027
|  | 864 | 5.9229409 | 0.0001194151
|  | 865 | 5.9641162 | 0.0001086135
|  | 866 | 5.9887995 | 0.0001026126
|  | 867 | 6.009544 | 9.782634e-05
|  | 868 | 6.009544 | 9.782634e-05
|  | 869 | 5.932054 | 0.0001169354
|  | 870 | 5.932054 | 0.0001169354
|  | 871 | 5.932054 | 0.0001169354
|  | 872 | 5.932054 | 0.0001169354
|  | 873 | 5.92251 | 0.0001195337
|  | 874 | 5.92251 | 0.0001195337
|  | 875 | 5.92251 | 0.0001195337
|  | 876 | 5.92251 | 0.0001195337
|  | 877 | 5.845021 | 0.0001428824
|  | 878 | 5.81216 | 0.0001541132
|  | 879 | 5.81216 | 0.0001541132
|  | 880 | 5.88965 | 0.0001289287
|  | 881 | 5.81066 | 0.0001546464
|  | 882 | 5.826594 | 0.0001490756
|  | 883 | 5.826594 | 0.0001490756
|  | 884 | 5.826594 | 0.0001490756
|  | 885 | 5.702466 | 0.0001983966
|  | 886 | 5.697634 | 0.0002006161
|  | 887 | 5.697634 | 0.0002006161
|  | 888 | 5.914915 | 0.0001216425
|  | 889 | 5.853103 | 0.0001402482
|  | 890 | 5.863275 | 0.0001370014
|  | 891 | 5.754555 | 0.0001759726
|  | 892 | 5.864146 | 0.0001367269
|  | 893 | 5.736709 | 0.0001833541
|  | 894 | 5.736709 | 0.0001833541
|  | 895 | 5.524017 | 0.0002992145
|  | 896 | 5.637468 | 0.000230426
|  | 897 | 5.558405 | 0.0002764365
|  | 898 | 5.685634 | 0.0002062368
|  | 899 | 5.594968 | 0.0002541159
|  | 900 | 5.760818 | 0.000173453
|  | 901 | 5.65144 | 0.0002231309
|  | 902 | 5.775728 | 0.0001675992
|  | 903 | 5.663695 | 0.0002169228
|  | 904 | 5.732586 | 0.0001851031
|  | 905 | 5.647526 | 0.0002251511
|  | 906 | 5.752728 | 0.0001767142
|  | 907 | 5.722736 | 0.0001893494
|  | 908 | 5.832114 | 0.0001471926
|  | 909 | 5.750353 | 0.0001776836
|  | 910 | 5.862386 | 0.0001372821
|  | 911 | 5.96226 | 0.0001090788
|  | 912 | 6.028811 | 9.358135e-05
|  | 913 | 5.994767 | 0.0001012123
|  | 914 | 5.991177 | 0.0001020523
|  | 915 | 5.967243 | 0.0001078343
|  | 916 | 6.041896 | 9.080388e-05
|  | 917 | 6.01121 | 9.745183e-05
|  | 918 | 5.911336 | 0.0001226489
|  | 919 | 5.847941 | 0.0001419249
|  | 920 | 5.881985 | 0.0001312245
|  | 921 | 5.901107 | 0.0001255721
|  | 922 | 6.007657 | 9.82523e-05
|  | 923 | 5.909402 | 0.0001231963
|  | 924 | 5.940088 | 0.0001147921
|  | 925 | 5.897697 | 0.000126562
|  | 926 | 5.961092 | 0.0001093725
|  | 927 | 5.925318 | 0.0001187632
|  | 928 | 5.906197 | 0.000124109
|  | 929 | 5.796038 | 0.0001599419
|  | 930 | 5.894293 | 0.0001275579
|  | 931 | 5.815666 | 0.0001528741
|  | 932 | 5.858057 | 0.0001386572
|  | 933 | 5.794846 | 0.0001603816
|  | 934 | 5.827878 | 0.0001486353
|  | 935 | 5.763226 | 0.0001724941
|  | 936 | 5.790768 | 0.0001618943
|  | 937 | 5.783679 | 0.0001645587
|  | 938 | 5.862306 | 0.0001373075
|  | 939 | 5.784934 | 0.0001640837
|  | 940 | 5.884135 | 0.0001305764
|  | 941 | 5.837572 | 0.0001453544
|  | 942 | 5.902224 | 0.0001252495
|  | 943 | 5.852508 | 0.0001404402
|  | 944 | 5.873272 | 0.0001338837
|  | 945 | 5.845999 | 0.0001425612
|  | 946 | 5.92337 | 0.0001192972
|  | 947 | 5.795702 | 0.0001600657
|  | 948 | 5.779283 | 0.0001662329
|  | 949 | 5.753771 | 0.0001762905
|  | 950 | 5.803487 | 0.000157222
|  | 951 | 5.704543 | 0.00019745
|  | 952 | 5.696871 | 0.000200969
|  | 953 | 5.621416 | 0.0002391023
|  | 954 | 5.713095 | 0.0001935997
|  | 955 | 5.722245 | 0.0001895634
|  | 956 | 5.712598 | 0.0001938217
|  | 957 | 5.642256 | 0.0002278998
|  | 958 | 5.727525 | 0.0001872727
|  | 959 | 5.762471 | 0.0001727941
|  | 960 | 5.837926 | 0.000145236
|  | 961 | 5.750468 | 0.0001776365
|  | 962 | 5.825896 | 0.0001493153
|  | 963 | 5.821265 | 0.0001509159
|  | 964 | 5.891606 | 0.0001283493
|  | 965 | 5.869432 | 0.0001350729
|  | 966 | 5.821309 | 0.0001509005
|  | 967 | 5.770119 | 0.0001697777
|  | 968 | 5.838732 | 0.0001449667
|  | 969 | 5.758247 | 0.0001744828
|  | 970 | 5.919544 | 0.0001203527
|  | 971 | 5.883659 | 0.0001307197
|  | 972 | 5.857306 | 0.0001388975
|  | 973 | 5.852198 | 0.0001405405
|  | 974 | 5.929928 | 0.0001175092
|  | 975 | 5.859152 | 0.0001383082
|  | 976 | 5.986719 | 0.0001031054
|  | 977 | 5.845536 | 0.0001427131
|  | 978 | 5.892249 | 0.0001281597
|  | 979 | 5.863872 | 0.0001368132
|  | 980 | 5.988559 | 0.0001026694
|  | 981 | 5.93016 | 0.0001174465
|  | 982 | 5.983341 | 0.0001039104
|  | 983 | 5.872144 | 0.000134232
|  | 984 | 5.89182 | 0.0001282862
|  | 985 | 5.880993 | 0.0001315247
|  | 986 | 5.957903 | 0.0001101786
|  | 987 | 5.860945 | 0.0001377384
|  | 988 | 5.930072 | 0.0001174702
|  | 989 | 5.970255 | 0.0001070891
|  | 990 | 5.97226 | 0.0001065958
|  | 991 | 5.97226 | 0.0001065958
|  | 992 | 5.97226 | 0.0001065958
|  | 993 | 5.90113 | 0.0001255655
|  | 994 | 5.864544 | 0.0001366018
|  | 995 | 5.760579 | 0.0001735484
|  | 996 | 5.797207 | 0.000159512
|  | 997 | 5.816131 | 0.0001527106
|  | 998 | 5.777238 | 0.0001670176
|  | 999 | 5.737263 | 0.0001831203
|  | 1000 | 5.835095 | 0.0001461858
|  | 1001 | 5.85555 | 0.00013946
|  | 1002 | 5.861939 | 0.0001374235
|  | 1003 | 5.733007 | 0.0001849241
|  | 1004 | 5.693062 | 0.0002027395
|  | 1005 | 5.749298 | 0.0001781156
|  | 1006 | 5.789272 | 0.0001624529
|  | 1007 | 5.717667 | 0.0001915725
|  | 1008 | 5.694637 | 0.0002020052
|  | 1009 | 5.706458 | 0.0001965814
|  | 1010 | 5.795021 | 0.0001603169
|  | 1011 | 5.859297 | 0.0001382622
|  | 1012 | 5.841953 | 0.0001438954
|  | 1013 | 5.784846 | 0.0001641172
|  | 1014 | 5.788728 | 0.0001626566
|  | 1015 | 5.965911 | 0.0001081655
|  | 1016 | 6.013094 | 9.70299e-05
|  | 1017 | 5.982903 | 0.0001040153
|  | 1018 | 5.97924 | 0.0001048962
|  | 1019 | 5.966969 | 0.0001079023
|  | 1020 | 5.945304 | 0.0001134217
|  | 1021 | 5.969337 | 0.0001073155
|  | 1022 | 5.989362 | 0.0001024797
|  | 1023 | 6.002396 | 9.944992e-05
|  | 1024 | 5.975934 | 0.0001056978
|  | 1025 | 5.923708 | 0.0001192044
|  | 1026 | 5.924586 | 0.0001189636
|  | 1027 | 6.003358 | 9.922968e-05
|  | 1028 | 6.039706 | 9.126293e-05
|  | 1029 | 5.905946 | 0.0001241805
|  | 1030 | 5.829176 | 0.0001481916
|  | 1031 | 5.811766 | 0.0001542532
|  | 1032 | 5.815216 | 0.0001530325
|  | 1033 | 5.826609 | 0.0001490703
|  | 1034 | 5.786062 | 0.0001636584
|  | 1035 | 5.71078 | 0.0001946344
|  | 1036 | 5.657362 | 0.0002201089
|  | 1037 | 5.72055 | 0.0001903048
|  | 1038 | 5.782074 | 0.000165168
|  | 1039 | 5.852944 | 0.0001402995
|  | 1040 | 5.775612 | 0.000167644
|  | 1041 | 5.729112 | 0.0001865899
|  | 1042 | 5.684366 | 0.0002068397
|  | 1043 | 5.653387 | 0.000222133
|  | 1044 | 5.575622 | 0.0002656918
|  | 1045 | 5.588162 | 0.0002581295
|  | 1046 | 5.510171 | 0.0003089077
|  | 1047 | 5.540498 | 0.0002880728
|  | 1048 | 5.56355 | 0.0002731805
|  | 1049 | 5.619778 | 0.0002400059
|  | 1050 | 5.685383 | 0.000206356
|  | 1051 | 5.829791 | 0.0001479819
|  | 1052 | 5.854247 | 0.0001398791
|  | 1053 | 5.892685 | 0.0001280308
|  | 1054 | 5.873781 | 0.0001337269
|  | 1055 | 5.963995 | 0.0001086438
|  | 1056 | 5.931045 | 0.0001172075
|  | 1057 | 5.990706 | 0.000102163
|  | 1058 | 5.894076 | 0.0001276216
|  | 1059 | 5.86962 | 0.0001350144
|  | 1060 | 5.832907 | 0.0001469242
|  | 1061 | 5.86909 | 0.0001351791
|  | 1062 | 5.777407 | 0.0001669526
|  | 1063 | 5.816529 | 0.0001525705
|  | 1064 | 5.703046 | 0.0001981317
|  | 1065 | 5.690218 | 0.0002040711
|  | 1066 | 5.661701 | 0.0002179211
|  | 1067 | 5.719535 | 0.0001907503
|  | 1068 | 5.807461 | 0.0001557898
|  | 1069 | 5.872925 | 0.0001339907
|  | 1070 | 5.85022 | 0.0001411822
|  | 1071 | 5.872227 | 0.0001342064
|  | 1072 | 5.833402 | 0.0001467567
|  | 1073 | 5.884699 | 0.0001304071
|  | 1074 | 5.814658 | 0.0001532295
|  | 1075 | 5.724464 | 0.0001885975
|  | 1076 | 5.629108 | 0.0002349049
|  | 1077 | 5.739735 | 0.0001820812
|  | 1078 | 5.718918 | 0.0001910216
|  | 1079 | 5.773483 | 0.0001684678
|  | 1080 | 5.661742 | 0.0002179004
|  | 1081 | 5.716635 | 0.0001920283
|  | 1082 | 5.659179 | 0.0002191901
|  | 1083 | 5.754535 | 0.0001759806
|  | 1084 | 5.704876 | 0.0001972984
|  | 1085 | 5.777513 | 0.0001669116
|  | 1086 | 5.725555 | 0.0001881243
|  | 1087 | 5.801184 | 0.0001580579
|  | 1088 | 5.723984 | 0.0001888061
|  | 1089 | 5.751838 | 0.000177077
|  | 1090 | 5.663282 | 0.0002171292
|  | 1091 | 5.663282 | 0.0002171292
|  | 1092 | 5.621317 | 0.0002391567
|  | 1093 | 5.716696 | 0.0001920011
|  | 1094 | 5.66026 | 0.0002186453
|  | 1095 | 5.753082 | 0.0001765703
|  | 1096 | 5.785029 | 0.0001640481
|  | 1097 | 5.873585 | 0.0001337874
|  | 1098 | 5.861627 | 0.0001375223
|  | 1099 | 5.903591 | 0.0001248558
|  | 1100 | 5.777233 | 0.0001670195
|  | 1101 | 5.818144 | 0.0001520044
|  | 1102 | 5.70489 | 0.0001972921
|  | 1103 | 5.667977 | 0.0002147943
|  | 1104 | 5.586231 | 0.00025928
|  | 1105 | 5.576173 | 0.000265355
|  | 1106 | 5.484594 | 0.0003276467
|  | 1107 | 5.596459 | 0.000253245
|  | 1108 | 5.683662 | 0.0002071754
|  | 1109 | 5.796441 | 0.0001597934
|  | 1110 | 5.782381 | 0.0001650513
|  | 1111 | 5.833749 | 0.0001466395
|  | 1112 | 5.758168 | 0.0001745145
|  | 1113 | 5.936967 | 0.0001156199
|  | 1114 | 5.860055 | 0.000138021
|  | 1115 | 5.801711 | 0.0001578662
|  | 1116 | 5.741247 | 0.0001814483
|  | 1117 | 5.803782 | 0.0001571153
|  | 1118 | 5.739215 | 0.0001822994
|  | 1119 | 5.995296 | 0.000101089
|  | 1120 | 5.818999 | 0.0001517053
|  | 1121 | 5.871528 | 0.0001344225
|  | 1122 | 5.774233 | 0.000168177
|  | 1123 | 5.899944 | 0.0001259089
|  | 1124 | 5.937445 | 0.0001154929
|  | 1125 | 6.03239 | 9.281328e-05
|  | 1126 | 5.770349 | 0.0001696878
|  | 1127 | 5.895786 | 0.0001271201
|  | 1128 | 5.850229 | 0.0001411792
|  | 1129 | 5.909166 | 0.0001232634
|  | 1130 | 5.749634 | 0.0001779779
|  | 1131 | 5.73455 | 0.0001842679
|  | 1132 | 5.642273 | 0.0002278911
|  | 1133 | 5.745829 | 0.0001795442
|  | 1134 | 5.714143 | 0.0001931334
|  | 1135 | 5.784083 | 0.0001644059
|  | 1136 | 5.724409 | 0.0001886212
|  | 1137 | 5.851861 | 0.0001406497
|  | 1138 | 5.75975 | 0.0001738803
|  | 1139 | 5.816511 | 0.0001525769
|  | 1140 | 5.722465 | 0.0001894676
|  | 1141 | 5.717791 | 0.0001915175
|  | 1142 | 5.6565 | 0.0002205463
|  | 1143 | 5.754532 | 0.000175982
|  | 1144 | 5.611446 | 0.0002446552
|  | 1145 | 5.699227 | 0.0001998817
|  | 1146 | 5.638138 | 0.0002300709
|  | 1147 | 5.732184 | 0.0001852745
|  | 1148 | 5.710301 | 0.0001948493
|  | 1149 | 5.771592 | 0.0001692029
|  | 1150 | 5.701599 | 0.000198793
|  | 1151 | 5.834308 | 0.000146451
|  | 1152 | 5.710206 | 0.0001948921
|  | 1153 | 5.767843 | 0.0001706698
|  | 1154 | 5.682951 | 0.0002075148
|  | 1155 | 5.704834 | 0.0001973176
|  | 1156 | 5.59633 | 0.0002533206
|  | 1157 | 5.666323 | 0.0002156141
|  | 1158 | 5.543787 | 0.0002858991
|  | 1159 | 5.667889 | 0.000214838
|  | 1160 | 5.648347 | 0.0002247257
|  | 1161 | 5.73324 | 0.0001848249
|  | 1162 | 5.71301 | 0.0001936379
|  | 1163 | 5.821514 | 0.0001508293
|  | 1164 | 5.753922 | 0.0001762294
|  | 1165 | 5.853668 | 0.0001400657
|  | 1166 | 5.747117 | 0.0001790125
|  | 1167 | 5.805626 | 0.0001564494
|  | 1168 | 5.727397 | 0.0001873279
|  | 1169 | 5.747627 | 0.0001788021
|  | 1170 | 5.650658 | 0.000223533
|  | 1171 | 5.747976 | 0.0001786585
|  | 1172 | 5.648846 | 0.0002244679
|  | 1173 | 5.755397 | 0.0001756317
|  | 1174 | 5.648406 | 0.0002246954
|  | 1175 | 5.726634 | 0.0001876573
|  | 1176 | 5.646996 | 0.000225426
|  | 1177 | 5.715895 | 0.0001923559
|  | 1178 | 5.606718 | 0.000247333
|  | 1179 | 5.705849 | 0.0001968573
|  | 1180 | 5.624184 | 0.0002375836
|  | 1181 | 5.731175 | 0.0001857057
|  | 1182 | 5.66953 | 0.0002140278
|  | 1183 | 5.749168 | 0.0001781688
|  | 1184 | 5.678562 | 0.0002096227
|  | 1185 | 5.758013 | 0.000174577
|  | 1186 | 5.686651 | 0.0002057543
|  | 1187 | 5.768316 | 0.0001704841
|  | 1188 | 5.680979 | 0.0002084593
|  | 1189 | 5.723334 | 0.0001890891
|  | 1190 | 5.723334 | 0.0001890891
|  | 1191 | 5.822011 | 0.000150657
|  | 1192 | 5.706999 | 0.0001963365
|  | 1193 | 5.778361 | 0.0001665862
|  | 1194 | 5.678618 | 0.0002095957
|  | 1195 | 5.765955 | 0.0001714135
|  | 1196 | 5.691783 | 0.0002033374
|  | 1197 | 5.691783 | 0.0002033374
|  | 1198 | 5.572021 | 0.0002679039
|  | 1199 | 5.687033 | 0.0002055736
|  | 1200 | 5.672476 | 0.0002125806