## FBH770-10
|  | Wavelength (nm) | Optical Density | % Transmission
|  | 200 | 6.25318 | 5.582388e-05
|  | 201 | 6.079414 | 8.328868e-05
|  | 202 | 6.035703 | 9.210793e-05
|  | 203 | 5.977385 | 0.0001053453
Product Raw Data |  | 204 | 5.986508 | 0.0001031554
Bandpass Filter, Ø25.0 mm, CWL = 770 nm, FWHM = 10 nm |  | 205 | 6.056047 | 8.789274e-05
|  | 206 | 6.089662 | 8.134634e-05
Item # | FBH770-10 | 207 | 6.101699 | 7.912268e-05
DISCLAIMER: The data presented here are typical. Slight variations in performance data will occur from lot to lot. Please contact Technical Support with any questions regarding the use or reliability of this data. |  | 208 | 6.01903 | 9.57128e-05
|  | 209 | 5.99458 | 0.0001012558
|  | 210 | 6.018665 | 9.579327e-05
|  | 211 | 6.055056 | 8.809353e-05
|  | 212 | 6.003778 | 9.913386e-05
|  | 213 | 6.008168 | 9.813682e-05
This data may be used in publications. However, please cite Thorlabs as the source. |  | 214 | 5.993555 | 0.0001014951
|  | 215 | 5.9934 | 0.0001015313
|  | 216 | 5.988434 | 0.0001026989
Additional Information: |  | 217 | 6.017109 | 9.61371e-05
|  | 218 | 6.047997 | 8.95371e-05
|  | 219 | 6.064522 | 8.619419e-05
|  | 220 | 5.965155 | 0.000108354
|  | 221 | 5.952025 | 0.0001116799
|  | 222 | 6.042774 | 9.062041e-05
|  | 223 | 6.007635 | 9.825734e-05
|  | 224 | 5.94027 | 0.000114744
|  | 225 | 6.022795 | 9.488663e-05
|  | 226 | 6.088377 | 8.158738e-05
|  | 227 | 5.999122 | 0.0001002024
|  | 228 | 5.999507 | 0.0001001136
|  | 229 | 5.976499 | 0.0001055604
|  | 230 | 5.990605 | 0.0001021868
|  | 231 | 6.045775 | 8.999637e-05
|  | 232 | 6.035591 | 9.213168e-05
|  | 233 | 5.996113 | 0.000100899
|  | 234 | 5.973405 | 0.0001063151
|  | 235 | 5.930922 | 0.0001172406
|  | 236 | 5.939251 | 0.0001150135
|  | 237 | 5.987568 | 0.0001029039
|  | 238 | 5.987503 | 0.0001029193
|  | 239 | 5.947824 | 0.0001127654
|  | 240 | 5.927242 | 0.0001182383
|  | 241 | 5.93532 | 0.0001160593
|  | 242 | 5.978549 | 0.0001050633
|  | 243 | 5.960749 | 0.0001094589
|  | 244 | 5.931289 | 0.0001171416
|  | 245 | 5.939625 | 0.0001149145
|  | 246 | 5.935638 | 0.0001159744
|  | 247 | 5.952511 | 0.000111555
|  | 248 | 5.927695 | 0.000118115
|  | 249 | 5.88938 | 0.000129009
|  | 250 | 5.961493 | 0.0001092715
|  | 251 | 5.970504 | 0.0001070277
|  | 252 | 5.936764 | 0.0001156741
|  | 253 | 5.949423 | 0.000112351
|  | 254 | 5.937017 | 0.0001156067
|  | 255 | 5.921175 | 0.0001199016
|  | 256 | 5.890913 | 0.0001285544
|  | 257 | 5.945865 | 0.0001132752
|  | 258 | 5.950347 | 0.0001121122
|  | 259 | 5.902759 | 0.0001250953
|  | 260 | 5.9423 | 0.0001142089
|  | 261 | 5.946198 | 0.0001131884
|  | 262 | 5.921611 | 0.0001197813
|  | 263 | 5.971758 | 0.0001067191
|  | 264 | 5.999162 | 0.0001001931
|  | 265 | 5.985226 | 0.0001034604
|  | 266 | 5.921394 | 0.0001198412
|  | 267 | 5.848592 | 0.0001417124
|  | 268 | 5.876101 | 0.0001330145
|  | 269 | 5.875862 | 0.0001330877
|  | 270 | 5.882921 | 0.000130942
|  | 271 | 5.920721 | 0.000120027
|  | 272 | 5.962132 | 0.0001091109
|  | 273 | 5.989087 | 0.0001025446
|  | 274 | 5.97544 | 0.0001058181
|  | 275 | 5.909303 | 0.0001232245
|  | 276 | 5.913212 | 0.0001221203
|  | 277 | 5.917161 | 0.0001210149
|  | 278 | 5.945668 | 0.0001133266
|  | 279 | 5.99431 | 0.0001013188
|  | 280 | 5.941738 | 0.0001143568
|  | 281 | 5.910119 | 0.0001229932
|  | 282 | 5.90267 | 0.0001251209
|  | 283 | 5.895341 | 0.0001272504
|  | 284 | 5.895372 | 0.0001272413
|  | 285 | 5.910729 | 0.0001228205
|  | 286 | 5.951257 | 0.0001118776
|  | 287 | 5.934716 | 0.0001162208
|  | 288 | 5.91528 | 0.0001215402
|  | 289 | 5.927221 | 0.000118244
|  | 290 | 5.881906 | 0.0001312484
|  | 291 | 5.850928 | 0.0001409522
|  | 292 | 5.861317 | 0.0001376205
|  | 293 | 5.920182 | 0.0001201761
|  | 294 | 5.920422 | 0.0001201097
|  | 295 | 5.905023 | 0.0001244449
|  | 296 | 5.920717 | 0.0001200281
|  | 297 | 5.89434 | 0.000127544
|  | 298 | 5.866258 | 0.0001360636
|  | 299 | 5.933513 | 0.0001165432
|  | 300 | 5.917618 | 0.0001208877
|  | 301 | 5.887916 | 0.0001294446
|  | 302 | 5.910271 | 0.0001229501
|  | 303 | 5.881005 | 0.000131521
|  | 304 | 5.870892 | 0.0001346195
|  | 305 | 5.878 | 0.0001324342
|  | 306 | 5.88507 | 0.0001302957
|  | 307 | 5.900191 | 0.0001258372
|  | 308 | 5.923367 | 0.000119298
|  | 309 | 5.889502 | 0.0001289728
|  | 310 | 5.868498 | 0.0001353636
|  | 311 | 5.92774 | 0.0001181027
|  | 312 | 5.916377 | 0.0001212336
|  | 313 | 5.883118 | 0.0001308826
|  | 314 | 5.932227 | 0.0001168888
|  | 315 | 5.894433 | 0.0001275167
|  | 316 | 5.876901 | 0.0001327697
|  | 317 | 5.913655 | 0.0001219958
|  | 318 | 6.062149 | 8.666645e-05
|  | 319 | 6.032354 | 9.282095e-05
|  | 320 | 5.990439 | 0.0001022259
|  | 321 | 5.9817 | 0.0001043038
|  | 322 | 5.894187 | 0.0001275889
|  | 323 | 5.894012 | 0.0001276404
|  | 324 | 5.932077 | 0.0001169292
|  | 325 | 5.940167 | 0.0001147712
|  | 326 | 5.956703 | 0.0001104834
|  | 327 | 5.965288 | 0.0001083208
|  | 328 | 5.97403 | 0.0001061622
|  | 329 | 5.961273 | 0.0001093269
|  | 330 | 6.015434 | 9.65086e-05
|  | 331 | 5.965758 | 0.0001082037
|  | 332 | 6.025181 | 9.436675e-05
|  | 333 | 5.97046 | 0.0001070385
|  | 334 | 5.933797 | 0.000116467
|  | 335 | 5.937828 | 0.000115391
|  | 336 | 5.930138 | 0.0001174524
|  | 337 | 5.950183 | 0.0001121546
|  | 338 | 5.922765 | 0.0001194634
|  | 339 | 5.889919 | 0.000128849
|  | 340 | 6.007747 | 9.8232e-05
|  | 341 | 5.967619 | 0.000107741
|  | 342 | 5.959425 | 0.0001097931
|  | 343 | 5.927385 | 0.0001181993
|  | 344 | 5.951474 | 0.0001118217
|  | 345 | 5.968463 | 0.0001075318
|  | 346 | 5.916545 | 0.0001211867
|  | 347 | 5.883861 | 0.0001306589
|  | 348 | 5.968984 | 0.0001074029
|  | 349 | 5.877409 | 0.0001326145
|  | 350 | 5.917256 | 0.0001209885
|  | 351 | 5.902578 | 0.0001251474
|  | 352 | 5.925066 | 0.0001188322
|  | 353 | 5.913791 | 0.0001219576
|  | 354 | 5.888676 | 0.0001292183
|  | 355 | 5.892449 | 0.0001281006
|  | 356 | 5.896212 | 0.0001269954
|  | 357 | 5.914591 | 0.0001217332
|  | 358 | 5.885788 | 0.0001300804
|  | 359 | 5.922337 | 0.0001195812
|  | 360 | 5.918868 | 0.0001205402
|  | 361 | 5.893303 | 0.0001278489
|  | 362 | 5.846285 | 0.0001424672
|  | 363 | 5.849658 | 0.000141365
|  | 364 | 5.856207 | 0.0001392493
|  | 365 | 5.837229 | 0.0001454692
|  | 366 | 5.843655 | 0.0001433326
|  | 367 | 5.916006 | 0.0001213372
|  | 368 | 5.901487 | 0.0001254622
|  | 369 | 5.863505 | 0.0001369289
|  | 370 | 5.857223 | 0.0001389239
|  | 371 | 5.880911 | 0.0001315494
|  | 372 | 5.84462 | 0.0001430145
|  | 373 | 5.877611 | 0.0001325528
|  | 374 | 5.864469 | 0.0001366253
|  | 375 | 5.874882 | 0.0001333884
|  | 376 | 5.829928 | 0.0001479354
|  | 377 | 5.783512 | 0.000164622
|  | 378 | 5.739233 | 0.0001822917
|  | 379 | 5.816079 | 0.0001527288
|  | 380 | 5.930138 | 0.0001174524
|  | 381 | 5.882997 | 0.0001309191
|  | 382 | 5.862772 | 0.0001371602
|  | 383 | 5.856602 | 0.0001391227
|  | 384 | 5.876647 | 0.0001328474
|  | 385 | 5.897611 | 0.000126587
|  | 386 | 5.954736 | 0.0001109849
|  | 387 | 5.898062 | 0.0001264556
|  | 388 | 5.927613 | 0.0001181373
|  | 389 | 5.939517 | 0.0001149431
|  | 390 | 5.902295 | 0.000125229
|  | 391 | 5.972392 | 0.0001065634
|  | 392 | 5.906273 | 0.0001240872
|  | 393 | 5.956046 | 0.0001106507
|  | 394 | 5.917579 | 0.0001208985
|  | 395 | 5.88899 | 0.0001291249
|  | 396 | 5.910684 | 0.0001228333
|  | 397 | 5.937276 | 0.0001155378
|  | 398 | 5.945176 | 0.0001134551
|  | 399 | 5.92601 | 0.0001185741
|  | 400 | 5.9416 | 0.0001143931
|  | 401 | 5.900901 | 0.0001256316
|  | 402 | 5.942203 | 0.0001142344
|  | 403 | 5.946297 | 0.0001131626
|  | 404 | 5.93859 | 0.0001151887
|  | 405 | 5.942773 | 0.0001140846
|  | 406 | 5.946891 | 0.000113008
|  | 407 | 5.971305 | 0.0001068304
|  | 408 | 5.881464 | 0.000131382
|  | 409 | 5.93189 | 0.0001169796
|  | 410 | 5.959529 | 0.0001097668
|  | 411 | 5.92461 | 0.000118957
|  | 412 | 5.921073 | 0.0001199298
|  | 413 | 5.852776 | 0.0001403537
|  | 414 | 5.879284 | 0.0001320432
|  | 415 | 5.780425 | 0.0001657964
|  | 416 | 5.742142 | 0.0001810748
|  | 417 | 5.780884 | 0.0001656212
|  | 418 | 5.829289 | 0.0001481532
|  | 419 | 5.876733 | 0.0001328211
|  | 420 | 5.901101 | 0.0001255738
|  | 421 | 5.904916 | 0.0001244755
|  | 422 | 5.836012 | 0.0001458774
|  | 423 | 5.624137 | 0.0002376091
|  | 424 | 5.457602 | 0.0003486567
|  | 425 | 5.597377 | 0.0002527103
|  | 426 | 5.836616 | 0.0001456747
|  | 427 | 5.946982 | 0.0001129843
|  | 428 | 5.958929 | 0.0001099186
|  | 429 | 5.94332 | 0.000113941
|  | 430 | 5.963424 | 0.0001087867
|  | 431 | 5.947749 | 0.0001127849
|  | 432 | 6.006526 | 9.850857e-05
|  | 433 | 5.936553 | 0.0001157303
|  | 434 | 5.918045 | 0.0001207689
|  | 435 | 5.952387 | 0.0001115868
|  | 436 | 5.944925 | 0.0001135207
|  | 437 | 5.989799 | 0.0001023767
|  | 438 | 5.945176 | 0.0001134551
|  | 439 | 5.95318 | 0.0001113833
|  | 440 | 5.945527 | 0.0001133634
|  | 441 | 5.969621 | 0.0001072455
|  | 442 | 5.762109 | 0.0001729382
|  | 443 | 5.757044 | 0.0001749669
|  | 444 | 5.777793 | 0.0001668042
|  | 445 | 5.898622 | 0.0001262926
|  | 446 | 5.916789 | 0.0001211186
|  | 447 | 5.865805 | 0.0001362056
|  | 448 | 5.817317 | 0.0001522941
|  | 449 | 5.889479 | 0.0001289796
|  | 450 | 5.939737 | 0.0001148849
|  | 451 | 5.896413 | 0.0001269366
|  | 452 | 5.936396 | 0.0001157721
|  | 453 | 5.92893 | 0.0001177796
|  | 454 | 6.006232 | 9.857528e-05
|  | 455 | 5.907643 | 0.0001236964
|  | 456 | 5.988997 | 0.0001025659
|  | 457 | 5.993493 | 0.0001015096
|  | 458 | 5.972824 | 0.0001064574
|  | 459 | 5.972965 | 0.0001064229
|  | 460 | 5.915621 | 0.0001214448
|  | 461 | 5.894717 | 0.0001274333
|  | 462 | 5.973501 | 0.0001062916
|  | 463 | 5.998991 | 0.0001002326
|  | 464 | 5.93104 | 0.0001172087
|  | 465 | 5.916484 | 0.0001212037
|  | 466 | 5.938418 | 0.0001152344
|  | 467 | 5.942584 | 0.0001141343
|  | 468 | 5.882264 | 0.0001311402
|  | 469 | 5.942792 | 0.0001140796
|  | 470 | 5.863244 | 0.0001370112
|  | 471 | 5.950651 | 0.0001120338
|  | 472 | 5.954622 | 0.0001110141
|  | 473 | 5.935884 | 0.0001159087
|  | 474 | 5.914016 | 0.0001218945
|  | 475 | 5.907045 | 0.0001238668
|  | 476 | 5.963126 | 0.0001088614
|  | 477 | 5.992191 | 0.0001018144
|  | 478 | 5.97562 | 0.0001057743
|  | 479 | 5.918226 | 0.0001207185
|  | 480 | 5.918333 | 0.0001206888
|  | 481 | 5.904308 | 0.0001246499
|  | 482 | 5.880746 | 0.0001315994
|  | 483 | 5.891011 | 0.0001285254
|  | 484 | 5.922519 | 0.0001195311
|  | 485 | 5.937435 | 0.0001154955
|  | 486 | 5.90849 | 0.0001234554
|  | 487 | 5.888114 | 0.0001293856
|  | 488 | 5.919405 | 0.0001203913
|  | 489 | 5.919599 | 0.0001203375
|  | 490 | 5.905669 | 0.0001242599
|  | 491 | 5.912618 | 0.0001222875
|  | 492 | 5.927306 | 0.0001182208
|  | 493 | 5.930983 | 0.0001172241
|  | 494 | 5.895627 | 0.0001271666
|  | 495 | 5.774933 | 0.0001679063
|  | 496 | 5.755137 | 0.0001757369
|  | 497 | 5.856948 | 0.0001390119
|  | 498 | 5.938923 | 0.0001151004
|  | 499 | 5.978236 | 0.000105139
|  | 500 | 5.986413 | 0.000103178
|  | 501 | 5.986489 | 0.0001031599
|  | 502 | 5.824613 | 0.000149757
|  | 503 | 5.773243 | 0.000168561
|  | 504 | 5.746205 | 0.0001793887
|  | 505 | 5.854535 | 0.0001397864
|  | 506 | 5.962414 | 0.00010904
|  | 507 | 5.982724 | 0.0001040581
|  | 508 | 6.054725 | 8.816069e-05
|  | 509 | 5.970657 | 0.00010699
|  | 510 | 5.958822 | 0.0001099456
|  | 511 | 5.893828 | 0.0001276944
|  | 512 | 5.897171 | 0.0001267153
|  | 513 | 5.936241 | 0.0001158135
|  | 514 | 5.963045 | 0.0001088817
|  | 515 | 5.93625 | 0.0001158111
|  | 516 | 5.943927 | 0.0001137819
|  | 517 | 5.96346 | 0.0001087777
|  | 518 | 5.996161 | 0.0001008879
|  | 519 | 6.004833 | 9.889333e-05
|  | 520 | 5.93674 | 0.0001156805
|  | 521 | 5.948078 | 0.0001126995
|  | 522 | 5.948153 | 0.00011268
|  | 523 | 5.918805 | 0.0001205577
|  | 524 | 5.911757 | 0.0001225302
|  | 525 | 5.992227 | 0.0001018059
|  | 526 | 5.984197 | 0.0001037058
|  | 527 | 6.001307 | 9.96995e-05
|  | 528 | 5.960321 | 0.0001095668
|  | 529 | 5.968154 | 0.0001076084
|  | 530 | 5.922866 | 0.0001194357
|  | 531 | 5.923004 | 0.0001193977
|  | 532 | 5.968462 | 0.0001075321
|  | 533 | 6.010289 | 9.765871e-05
|  | 534 | 5.926831 | 0.0001183502
|  | 535 | 5.847803 | 0.0001419701
|  | 536 | 5.832941 | 0.0001469126
|  | 537 | 5.824367 | 0.0001498418
|  | 538 | 5.8728 | 0.0001340294
|  | 539 | 5.916504 | 0.0001211982
|  | 540 | 5.913175 | 0.0001221307
|  | 541 | 5.909697 | 0.0001231127
|  | 542 | 5.92742 | 0.0001181898
|  | 543 | 6.006676 | 9.847455e-05
|  | 544 | 5.920403 | 0.0001201149
|  | 545 | 5.886219 | 0.0001299514
|  | 546 | 5.989912 | 0.00010235
|  | 547 | 5.953888 | 0.0001112018
|  | 548 | 5.873601 | 0.0001337824
|  | 549 | 5.839826 | 0.0001446019
|  | 550 | 5.864155 | 0.0001367241
|  | 551 | 5.903558 | 0.0001248654
|  | 552 | 5.931808 | 0.0001170017
|  | 553 | 5.935571 | 0.0001159923
|  | 554 | 5.910652 | 0.0001228423
|  | 555 | 5.861454 | 0.0001375771
|  | 556 | 5.752405 | 0.0001768459
|  | 557 | 5.623979 | 0.0002376955
|  | 558 | 5.589551 | 0.0002573055
|  | 559 | 5.745383 | 0.0001797285
|  | 560 | 5.90759 | 0.0001237115
|  | 561 | 5.970632 | 0.0001069961
|  | 562 | 5.98292 | 0.0001040112
|  | 563 | 5.947673 | 0.0001128046
|  | 564 | 5.891214 | 0.0001284653
|  | 565 | 5.809958 | 0.0001548966
|  | 566 | 5.812625 | 0.0001539483
|  | 567 | 5.862461 | 0.0001372584
|  | 568 | 5.915234 | 0.0001215531
|  | 569 | 5.936832 | 0.000115656
|  | 570 | 5.901501 | 0.0001254582
|  | 571 | 5.929518 | 0.0001176202
|  | 572 | 5.94435 | 0.0001136711
|  | 573 | 5.933465 | 0.0001165561
|  | 574 | 5.898448 | 0.0001263432
|  | 575 | 5.869272 | 0.0001351226
|  | 576 | 5.901869 | 0.0001253519
|  | 577 | 5.975656 | 0.0001057655
|  | 578 | 6.022388 | 9.497559e-05
|  | 579 | 5.952432 | 0.0001115753
|  | 580 | 5.9412 | 0.0001144986
|  | 581 | 5.948721 | 0.0001125328
|  | 582 | 5.960392 | 0.0001095489
|  | 583 | 5.988551 | 0.0001026713
|  | 584 | 5.968359 | 0.0001075576
|  | 585 | 5.949122 | 0.0001124289
|  | 586 | 5.930622 | 0.0001173216
|  | 587 | 5.960678 | 0.0001094768
|  | 588 | 5.984713 | 0.0001035826
|  | 589 | 5.949373 | 0.000112364
|  | 590 | 5.941866 | 0.0001143231
|  | 591 | 5.949489 | 0.0001123339
|  | 592 | 5.964952 | 0.0001084047
|  | 593 | 6.014611 | 9.669166e-05
|  | 594 | 6.019142 | 9.568812e-05
|  | 595 | 5.965207 | 0.000108341
|  | 596 | 5.893363 | 0.0001278312
|  | 597 | 5.900082 | 0.0001258688
|  | 598 | 5.961483 | 0.000109274
|  | 599 | 5.961588 | 0.0001092476
|  | 600 | 5.997995 | 0.0001004627
|  | 601 | 6.047058 | 8.97309e-05
|  | 602 | 5.977429 | 0.0001053346
|  | 603 | 5.938841 | 0.0001151222
|  | 604 | 5.957812 | 0.0001102016
|  | 605 | 5.973575 | 0.0001062735
|  | 606 | 5.924688 | 0.0001189356
|  | 607 | 5.924717 | 0.0001189277
|  | 608 | 5.910728 | 0.0001228208
|  | 609 | 5.928365 | 0.0001179329
|  | 610 | 5.96204 | 0.000109134
|  | 611 | 5.958244 | 0.0001100921
|  | 612 | 5.954403 | 0.0001110701
|  | 613 | 5.932176 | 0.0001169026
|  | 614 | 5.943189 | 0.0001139754
|  | 615 | 5.958328 | 0.0001100708
|  | 616 | 5.935865 | 0.0001159138
|  | 617 | 5.950701 | 0.0001120209
|  | 618 | 5.970127 | 0.0001071206
|  | 619 | 5.966266 | 0.0001080772
|  | 620 | 5.950917 | 0.0001119652
|  | 621 | 5.932521 | 0.0001168097
|  | 622 | 5.939811 | 0.0001148653
|  | 623 | 5.921822 | 0.0001197231
|  | 624 | 5.936293 | 0.0001157996
|  | 625 | 5.994931 | 0.000101174
|  | 626 | 5.958982 | 0.0001099051
|  | 627 | 5.940117 | 0.0001147844
|  | 628 | 5.962775 | 0.0001089494
|  | 629 | 5.947547 | 0.0001128374
|  | 630 | 5.955068 | 0.0001109001
|  | 631 | 5.962812 | 0.0001089402
|  | 632 | 5.990914 | 0.0001021142
|  | 633 | 6.021003 | 9.527896e-05
|  | 634 | 5.974916 | 0.0001059459
|  | 635 | 5.959425 | 0.0001097931
|  | 636 | 5.971121 | 0.0001068757
|  | 637 | 5.978954 | 0.0001049654
|  | 638 | 5.979057 | 0.0001049405
|  | 639 | 5.967275 | 0.0001078264
|  | 640 | 5.929862 | 0.0001175271
|  | 641 | 5.908914 | 0.0001233349
|  | 642 | 5.915766 | 0.0001214043
|  | 643 | 5.955812 | 0.0001107103
|  | 644 | 5.967471 | 0.0001077777
|  | 645 | 5.930074 | 0.0001174697
|  | 646 | 5.922973 | 0.0001194062
|  | 647 | 5.948452 | 0.0001126025
|  | 648 | 5.967726 | 0.0001077145
|  | 649 | 5.971674 | 0.0001067397
|  | 650 | 5.937519 | 0.0001154731
|  | 651 | 5.91267 | 0.0001222728
|  | 652 | 5.912723 | 0.0001222579
|  | 653 | 5.93412 | 0.0001163804
|  | 654 | 5.952629 | 0.0001115247
|  | 655 | 5.975842 | 0.0001057202
|  | 656 | 5.94886 | 0.0001124968
|  | 657 | 5.906128 | 0.0001241286
|  | 658 | 5.956564 | 0.0001105188
|  | 659 | 5.964442 | 0.000108532
|  | 660 | 5.941764 | 0.00011435
|  | 661 | 5.930928 | 0.000117239
|  | 662 | 5.93811 | 0.0001153161
|  | 663 | 5.964424 | 0.0001085365
|  | 664 | 5.953253 | 0.0001113646
|  | 665 | 5.980581 | 0.0001045729
|  | 666 | 6.0053 | 9.878705e-05
|  | 667 | 5.938447 | 0.0001152267
|  | 668 | 5.92429 | 0.0001190447
|  | 669 | 5.961095 | 0.0001093717
|  | 670 | 5.957376 | 0.0001103123
|  | 671 | 5.997272 | 0.0001006301
|  | 672 | 5.965041 | 0.0001083825
|  | 673 | 5.953698 | 0.0001112505
|  | 674 | 5.985034 | 0.0001035061
|  | 675 | 5.946321 | 0.0001131564
|  | 676 | 5.931786 | 0.0001170076
|  | 677 | 5.928285 | 0.0001179546
|  | 678 | 5.9541 | 0.0001111476
|  | 679 | 5.981271 | 0.0001044069
|  | 680 | 6.002014 | 9.953733e-05
|  | 681 | 5.93945 | 0.0001149609
|  | 682 | 5.946785 | 0.0001130355
|  | 683 | 5.950572 | 0.0001120542
|  | 684 | 5.965859 | 0.0001081785
|  | 685 | 5.958215 | 0.0001100994
|  | 686 | 5.95436 | 0.0001110811
|  | 687 | 5.970033 | 0.0001071438
|  | 688 | 5.9984 | 0.0001003691
|  | 689 | 5.943713 | 0.0001138379
|  | 690 | 5.970482 | 0.0001070331
|  | 691 | 5.947572 | 0.0001128309
|  | 692 | 5.92584 | 0.0001186206
|  | 693 | 5.918886 | 0.0001205352
|  | 694 | 5.929455 | 0.0001176373
|  | 695 | 5.908633 | 0.0001234147
|  | 696 | 5.912188 | 0.0001224086
|  | 697 | 5.990866 | 0.0001021255
|  | 698 | 5.995138 | 0.0001011258
|  | 699 | 5.926473 | 0.0001184478
|  | 700 | 5.940946 | 0.0001145655
|  | 701 | 5.967346 | 0.0001078087
|  | 702 | 5.97506 | 0.0001059107
|  | 703 | 5.963607 | 0.0001087409
|  | 704 | 5.944833 | 0.0001135447
|  | 705 | 5.886507 | 0.0001298653
|  | 706 | 5.956318 | 0.0001105814
|  | 707 | 5.975655 | 0.0001057657
|  | 708 | 5.996009 | 0.0001009232
|  | 709 | 5.987947 | 0.0001028142
|  | 710 | 5.956625 | 0.0001105032
|  | 711 | 5.896804 | 0.0001268224
|  | 712 | 5.934657 | 0.0001162366
|  | 713 | 5.938417 | 0.0001152346
|  | 714 | 5.934953 | 0.0001161574
|  | 715 | 5.913872 | 0.0001219349
|  | 716 | 5.850486 | 0.0001410958
|  | 717 | 5.822126 | 0.000150617
|  | 718 | 5.830354 | 0.0001477903
|  | 719 | 5.84493 | 0.0001429124
|  | 720 | 5.795486 | 0.0001601452
|  | 721 | 5.585322 | 0.0002598232
|  | 722 | 5.45958 | 0.0003470723
|  | 723 | 5.538394 | 0.0002894716
|  | 724 | 5.72407 | 0.0001887687
|  | 725 | 5.884975 | 0.0001303242
|  | 726 | 5.915012 | 0.0001216152
|  | 727 | 5.918456 | 0.0001206546
|  | 728 | 5.888878 | 0.0001291582
|  | 729 | 5.85789 | 0.0001387107
|  | 730 | 5.90874 | 0.0001233843
|  | 731 | 5.936536 | 0.0001157348
|  | 732 | 5.898814 | 0.0001262368
|  | 733 | 5.892378 | 0.0001281215
|  | 734 | 5.916108 | 0.0001213087
|  | 735 | 5.889606 | 0.0001289419
|  | 736 | 5.919605 | 0.0001203358
|  | 737 | 5.916232 | 0.0001212741
|  | 738 | 5.886683 | 0.0001298126
|  | 739 | 5.864729 | 0.0001365435
|  | 740 | 5.864888 | 0.0001364935
|  | 741 | 5.941162 | 0.0001145086
|  | 742 | 5.913449 | 0.0001220537
|  | 743 | 5.887378 | 0.0001296051
|  | 744 | 5.83356 | 0.0001467033
|  | 745 | 5.795548 | 0.0001601224
|  | 746 | 5.763254 | 0.0001724829
|  | 747 | 5.70519 | 0.000197156
|  | 748 | 5.709685 | 0.0001951259
|  | 749 | 5.672969 | 0.0002123396
|  | 750 | 5.657856 | 0.0002198589
|  | 751 | 5.609864 | 0.0002455478
|  | 752 | 5.598561 | 0.0002520223
|  | 753 | 5.612172 | 0.0002442463
|  | 754 | 5.600689 | 0.0002507905
|  | 755 | 5.603916 | 0.0002489339
|  | 756 | 5.615442 | 0.0002424142
|  | 757 | 5.600604 | 0.0002508395
|  | 758 | 5.4898 | 0.0003237427
|  | 759 | 4.251374 | 0.00560565
|  | 760 | 3.68111 | 0.02083963
|  | 761 | 3.058271 | 0.0874438
|  | 762 | 3.107425 | 0.07808633
|  | 763 | 2.090897 | 0.8111534
|  | 764 | 1.083346 | 8.253801
|  | 765 | 0.402176 | 39.61175
|  | 766 | 0.110967 | 77.45206
|  | 767 | 0.023681 | 94.69325
|  | 768 | 0.014044 | 96.81798
|  | 769 | 0.010277 | 97.66141
|  | 770 | 0.009862 | 97.75478
|  | 771 | 0.009434 | 97.85116
|  | 772 | 0.006772 | 98.45278
|  | 773 | 0.012543 | 97.15318
|  | 774 | 0.073574 | 84.41624
|  | 775 | 0.300296 | 50.08458
|  | 776 | 0.830804 | 14.76373
|  | 777 | 1.82252 | 1.504804
|  | 778 | 2.858451 | 0.1385316
|  | 779 | 3.617147 | 0.02414643
|  | 780 | 4.189499 | 0.006463995
|  | 781 | 4.849783 | 0.001413244
|  | 782 | 5.32047 | 0.0004781124
|  | 783 | 5.602211 | 0.0002499131
|  | 784 | 5.69121 | 0.0002036057
|  | 785 | 5.758724 | 0.0001742914
|  | 786 | 5.840754 | 0.0001442932
|  | 787 | 5.858286 | 0.0001385843
|  | 788 | 5.806137 | 0.0001562655
|  | 789 | 5.841351 | 0.000144095
|  | 790 | 5.85874 | 0.0001384395
|  | 791 | 5.844544 | 0.0001430395
|  | 792 | 5.836369 | 0.0001457575
|  | 793 | 5.833367 | 0.0001467685
|  | 794 | 5.853564 | 0.0001400993
|  | 795 | 5.890586 | 0.0001286512
|  | 796 | 5.896781 | 0.0001268291
|  | 797 | 5.912964 | 0.0001221901
|  | 798 | 5.940732 | 0.000114622
|  | 799 | 5.944617 | 0.0001136012
|  | 800 | 5.865968 | 0.0001361545
|  | 801 | 5.877993 | 0.0001324363
|  | 802 | 5.920254 | 0.0001201561
|  | 803 | 5.831381 | 0.0001474412
|  | 804 | 5.878664 | 0.0001322318
|  | 805 | 5.897082 | 0.0001267413
|  | 806 | 5.826269 | 0.000149187
|  | 807 | 5.807619 | 0.0001557331
|  | 808 | 5.780263 | 0.0001658582
|  | 809 | 5.832011 | 0.0001472275
|  | 810 | 5.87545 | 0.000133214
|  | 811 | 5.86952 | 0.0001350455
|  | 812 | 5.897906 | 0.000126501
|  | 813 | 5.910799 | 0.0001228007
|  | 814 | 5.941467 | 0.0001144282
|  | 815 | 5.945773 | 0.0001132992
|  | 816 | 5.826932 | 0.0001489594
|  | 817 | 5.860821 | 0.0001377777
|  | 818 | 5.714065 | 0.0001931679
|  | 819 | 5.731337 | 0.0001856363
|  | 820 | 5.518572 | 0.0003029898
|  | 821 | 5.344831 | 0.0004520318
|  | 822 | 5.240428 | 0.0005748731
|  | 823 | 5.277814 | 0.0005274557
|  | 824 | 5.392398 | 0.0004051371
|  | 825 | 5.561887 | 0.0002742288
|  | 826 | 5.54565 | 0.0002846754
|  | 827 | 5.47815 | 0.0003325447
|  | 828 | 5.549823 | 0.0002819532
|  | 829 | 5.702366 | 0.0001984422
|  | 830 | 5.84486 | 0.0001429355
|  | 831 | 5.825251 | 0.0001495371
|  | 832 | 6.009291 | 9.788339e-05
|  | 833 | 5.844108 | 0.0001431832
|  | 834 | 5.85555 | 0.0001394601
|  | 835 | 5.979434 | 0.0001048494
|  | 836 | 5.840014 | 0.0001445393
|  | 837 | 5.698034 | 0.0002004315
|  | 838 | 5.731884 | 0.0001854027
|  | 839 | 5.83908 | 0.0001448505
|  | 840 | 5.814328 | 0.0001533458
|  | 841 | 5.812886 | 0.0001538558
|  | 842 | 5.747287 | 0.0001789423
|  | 843 | 5.884298 | 0.0001305275
|  | 844 | 5.717051 | 0.0001918443
|  | 845 | 5.730096 | 0.0001861676
|  | 846 | 5.796999 | 0.0001595883
|  | 847 | 5.911205 | 0.000122686
|  | 848 | 5.813435 | 0.0001536615
|  | 849 | 5.933665 | 0.0001165024
|  | 850 | 5.786507 | 0.0001634907
|  | 851 | 5.708567 | 0.0001956289
|  | 852 | 5.614539 | 0.0002429187
|  | 853 | 5.737562 | 0.0001829945
|  | 854 | 5.821618 | 0.0001507933
|  | 855 | 5.77451 | 0.0001680699
|  | 856 | 5.762075 | 0.0001729518
|  | 857 | 5.604535 | 0.0002485793
|  | 858 | 5.791258 | 0.0001617119
|  | 859 | 5.869811 | 0.000134955
|  | 860 | 5.8630022 | 0.0001370875
|  | 861 | 5.9107506 | 0.0001228144
|  | 862 | 5.7398806 | 0.0001820201
|  | 863 | 5.7398806 | 0.0001820201
|  | 864 | 5.5658434 | 0.0002717419
|  | 865 | 5.653055 | 0.0002223028
|  | 866 | 5.52337 | 0.0002996608
|  | 867 | 5.7262778 | 0.0001878115
|  | 868 | 5.6222184 | 0.0002386611
|  | 869 | 5.7962556 | 0.0001598617
|  | 870 | 5.7962556 | 0.0001598617
|  | 871 | 5.9259406 | 0.0001185931
|  | 872 | 5.8873662 | 0.0001296086
|  | 873 | 5.9914256 | 0.0001019939
|  | 874 | 5.8823056 | 0.0001311277
|  | 875 | 5.8823056 | 0.0001311277
|  | 876 | 5.7273322 | 0.0001873561
|  | 877 | 5.7659066 | 0.0001714326
|  | 878 | 5.6409854 | 0.0002285676
|  | 879 | 5.7501054 | 0.0001777848
|  | 880 | 5.7501054 | 0.0001777848
|  | 881 | 5.9050788 | 0.0001244289
|  | 882 | 5.7826998 | 0.0001649302
|  | 883 | 5.907621 | 0.0001237026
|  | 884 | 5.7760762 | 0.0001674649
|  | 885 | 5.7760762 | 0.0001674649
|  | 886 | 5.6122432 | 0.0002442063
|  | 887 | 5.7346222 | 0.0001842374
|  | 888 | 5.596067 | 0.0002534738
|  | 889 | 5.7216118 | 0.0001898402
|  | 890 | 5.5995184 | 0.0002514673
|  | 891 | 5.7633514 | 0.0001724442
|  | 892 | 5.6315116 | 0.0002336084
|  | 893 | 5.7700668 | 0.0001697982
|  | 894 | 5.6442396 | 0.0002268613
|  | 895 | 5.766333 | 0.0001712644
|  | 896 | 5.6528932 | 0.0002223857
|  | 897 | 5.7024454 | 0.0001984059
|  | 898 | 5.560465 | 0.0002751281
|  | 899 | 5.6922922 | 0.000203099
|  | 900 | 5.499671 | 0.0003164674
|  | 901 | 5.7546002 | 0.0001759543
|  | 902 | 5.728793 | 0.0001867269
|  | 903 | 5.7715118 | 0.0001692342
|  | 904 | 5.6919188 | 0.0002032737
|  | 905 | 5.88454 | 0.0001304548
|  | 906 | 5.6107516 | 0.0002450464
|  | 907 | 5.7188464 | 0.0001910529
|  | 908 | 5.6891048 | 0.0002045951
|  | 909 | 5.7686978 | 0.0001703343
|  | 910 | 5.6289834 | 0.0002349723
|  | 911 | 5.7612824 | 0.0001732677
|  | 912 | 5.63863 | 0.0002298106
|  | 913 | 5.7467648 | 0.0001791576
|  | 914 | 5.6219416 | 0.0002388132
|  | 915 | 5.761656 | 0.0001731187
|  | 916 | 5.6340246 | 0.0002322605
|  | 917 | 5.7698538 | 0.0001698815
|  | 918 | 5.657539 | 0.0002200194
|  | 919 | 5.7823622 | 0.0001650585
|  | 920 | 5.6130622 | 0.0002437462
|  | 921 | 5.7406936 | 0.0001816797
|  | 922 | 5.5320726 | 0.0002937159
|  | 923 | 5.5845532 | 0.0002602836
|  | 924 | 5.4875748 | 0.0003254057
|  | 925 | 5.6568748 | 0.0002203562
|  | 926 | 5.7307018 | 0.0001859081
|  | 927 | 5.926146 | 0.000118537
|  | 928 | 5.9600766 | 0.0001096285
|  | 929 | 6.057055 | 8.768898e-05
|  | 930 | 5.8774746 | 0.0001325945
|  | 931 | 5.7916094 | 0.0001615811
|  | 932 | 5.8827446 | 0.0001309952
|  | 933 | 5.9295166 | 0.0001176206
|  | 934 | 5.7681418 | 0.0001705525
|  | 935 | 5.924959 | 0.0001188614
|  | 936 | 5.9560198 | 0.0001106573
|  | 937 | 5.8456478 | 0.0001426764
|  | 938 | 5.7227056 | 0.0001893627
|  | 939 | 5.7734248 | 0.0001684904
|  | 940 | 5.6592688 | 0.0002191448
|  | 941 | 5.6342462 | 0.000232142
|  | 942 | 5.587648 | 0.0002584354
|  | 943 | 5.691811 | 0.0002033242
|  | 944 | 5.6697422 | 0.0002139232
|  | 945 | 5.8066614 | 0.0001560769
|  | 946 | 5.6949222 | 0.0002018728
|  | 947 | 5.752657 | 0.0001767433
|  | 948 | 5.7333674 | 0.0001847705
|  | 949 | 5.8660918 | 0.0001361157
|  | 950 | 5.710325 | 0.0001948386
|  | 951 | 5.7081546 | 0.0001958147
|  | 952 | 5.6024784 | 0.0002497593
|  | 953 | 5.6405472 | 0.0002287983
|  | 954 | 5.5732124 | 0.0002671699
|  | 955 | 5.7289792 | 0.0001866469
|  | 956 | 5.7042658 | 0.000197576
|  | 957 | 5.6952972 | 0.0002016986
|  | 958 | 5.5713218 | 0.0002683355
|  | 959 | 5.5649488 | 0.0002723022
|  | 960 | 5.4372726 | 0.0003653654
|  | 961 | 5.5818956 | 0.0002618812
|  | 962 | 5.637108 | 0.0002306174
|  | 963 | 5.6987048 | 0.0002001222
|  | 964 | 5.6346526 | 0.0002319249
|  | 965 | 5.7393772 | 0.0001822312
|  | 966 | 5.5996438 | 0.0002513947
|  | 967 | 5.6659812 | 0.0002157838
|  | 968 | 5.649715 | 0.0002240191
|  | 969 | 5.7349978 | 0.0001840781
|  | 970 | 5.616809 | 0.0002416523
|  | 971 | 5.7434654 | 0.0001805239
|  | 972 | 5.681898 | 0.0002080185
|  | 973 | 5.7064216 | 0.0001965977
|  | 974 | 5.6814988 | 0.0002082098
|  | 975 | 5.8226392 | 0.0001504391
|  | 976 | 5.7070306 | 0.0001963222
|  | 977 | 5.6358926 | 0.0002312637
|  | 978 | 5.56669 | 0.0002712127
|  | 979 | 5.6840984 | 0.0002069672
|  | 980 | 5.5613748 | 0.0002745524
|  | 981 | 5.5560334 | 0.0002779499
|  | 982 | 5.569339 | 0.0002695634
|  | 983 | 5.6866628 | 0.0002057487
|  | 984 | 5.5099132 | 0.0003090913
|  | 985 | 5.5090428 | 0.0003097114
|  | 986 | 5.5726698 | 0.000267504
|  | 987 | 5.5703692 | 0.0002689248
|  | 988 | 5.4167368 | 0.0003830568
|  | 989 | 5.511898 | 0.0003076819
|  | 990 | 5.6776728 | 0.0002100522
|  | 991 | 5.7480728 | 0.0001786188
|  | 992 | 5.756243 | 0.0001752899
|  | 993 | 5.78128 | 0.0001654703
|  | 994 | 5.755379 | 0.000175639
|  | 995 | 5.6652792 | 0.0002161329
|  | 996 | 5.5603314 | 0.0002752128
|  | 997 | 5.681581 | 0.0002081704
|  | 998 | 5.7664126 | 0.000171233
|  | 999 | 5.8338936 | 0.0001465907
|  | 1000 | 5.8829704 | 0.0001309271
|  | 1001 | 5.9532118 | 0.0001113751
|  | 1002 | 5.9042494 | 0.0001246667
|  | 1003 | 5.875777 | 0.0001331138
|  | 1004 | 5.796192 | 0.0001598851
|  | 1005 | 5.6739034 | 0.0002118832
|  | 1006 | 5.5710238 | 0.0002685197
|  | 1007 | 5.4943738 | 0.0003203511
|  | 1008 | 5.4862822 | 0.0003263757
|  | 1009 | 5.4728882 | 0.0003365982
|  | 1010 | 5.5368662 | 0.0002904917
|  | 1011 | 5.709435 | 0.0001952383
|  | 1012 | 5.7559426 | 0.0001754112
|  | 1013 | 5.7923106 | 0.0001613204
|  | 1014 | 5.8852896 | 0.0001302298
|  | 1015 | 5.9550238 | 0.0001109114
|  | 1016 | 5.8897314 | 0.0001289047
|  | 1017 | 5.9624898 | 0.000109021
|  | 1018 | 5.9991092 | 0.0001002053
|  | 1019 | 6.0066558 | 9.847913e-05
|  | 1020 | 5.989031 | 0.0001025579
|  | 1021 | 5.9690926 | 0.000107376
|  | 1022 | 5.9415658 | 0.0001144022
|  | 1023 | 5.8392994 | 0.0001447773
|  | 1024 | 5.793933 | 0.0001607189
|  | 1025 | 5.7317084 | 0.0001854777
|  | 1026 | 5.6631152 | 0.0002172125
|  | 1027 | 5.6116676 | 0.0002445301
|  | 1028 | 5.7013204 | 0.0001989205
|  | 1029 | 5.6089582 | 0.0002460604
|  | 1030 | 5.5492584 | 0.00028232
|  | 1031 | 5.5626536 | 0.0002737451
|  | 1032 | 5.6414502 | 0.0002283231
|  | 1033 | 5.6899222 | 0.0002042104
|  | 1034 | 5.8070164 | 0.0001559494
|  | 1035 | 5.9937986 | 0.0001014382
|  | 1036 | 6.2386806 | 5.771908e-05
|  | 1037 | 6.17056 | 6.752118e-05
|  | 1038 | 6.072388 | 8.464708e-05
|  | 1039 | 5.965322 | 0.0001083124
|  | 1040 | 5.9716456 | 0.0001067467
|  | 1041 | 5.816626 | 0.0001525366
|  | 1042 | 5.8690734 | 0.0001351844
|  | 1043 | 5.8621988 | 0.0001373413
|  | 1044 | 6.0820904 | 8.277698e-05
|  | 1045 | 5.9045206 | 0.0001245889
|  | 1046 | 5.870261 | 0.0001348152
|  | 1047 | 5.749785 | 0.000177916
|  | 1048 | 5.7301068 | 0.0001861629
|  | 1049 | 5.6139666 | 0.0002432391
|  | 1050 | 5.7253984 | 0.0001881922
|  | 1051 | 5.6483082 | 0.0002247459
|  | 1052 | 5.6809824 | 0.0002084575
|  | 1053 | 5.6290778 | 0.0002349212
|  | 1054 | 5.5669384 | 0.0002710576
|  | 1055 | 5.479029 | 0.0003318723
|  | 1056 | 5.601756 | 0.0002501751
|  | 1057 | 5.62817 | 0.0002354128
|  | 1058 | 5.7246316 | 0.0001885248
|  | 1059 | 5.7155484 | 0.0001925092
|  | 1060 | 5.843001 | 0.0001435486
|  | 1061 | 5.7222756 | 0.0001895503
|  | 1062 | 5.7993366 | 0.0001587316
|  | 1063 | 5.7547682 | 0.0001758862
|  | 1064 | 5.8276152 | 0.0001487253
|  | 1065 | 5.6550116 | 0.0002213036
|  | 1066 | 5.7247976 | 0.0001884527
|  | 1067 | 5.6228826 | 0.0002382964
|  | 1068 | 5.7251008 | 0.0001883212
|  | 1069 | 5.632226 | 0.0002332244
|  | 1070 | 5.6963404 | 0.0002012147
|  | 1071 | 5.6627078 | 0.0002174163
|  | 1072 | 5.6893562 | 0.0002044767
|  | 1073 | 5.5030204 | 0.0003140361
|  | 1074 | 5.4904622 | 0.0003232495
|  | 1075 | 5.4162948 | 0.0003834469
|  | 1076 | 5.5050732 | 0.0003125553
|  | 1077 | 5.4733556 | 0.0003362361
|  | 1078 | 5.6451376 | 0.0002263927
|  | 1079 | 5.6253022 | 0.0002369724
|  | 1080 | 5.7802056 | 0.0001658801
|  | 1081 | 5.6246242 | 0.0002373427
|  | 1082 | 5.8592402 | 0.0001382801
|  | 1083 | 5.873794 | 0.000133723
|  | 1084 | 5.9282142 | 0.0001179739
|  | 1085 | 5.8032828 | 0.0001572958
|  | 1086 | 5.9588642 | 0.000109935
|  | 1087 | 5.772812 | 0.0001687283
|  | 1088 | 5.780889 | 0.0001656193
|  | 1089 | 5.7269664 | 0.000187514
|  | 1090 | 5.8401078 | 0.0001445081
|  | 1091 | 5.6763968 | 0.0002106702
|  | 1092 | 5.866051 | 0.0001361285
|  | 1093 | 5.7426688 | 0.0001808553
|  | 1094 | 5.8536862 | 0.0001400599
|  | 1095 | 5.6803516 | 0.0002087605
|  | 1096 | 5.9433998 | 0.0001139201
|  | 1097 | 5.6973198 | 0.0002007614
|  | 1098 | 5.812625 | 0.0001539483
|  | 1099 | 5.7205376 | 0.0001903103
|  | 1100 | 5.8938722 | 0.0001276814
|  | 1101 | 5.7195754 | 0.0001907325
|  | 1102 | 5.8344216 | 0.0001464126
|  | 1103 | 5.7049766 | 0.0001972529
|  | 1104 | 5.8255954 | 0.0001494186
|  | 1105 | 5.652687 | 0.0002224913
|  | 1106 | 5.6503826 | 0.000223675
|  | 1107 | 5.5529936 | 0.0002799023
|  | 1108 | 5.5714756 | 0.0002682405
|  | 1109 | 5.4601202 | 0.0003466409
|  | 1110 | 5.6330286 | 0.0002327938
|  | 1111 | 5.6012408 | 0.000250472
|  | 1112 | 5.6853746 | 0.0002063599
|  | 1113 | 5.5906878 | 0.0002566328
|  | 1114 | 5.7020432 | 0.0001985897
|  | 1115 | 5.5610702 | 0.000274745
|  | 1116 | 5.6389092 | 0.0002296629
|  | 1117 | 5.5005564 | 0.0003158229
|  | 1118 | 5.7062062 | 0.0001966952
|  | 1119 | 5.5291922 | 0.0002956704
|  | 1120 | 5.7278936 | 0.0001871141
|  | 1121 | 5.6620578 | 0.000217742
|  | 1122 | 5.8543392 | 0.0001398495
|  | 1123 | 5.681311 | 0.0002082999
|  | 1124 | 5.858325 | 0.0001385718
|  | 1125 | 5.7668184 | 0.0001710731
|  | 1126 | 5.8433042 | 0.0001434484
|  | 1127 | 5.6614714 | 0.0002180362
|  | 1128 | 5.8344996 | 0.0001463863
|  | 1129 | 5.6639024 | 0.0002168191
|  | 1130 | 5.6976806 | 0.0002005947
|  | 1131 | 5.600442 | 0.0002509331
|  | 1132 | 5.8916656 | 0.0001283318
|  | 1133 | 5.7401926 | 0.0001818894
|  | 1134 | 5.9107898 | 0.0001228033
|  | 1135 | 5.8930692 | 0.0001279177
|  | 1136 | 6.0108706 | 9.752802e-05
|  | 1137 | 5.6933084 | 0.0002026243
|  | 1138 | 5.8447814 | 0.0001429613
|  | 1139 | 5.6697314 | 0.0002139285
|  | 1140 | 5.687452 | 0.0002053752
|  | 1141 | 5.5128876 | 0.0003069816
|  | 1142 | 5.6803856 | 0.0002087442
|  | 1143 | 5.4988116 | 0.0003170943
|  | 1144 | 5.7567574 | 0.0001750824
|  | 1145 | 5.5665452 | 0.0002713031
|  | 1146 | 5.7411096 | 0.0001815058
|  | 1147 | 5.729989 | 0.0001862134
|  | 1148 | 5.911563 | 0.0001225849
|  | 1149 | 5.6655092 | 0.0002160184
|  | 1150 | 5.8557214 | 0.0001394051
|  | 1151 | 5.7386244 | 0.0001825474
|  | 1152 | 5.749745 | 0.0001779324
|  | 1153 | 5.67968125 | 0.000209083
|  | 1154 | 5.88362875 | 0.0001307288
|  | 1155 | 5.73199625 | 0.0001853548
|  | 1156 | 5.8783675 | 0.0001323221
|  | 1157 | 5.692307 | 0.0002030921
|  | 1158 | 5.7598456 | 0.0001738419
|  | 1159 | 5.6069316 | 0.0002472113
|  | 1160 | 5.7282376 | 0.0001869659
|  | 1161 | 5.5744536 | 0.0002664075
|  | 1162 | 5.723302 | 0.0001891028
|  | 1163 | 5.5788296 | 0.0002637366
|  | 1164 | 5.8106902 | 0.0001546357
|  | 1165 | 5.6909444 | 0.0002037303
|  | 1166 | 5.8447284 | 0.0001429788
|  | 1167 | 5.7191958 | 0.0001908992
|  | 1168 | 5.890258 | 0.0001287484
|  | 1169 | 5.6571716 | 0.0002202056
|  | 1170 | 5.7769174 | 0.0001671408
|  | 1171 | 5.7007074 | 0.0001992015
|  | 1172 | 5.82624 | 0.000149197
|  | 1173 | 5.6633468 | 0.0002170967
|  | 1174 | 5.8174866 | 0.0001522346
|  | 1175 | 5.6350938 | 0.0002316894
|  | 1176 | 5.7113038 | 0.0001944
|  | 1177 | 5.63162975 | 0.0002335448
|  | 1178 | 5.802009 | 0.0001577579
|  | 1179 | 5.60881375 | 0.0002461423
|  | 1180 | 5.83680475 | 0.0001456114
|  | 1181 | 5.772406 | 0.000168886
|  | 1182 | 5.83680475 | 0.0001456114
|  | 1183 | 5.625267 | 0.0002369916
|  | 1184 | 5.81846225 | 0.000151893
|  | 1185 | 5.5941265 | 0.0002546089
|  | 1186 | 5.6813012 | 0.0002083046
|  | 1187 | 5.5924534 | 0.0002555916
|  | 1188 | 5.7616836 | 0.0001731077
|  | 1189 | 5.6074232 | 0.0002469317
|  | 1190 | 5.7868918 | 0.0001633459
|  | 1191 | 5.6125158 | 0.000244053
|  | 1192 | 5.7344594 | 0.0001843065
|  | 1193 | 5.5606954 | 0.0002749822
|  | 1194 | 5.7149558 | 0.0001927721
|  | 1195 | 5.5494238 | 0.0002822125
|  | 1196 | 5.7237998 | 0.0001888862
|  | 1197 | 5.5396578 | 0.0002886305
|  | 1198 | 5.6613358 | 0.0002181043
|  | 1199 | 5.691446 | 0.000203495
|  | 1200 | 5.666191 | 0.0002156795